## All metal
Data number | Article number | Article Title | Mineral | SSA | Fe% | Fe/O | PZC | Crystallinity | Cella | Cellb | Cellc | Metal | ONum | Valence | Charge | Radius | Electronegativity | pH | Cmine | COM | Cmetal | Time | Temperature | Oxygen | IonicStrength | η
1 | 1 | Immobilization of arsenate in water and sediments using schwertmannite synthesized by persulfate oxidation | Schwertmannite | 63.7 | 55.2 | 0.417 | 6.92 | weak | 1.065 | 1.065 | 0.604 | As | 4 | 5 | -1 | 2.48 | 2.18 | 6 | 1 | 0 | 50 | 24 | 25 | O | 0 | 0.99976
2 | 1 | Immobilization of arsenate in water and sediments using schwertmannite synthesized by persulfate oxidation | Schwertmannite | 63.7 | 55.2 | 0.417 | 6.92 | weak | 1.065 | 1.065 | 0.604 | As | 4 | 5 | -1 | 2.48 | 2.18 | 6 | 1 | 0 | 50 | 18 | 25 | O | 0 | 0.99788
3 | 1 | Immobilization of arsenate in water and sediments using schwertmannite synthesized by persulfate oxidation | Schwertmannite | 63.7 | 55.2 | 0.417 | 6.92 | weak | 1.065 | 1.065 | 0.604 | As | 4 | 5 | -1 | 2.48 | 2.18 | 6 | 1 | 0 | 50 | 12 | 25 | O | 0 | 0.999765532
4 | 1 | Immobilization of arsenate in water and sediments using schwertmannite synthesized by persulfate oxidation | Schwertmannite | 63.7 | 55.2 | 0.417 | 6.92 | weak | 1.065 | 1.065 | 0.604 | As | 4 | 5 | -1 | 2.48 | 2.18 | 6 | 1 | 0 | 50 | 8 | 25 | O | 0 | 0.999764
5 | 1 | Immobilization of arsenate in water and sediments using schwertmannite synthesized by persulfate oxidation | Schwertmannite | 63.7 | 55.2 | 0.417 | 6.92 | weak | 1.065 | 1.065 | 0.604 | As | 4 | 5 | -1 | 2.48 | 2.18 | 6 | 1 | 0 | 50 | 4 | 25 | O | 0 | 0.9978898
6 | 1 | Immobilization of arsenate in water and sediments using schwertmannite synthesized by persulfate oxidation | Schwertmannite | 63.7 | 55.2 | 0.417 | 6.92 | weak | 1.065 | 1.065 | 0.604 | As | 4 | 5 | -1 | 2.48 | 2.18 | 6 | 1 | 0 | 50 | 2 | 25 | O | 0 | 0.956622
7 | 1 | Immobilization of arsenate in water and sediments using schwertmannite synthesized by persulfate oxidation | Schwertmannite | 63.7 | 55.2 | 0.417 | 6.92 | weak | 1.065 | 1.065 | 0.604 | As | 4 | 5 | -1 | 2.48 | 2.18 | 6 | 1 | 0 | 50 | 1.5 | 25 | O | 0 | 0.890972
8 | 1 | Immobilization of arsenate in water and sediments using schwertmannite synthesized by persulfate oxidation | Schwertmannite | 63.7 | 55.2 | 0.417 | 6.92 | weak | 1.065 | 1.065 | 0.604 | As | 4 | 5 | -1 | 2.48 | 2.18 | 6 | 1 | 0 | 50 | 1 | 25 | O | 0 | 0.8178195
9 | 1 | Immobilization of arsenate in water and sediments using schwertmannite synthesized by persulfate oxidation | Schwertmannite | 63.7 | 55.2 | 0.417 | 6.92 | weak | 1.065 | 1.065 | 0.604 | As | 4 | 5 | -1 | 2.48 | 2.18 | 6 | 1 | 0 | 10 | 12 | 25 | O | 0 | 0.9941383
10 | 1 | Immobilization of arsenate in water and sediments using schwertmannite synthesized by persulfate oxidation | Schwertmannite | 63.7 | 55.2 | 0.417 | 6.92 | weak | 1.065 | 1.065 | 0.604 | As | 4 | 5 | -1 | 2.48 | 2.18 | 6 | 1 | 0 | 10 | 8 | 25 | O | 0 | 0.9941383
11 | 1 | Immobilization of arsenate in water and sediments using schwertmannite synthesized by persulfate oxidation | Schwertmannite | 63.7 | 55.2 | 0.417 | 6.92 | weak | 1.065 | 1.065 | 0.604 | As | 4 | 5 | -1 | 2.48 | 2.18 | 6 | 1 | 0 | 10 | 4 | 25 | O | 0 | 0.9941383
12 | 1 | Immobilization of arsenate in water and sediments using schwertmannite synthesized by persulfate oxidation | Schwertmannite | 63.7 | 55.2 | 0.417 | 6.92 | weak | 1.065 | 1.065 | 0.604 | As | 4 | 5 | -1 | 2.48 | 2.18 | 6 | 1 | 0 | 10 | 2 | 25 | O | 0 | 0.994138335
13 | 1 | Immobilization of arsenate in water and sediments using schwertmannite synthesized by persulfate oxidation | Schwertmannite | 63.7 | 55.2 | 0.417 | 6.92 | weak | 1.065 | 1.065 | 0.604 | As | 4 | 5 | -1 | 2.48 | 2.18 | 6 | 1 | 0 | 10 | 1.5 | 25 | O | 0 | 0.9847597
14 | 1 | Immobilization of arsenate in water and sediments using schwertmannite synthesized by persulfate oxidation | Schwertmannite | 63.7 | 55.2 | 0.417 | 6.92 | weak | 1.065 | 1.065 | 0.604 | As | 4 | 5 | -1 | 2.48 | 2.18 | 6 | 1 | 0 | 10 | 1 | 25 | O | 0 | 0.9847597
15 | 1 | Immobilization of arsenate in water and sediments using schwertmannite synthesized by persulfate oxidation | Schwertmannite | 63.7 | 55.2 | 0.417 | 6.92 | weak | 1.065 | 1.065 | 0.604 | As | 4 | 5 | -1 | 2.48 | 2.18 | 3 | 1 | 0 | 70.0381 | 12 | 25 | O | 0 | 0.9260303
16 | 1 | Immobilization of arsenate in water and sediments using schwertmannite synthesized by persulfate oxidation | Schwertmannite | 63.7 | 55.2 | 0.417 | 6.92 | weak | 1.065 | 1.065 | 0.604 | As | 4 | 5 | -1 | 2.48 | 2.18 | 3 | 1 | 0 | 59.985 | 12 | 25 | O | 0 | 0.9550054
17 | 1 | Immobilization of arsenate in water and sediments using schwertmannite synthesized by persulfate oxidation | Schwertmannite | 63.7 | 55.2 | 0.417 | 6.92 | weak | 1.065 | 1.065 | 0.604 | As | 4 | 5 | -1 | 2.48 | 2.18 | 3 | 1 | 0 | 49.939949 | 12 | 25 | O | 0 | 0.9680947
18 | 1 | Immobilization of arsenate in water and sediments using schwertmannite synthesized by persulfate oxidation | Schwertmannite | 63.7 | 55.2 | 0.417 | 6.92 | weak | 1.065 | 1.065 | 0.604 | As | 4 | 5 | -1 | 2.48 | 2.18 | 3 | 1 | 0 | 40.009889 | 12 | 25 | O | 0 | 0.9758135
19 | 1 | Immobilization of arsenate in water and sediments using schwertmannite synthesized by persulfate oxidation | Schwertmannite | 63.7 | 55.2 | 0.417 | 6.92 | weak | 1.065 | 1.065 | 0.604 | As | 4 | 5 | -1 | 2.48 | 2.18 | 3 | 1 | 0 | 30.0809 | 12 | 25 | O | 0 | 0.979492
20 | 1 | Immobilization of arsenate in water and sediments using schwertmannite synthesized by persulfate oxidation | Schwertmannite | 63.7 | 55.2 | 0.417 | 6.92 | weak | 1.065 | 1.065 | 0.604 | As | 4 | 5 | -1 | 2.48 | 2.18 | 3 | 1 | 0 | 20.03697 | 12 | 25 | O | 0 | 0.9924639
21 | 1 | Immobilization of arsenate in water and sediments using schwertmannite synthesized by persulfate oxidation | Schwertmannite | 63.7 | 55.2 | 0.417 | 6.92 | weak | 1.065 | 1.065 | 0.604 | As | 4 | 5 | -2 | 2.48 | 2.18 | 7 | 1 | 0 | 70.04376 | 12 | 25 | O | 0 | 0.8152583
22 | 1 | Immobilization of arsenate in water and sediments using schwertmannite synthesized by persulfate oxidation | Schwertmannite | 63.7 | 55.2 | 0.417 | 6.92 | weak | 1.065 | 1.065 | 0.604 | As | 4 | 5 | -2 | 2.48 | 2.18 | 7 | 1 | 0 | 60.06784 | 12 | 25 | O | 0 | 0.9035774
23 | 1 | Immobilization of arsenate in water and sediments using schwertmannite synthesized by persulfate oxidation | Schwertmannite | 63.7 | 55.2 | 0.417 | 6.92 | weak | 1.065 | 1.065 | 0.604 | As | 4 | 5 | -2 | 2.48 | 2.18 | 7 | 1 | 0 | 50.12703557 | 12 | 25 | O | 0 | 0.9462845
24 | 1 | Immobilization of arsenate in water and sediments using schwertmannite synthesized by persulfate oxidation | Schwertmannite | 63.7 | 55.2 | 0.417 | 6.92 | weak | 1.065 | 1.065 | 0.604 | As | 4 | 5 | -2 | 2.48 | 2.18 | 7 | 1 | 0 | 40.093 | 12 | 25 | O | 0 | 0.9533086
25 | 1 | Immobilization of arsenate in water and sediments using schwertmannite synthesized by persulfate oxidation | Schwertmannite | 63.7 | 55.2 | 0.417 | 6.92 | weak | 1.065 | 1.065 | 0.604 | As | 4 | 5 | -2 | 2.48 | 2.18 | 7 | 1 | 0 | 30.1742 | 12 | 25 | O | 0 | 0.9643735
26 | 1 | Immobilization of arsenate in water and sediments using schwertmannite synthesized by persulfate oxidation | Schwertmannite | 63.7 | 55.2 | 0.417 | 6.92 | weak | 1.065 | 1.065 | 0.604 | As | 4 | 5 | -2 | 2.48 | 2.18 | 7 | 1 | 0 | 20.09615 | 12 | 25 | O | 0 | 0.9759232
27 | 1 | Immobilization of arsenate in water and sediments using schwertmannite synthesized by persulfate oxidation | Schwertmannite | 63.7 | 55.2 | 0.417 | 6.92 | weak | 1.065 | 1.065 | 0.604 | As | 4 | 5 | -2 | 2.48 | 2.18 | 11 | 1 | 0 | 49.96344 | 12 | 25 | O | 0 | 0.7503775
28 | 1 | Immobilization of arsenate in water and sediments using schwertmannite synthesized by persulfate oxidation | Schwertmannite | 63.7 | 55.2 | 0.417 | 6.92 | weak | 1.065 | 1.065 | 0.604 | As | 4 | 5 | -2 | 2.48 | 2.18 | 11 | 1 | 0 | 40.11526 | 12 | 25 | O | 0 | 0.891388
29 | 1 | Immobilization of arsenate in water and sediments using schwertmannite synthesized by persulfate oxidation | Schwertmannite | 63.7 | 55.2 | 0.417 | 6.92 | weak | 1.065 | 1.065 | 0.604 | As | 4 | 5 | -2 | 2.48 | 2.18 | 11 | 1 | 0 | 30.0206 | 12 | 25 | O | 0 | 0.9176499
30 | 1 | Immobilization of arsenate in water and sediments using schwertmannite synthesized by persulfate oxidation | Schwertmannite | 63.7 | 55.2 | 0.417 | 6.92 | weak | 1.065 | 1.065 | 0.604 | As | 4 | 5 | -2 | 2.48 | 2.18 | 11 | 1 | 0 | 19.8920943 | 12 | 25 | O | 0 | 0.9630064
31 | 1 | Immobilization of arsenate in water and sediments using schwertmannite synthesized by persulfate oxidation | Schwertmannite | 63.7 | 55.2 | 0.417 | 6.92 | weak | 1.065 | 1.065 | 0.604 | As | 4 | 5 | -2 | 2.48 | 2.18 | 11 | 1 | 0 | 10.07652 | 12 | 25 | O | 0 | 0.9776952
32 | 1 | Immobilization of arsenate in water and sediments using schwertmannite synthesized by persulfate oxidation | Schwertmannite | 63.7 | 55.2 | 0.417 | 6.92 | weak | 1.065 | 1.065 | 0.604 | As | 4 | 5 | -2 | 2.48 | 2.18 | 11 | 1 | 0 | 5.02682 | 12 | 25 | O | 0 | 0.9799197
33 | 1 | Immobilization of arsenate in water and sediments using schwertmannite synthesized by persulfate oxidation | Schwertmannite | 63.7 | 55.2 | 0.417 | 6.92 | weak | 1.065 | 1.065 | 0.604 | As | 4 | 5 | -1 | 2.48 | 2.18 | 3 | 1 | 0 | 70 | 12 | 25 | O | 0 | 0.8996093
34 | 1 | Immobilization of arsenate in water and sediments using schwertmannite synthesized by persulfate oxidation | Schwertmannite | 45.1 | 55.3 | 0.418 | 6.92 | weak | 1.065 | 1.065 | 0.604 | As | 4 | 5 | -2 | 2.48 | 2.18 | 3 | 1 | 0 | 70 | 12 | 25 | O | 0 | 0.6411957
35 | 1 | Immobilization of arsenate in water and sediments using schwertmannite synthesized by persulfate oxidation | Schwertmannite | 63.7 | 55.2 | 0.417 | 6.92 | weak | 1.065 | 1.065 | 0.604 | As | 4 | 5 | -2 | 2.48 | 2.18 | 7 | 1 | 0 | 70 | 12 | 25 | O | 0 | 0.8152857
36 | 1 | Immobilization of arsenate in water and sediments using schwertmannite synthesized by persulfate oxidation | Schwertmannite | 45.1 | 55.3 | 0.418 | 6.92 | weak | 1.065 | 1.065 | 0.604 | As | 4 | 5 | -2 | 2.48 | 2.18 | 7 | 1 | 0 | 70 | 12 | 25 | O | 0 | 0.5958724
37 | 1 | Immobilization of arsenate in water and sediments using schwertmannite synthesized by persulfate oxidation | Schwertmannite | 63.7 | 55.2 | 0.417 | 6.92 | weak | 1.065 | 1.065 | 0.604 | As | 4 | 5 | -2 | 2.48 | 2.18 | 11 | 1 | 0 | 70 | 12 | 25 | O | 0 | 0.5163921
38 | 1 | Immobilization of arsenate in water and sediments using schwertmannite synthesized by persulfate oxidation | Schwertmannite | 45.1 | 55.3 | 0.418 | 6.92 | weak | 1.065 | 1.065 | 0.604 | As | 4 | 5 | -2 | 2.48 | 2.18 | 11 | 1 | 0 | 70 | 12 | 25 | O | 0 | 0.421751
39 | 2 | Structural elucidation of hexavalent Cr adsorbed on surfaces and bulks of Fe3O4 and alpha-FeOOH | Magnetite | 32 | 72.36 | 0.75 | 5.95 | strong | 0.836375 | 0.836375 | 0.836375 | Cr | 4 | 6 | -1 | 2.4 | 1.66 | 1 | 0.4 | 0 | 1 | 0.5 | 25 | O | 0 | 0.6470808
40 | 2 | Structural elucidation of hexavalent Cr adsorbed on surfaces and bulks of Fe3O4 and alpha-FeOOH | Magnetite | 32 | 72.36 | 0.75 | 5.95 | strong | 0.836375 | 0.836375 | 0.836375 | Cr | 4 | 6 | -1 | 2.4 | 1.66 | 2 | 0.4 | 0 | 1 | 0.5 | 25 | O | 0 | 0.6622748
41 | 2 | Structural elucidation of hexavalent Cr adsorbed on surfaces and bulks of Fe3O4 and alpha-FeOOH | Magnetite | 32 | 72.36 | 0.75 | 5.95 | strong | 0.836375 | 0.836375 | 0.836375 | Cr | 4 | 6 | -1 | 2.4 | 1.66 | 4 | 0.4 | 0 | 1 | 0.5 | 25 | O | 0 | 0.5369543
42 | 2 | Structural elucidation of hexavalent Cr adsorbed on surfaces and bulks of Fe3O4 and alpha-FeOOH | Magnetite | 32 | 72.36 | 0.75 | 5.95 | strong | 0.836375 | 0.836375 | 0.836375 | Cr | 4 | 6 | -1 | 2.4 | 1.66 | 5 | 0.4 | 0 | 1 | 0.5 | 25 | O | 0 | 0.3002495
43 | 2 | Structural elucidation of hexavalent Cr adsorbed on surfaces and bulks of Fe3O4 and alpha-FeOOH | Magnetite | 32 | 72.36 | 0.75 | 5.95 | strong | 0.836375 | 0.836375 | 0.836375 | Cr | 4 | 6 | -1 | 2.4 | 1.66 | 6 | 0.4 | 0 | 1 | 0.5 | 25 | O | 0 | 0.007842375
44 | 2 | Structural elucidation of hexavalent Cr adsorbed on surfaces and bulks of Fe3O4 and alpha-FeOOH | Magnetite | 32 | 72.36 | 0.75 | 5.95 | strong | 0.836375 | 0.836375 | 0.836375 | Cr | 4 | 6 | -2 | 2.4 | 1.66 | 7 | 0.4 | 0 | 1 | 0.5 | 25 | O | 0 | 0.131891
45 | 2 | Structural elucidation of hexavalent Cr adsorbed on surfaces and bulks of Fe3O4 and alpha-FeOOH | Goethite | 84 | 62.86 | 0.5 | 7.55 | strong | 0.996234 | 0.302355 | 0.46108 | Cr | 4 | 6 | -1 | 2.4 | 1.66 | 1 | 0.4 | 0 | 1 | 0.5 | 25 | O | 0 | 0.647087
46 | 2 | Structural elucidation of hexavalent Cr adsorbed on surfaces and bulks of Fe3O4 and alpha-FeOOH | Goethite | 84 | 62.86 | 0.5 | 7.55 | strong | 0.996234 | 0.302355 | 0.46108 | Cr | 4 | 6 | -1 | 2.4 | 1.66 | 2 | 0.4 | 0 | 1 | 0.5 | 25 | O | 0 | 0.6648064
47 | 2 | Structural elucidation of hexavalent Cr adsorbed on surfaces and bulks of Fe3O4 and alpha-FeOOH | Goethite | 84 | 62.86 | 0.5 | 7.55 | strong | 0.996234 | 0.302355 | 0.46108 | Cr | 4 | 6 | -1 | 2.4 | 1.66 | 3 | 0.4 | 0 | 1 | 0.5 | 25 | O | 0 | 0.8331588
48 | 2 | Structural elucidation of hexavalent Cr adsorbed on surfaces and bulks of Fe3O4 and alpha-FeOOH | Goethite | 84 | 62.86 | 0.5 | 7.55 | strong | 0.996234 | 0.302355 | 0.46108 | Cr | 4 | 6 | -1 | 2.4 | 1.66 | 4 | 0.4 | 0 | 1 | 0.5 | 25 | O | 0 | 0.6875872
49 | 2 | Structural elucidation of hexavalent Cr adsorbed on surfaces and bulks of Fe3O4 and alpha-FeOOH | Goethite | 84 | 62.86 | 0.5 | 7.55 | strong | 0.996234 | 0.302355 | 0.46108 | Cr | 4 | 6 | -1 | 2.4 | 1.66 | 5 | 0.4 | 0 | 1 | 0.5 | 25 | O | 0 | 0.1078444
50 | 2 | Structural elucidation of hexavalent Cr adsorbed on surfaces and bulks of Fe3O4 and alpha-FeOOH | Goethite | 84 | 62.86 | 0.5 | 7.55 | strong | 0.996234 | 0.302355 | 0.46108 | Cr | 4 | 6 | -1 | 2.4 | 1.66 | 6 | 0.4 | 0 | 1 | 0.5 | 25 | O | 0 | 0.0369563
51 | 2 | Structural elucidation of hexavalent Cr adsorbed on surfaces and bulks of Fe3O4 and alpha-FeOOH | Goethite | 84 | 62.86 | 0.5 | 7.55 | strong | 0.996234 | 0.302355 | 0.46108 | Cr | 4 | 6 | -2 | 2.4 | 1.66 | 7 | 0.4 | 0 | 1 | 0.5 | 25 | O | 0 | 0.1179669
52 | 2 | Structural elucidation of hexavalent Cr adsorbed on surfaces and bulks of Fe3O4 and alpha-FeOOH | Magnetite | 32 | 72.36 | 0.75 | 5.95 | strong | 0.836375 | 0.836375 | 0.836375 | Cr | 4 | 6 | -1 | 2.4 | 1.66 | 3 | 1 | 0 | 1 | 0.5 | 25 | O | 0 | 0.7062878
53 | 2 | Structural elucidation of hexavalent Cr adsorbed on surfaces and bulks of Fe3O4 and alpha-FeOOH | Magnetite | 32 | 72.36 | 0.75 | 5.95 | strong | 0.836375 | 0.836375 | 0.836375 | Cr | 4 | 6 | -1 | 2.4 | 1.66 | 3 | 1.4 | 0 | 1 | 0.5 | 25 | O | 0 | 0.8852104
54 | 2 | Structural elucidation of hexavalent Cr adsorbed on surfaces and bulks of Fe3O4 and alpha-FeOOH | Magnetite | 32 | 72.36 | 0.75 | 5.95 | strong | 0.836375 | 0.836375 | 0.836375 | Cr | 4 | 6 | -1 | 2.4 | 1.66 | 3 | 2 | 0 | 1 | 0.5 | 25 | O | 0 | 0.7365603
55 | 2 | Structural elucidation of hexavalent Cr adsorbed on surfaces and bulks of Fe3O4 and alpha-FeOOH | Goethite | 84 | 62.86 | 0.5 | 7.55 | strong | 0.996234 | 0.302355 | 0.46108 | Cr | 4 | 6 | -1 | 2.4 | 1.66 | 3 | 1 | 0 | 1 | 0.5 | 25 | O | 0 | 0.736557
56 | 2 | Structural elucidation of hexavalent Cr adsorbed on surfaces and bulks of Fe3O4 and alpha-FeOOH | Goethite | 84 | 62.86 | 0.5 | 7.55 | strong | 0.996234 | 0.302355 | 0.46108 | Cr | 4 | 6 | -1 | 2.4 | 1.66 | 3 | 1.4 | 0 | 1 | 0.5 | 25 | O | 0 | 0.6874516
57 | 2 | Structural elucidation of hexavalent Cr adsorbed on surfaces and bulks of Fe3O4 and alpha-FeOOH | Goethite | 84 | 62.86 | 0.5 | 7.55 | strong | 0.996234 | 0.302355 | 0.46108 | Cr | 4 | 6 | -1 | 2.4 | 1.66 | 3 | 2 | 0 | 1 | 0.5 | 25 | O | 0 | 0.8172782
58 | 2 | Structural elucidation of hexavalent Cr adsorbed on surfaces and bulks of Fe3O4 and alpha-FeOOH | Magnetite | 32 | 72.36 | 0.75 | 5.95 | strong | 0.836375 | 0.836375 | 0.836375 | Cr | 4 | 6 | -1 | 2.4 | 1.66 | 3 | 0.4 | 0 | 1.1 | 0.1666667 | 25 | O | 0 | 0.9190685
59 | 2 | Structural elucidation of hexavalent Cr adsorbed on surfaces and bulks of Fe3O4 and alpha-FeOOH | Magnetite | 32 | 72.36 | 0.75 | 5.95 | strong | 0.836375 | 0.836375 | 0.836375 | Cr | 4 | 6 | -1 | 2.4 | 1.66 | 3 | 0.4 | 0 | 1.1 | 0.5 | 25 | O | 0 | 0.961465
60 | 2 | Structural elucidation of hexavalent Cr adsorbed on surfaces and bulks of Fe3O4 and alpha-FeOOH | Magnetite | 32 | 72.36 | 0.75 | 5.95 | strong | 0.836375 | 0.836375 | 0.836375 | Cr | 4 | 6 | -1 | 2.4 | 1.66 | 3 | 0.4 | 0 | 1.15 | 1 | 25 | O | 0 | 0.9983255
61 | 2 | Structural elucidation of hexavalent Cr adsorbed on surfaces and bulks of Fe3O4 and alpha-FeOOH | Magnetite | 32 | 72.36 | 0.75 | 5.95 | strong | 0.836375 | 0.836375 | 0.836375 | Cr | 4 | 6 | -1 | 2.4 | 1.66 | 3 | 0.4 | 0 | 1.15 | 1.5 | 25 | O | 0 | 0.9757474
62 | 2 | Structural elucidation of hexavalent Cr adsorbed on surfaces and bulks of Fe3O4 and alpha-FeOOH | Goethite | 84 | 62.86 | 0.5 | 7.55 | strong | 0.996234 | 0.302355 | 0.46108 | Cr | 4 | 6 | -1 | 2.4 | 1.66 | 3 | 0.4 | 0 | 1 | 0.1666667 | 25 | O | 0 | 0.5532016
63 | 2 | Structural elucidation of hexavalent Cr adsorbed on surfaces and bulks of Fe3O4 and alpha-FeOOH | Goethite | 84 | 62.86 | 0.5 | 7.55 | strong | 0.996234 | 0.302355 | 0.46108 | Cr | 4 | 6 | -1 | 2.4 | 1.66 | 3 | 0.4 | 0 | 1 | 1 | 25 | O | 0 | 0.6069504
64 | 2 | Structural elucidation of hexavalent Cr adsorbed on surfaces and bulks of Fe3O4 and alpha-FeOOH | Goethite | 84 | 62.86 | 0.5 | 7.55 | strong | 0.996234 | 0.302355 | 0.46108 | Cr | 4 | 6 | -1 | 2.4 | 1.66 | 3 | 0.4 | 0 | 1 | 1.5 | 25 | O | 0 | 0.6312611
65 | 2 | Structural elucidation of hexavalent Cr adsorbed on surfaces and bulks of Fe3O4 and alpha-FeOOH | Magnetite | 32 | 72.36 | 0.75 | 5.95 | strong | 0.836375 | 0.836375 | 0.836375 | Cr | 4 | 6 | -1 | 2.4 | 1.66 | 3 | 0.4 | 0 | 1.15 | 0.5 | 25 | O | 0 | 0.9241753
66 | 2 | Structural elucidation of hexavalent Cr adsorbed on surfaces and bulks of Fe3O4 and alpha-FeOOH | Magnetite | 32 | 72.36 | 0.75 | 5.95 | strong | 0.836375 | 0.836375 | 0.836375 | Cr | 4 | 6 | -1 | 2.4 | 1.66 | 3 | 0.4 | 0 | 5 | 0.5 | 25 | O | 0 | 0.1512849
67 | 2 | Structural elucidation of hexavalent Cr adsorbed on surfaces and bulks of Fe3O4 and alpha-FeOOH | Magnetite | 32 | 72.36 | 0.75 | 5.95 | strong | 0.836375 | 0.836375 | 0.836375 | Cr | 4 | 6 | -1 | 2.4 | 1.66 | 3 | 0.4 | 0 | 10 | 0.5 | 25 | O | 0 | 0.02701604
68 | 2 | Structural elucidation of hexavalent Cr adsorbed on surfaces and bulks of Fe3O4 and alpha-FeOOH | Magnetite | 32 | 72.36 | 0.75 | 5.95 | strong | 0.836375 | 0.836375 | 0.836375 | Cr | 4 | 6 | -1 | 2.4 | 1.66 | 3 | 0.4 | 0 | 20 | 0.5 | 25 | O | 0 | 0.001430204
69 | 2 | Structural elucidation of hexavalent Cr adsorbed on surfaces and bulks of Fe3O4 and alpha-FeOOH | Goethite | 84 | 62.86 | 0.5 | 7.55 | strong | 0.996234 | 0.302355 | 0.46108 | Cr | 4 | 6 | -1 | 2.4 | 1.66 | 3 | 0.4 | 0 | 5 | 0.5 | 25 | O | 0 | 0.1741681
70 | 2 | Structural elucidation of hexavalent Cr adsorbed on surfaces and bulks of Fe3O4 and alpha-FeOOH | Goethite | 84 | 62.86 | 0.5 | 7.55 | strong | 0.996234 | 0.302355 | 0.46108 | Cr | 4 | 6 | -1 | 2.4 | 1.66 | 3 | 0.4 | 0 | 10 | 0.5 | 25 | O | 0 | 0.1528718
71 | 2 | Structural elucidation of hexavalent Cr adsorbed on surfaces and bulks of Fe3O4 and alpha-FeOOH | Goethite | 84 | 62.86 | 0.5 | 7.55 | strong | 0.996234 | 0.302355 | 0.46108 | Cr | 4 | 6 | -1 | 2.4 | 1.66 | 3 | 0.4 | 0 | 20 | 0.5 | 25 | O | 0 | 0.1137807
72 | 3 | Water Treatment Method for Removal of Select Heavy Metals and Nutrient Ions Through Adsorption by Magnetite | Magnetite | 73.557 | 72.36 | 0.75 | 6.51 | strong | 0.8396 | 0.8396 | 0.8396 | Cu | 0 | 2 | 2 | 0.73 | 1.9 | 4 | 20 | 0 | 100 | 6 | 25 | O | 0 | 0.9964227
73 | 3 | Water Treatment Method for Removal of Select Heavy Metals and Nutrient Ions Through Adsorption by Magnetite | Magnetite | 73.557 | 72.36 | 0.75 | 6.51 | strong | 0.8396 | 0.8396 | 0.8396 | Cu | 0 | 2 | 2 | 0.73 | 1.9 | 4 | 20 | 0 | 100 | 3 | 25 | O | 0 | 0.9999504
74 | 3 | Water Treatment Method for Removal of Select Heavy Metals and Nutrient Ions Through Adsorption by Magnetite | Magnetite | 73.557 | 72.36 | 0.75 | 6.51 | strong | 0.8396 | 0.8396 | 0.8396 | Cu | 0 | 2 | 2 | 0.73 | 1.9 | 4 | 20 | 0 | 100 | 2 | 25 | O | 0 | 0.9952666
75 | 3 | Water Treatment Method for Removal of Select Heavy Metals and Nutrient Ions Through Adsorption by Magnetite | Magnetite | 73.557 | 72.36 | 0.75 | 6.51 | strong | 0.8396 | 0.8396 | 0.8396 | Cu | 0 | 2 | 2 | 0.73 | 1.9 | 4 | 20 | 0 | 100 | 1 | 25 | O | 0 | 0.9987794
76 | 3 | Water Treatment Method for Removal of Select Heavy Metals and Nutrient Ions Through Adsorption by Magnetite | Magnetite | 73.557 | 72.36 | 0.75 | 6.51 | strong | 0.8396 | 0.8396 | 0.8396 | Pb | 0 | 2 | 2 | 1.19 | 2.33 | 4 | 20 | 0 | 100 | 6 | 25 | O | 0 | 0.9706717
77 | 3 | Water Treatment Method for Removal of Select Heavy Metals and Nutrient Ions Through Adsorption by Magnetite | Magnetite | 73.557 | 72.36 | 0.75 | 6.51 | strong | 0.8396 | 0.8396 | 0.8396 | Pb | 0 | 2 | 2 | 1.19 | 2.33 | 4 | 20 | 0 | 100 | 3 | 25 | O | 0 | 0.9706866
78 | 3 | Water Treatment Method for Removal of Select Heavy Metals and Nutrient Ions Through Adsorption by Magnetite | Magnetite | 73.557 | 72.36 | 0.75 | 6.51 | strong | 0.8396 | 0.8396 | 0.8396 | Pb | 0 | 2 | 2 | 1.19 | 2.33 | 4 | 20 | 0 | 100 | 2 | 25 | O | 0 | 0.9671638
79 | 3 | Water Treatment Method for Removal of Select Heavy Metals and Nutrient Ions Through Adsorption by Magnetite | Magnetite | 73.557 | 72.36 | 0.75 | 6.51 | strong | 0.8396 | 0.8396 | 0.8396 | Pb | 0 | 2 | 2 | 1.19 | 2.33 | 4 | 20 | 0 | 100 | 1 | 25 | O | 0 | 0.9589721
80 | 3 | Water Treatment Method for Removal of Select Heavy Metals and Nutrient Ions Through Adsorption by Magnetite | Magnetite | 73.557 | 72.36 | 0.75 | 6.51 | strong | 0.8396 | 0.8396 | 0.8396 | Cu | 0 | 2 | 2 | 0.73 | 1.9 | 4 | 10 | 0 | 100 | 6 | 25 | O | 0 | 0.8351274
81 | 3 | Water Treatment Method for Removal of Select Heavy Metals and Nutrient Ions Through Adsorption by Magnetite | Magnetite | 73.557 | 72.36 | 0.75 | 6.51 | strong | 0.8396 | 0.8396 | 0.8396 | Cu | 0 | 2 | 2 | 0.73 | 1.9 | 4 | 10 | 0 | 100 | 3 | 25 | O | 0 | 0.8220669
82 | 3 | Water Treatment Method for Removal of Select Heavy Metals and Nutrient Ions Through Adsorption by Magnetite | Magnetite | 73.557 | 72.36 | 0.75 | 6.51 | strong | 0.8396 | 0.8396 | 0.8396 | Cu | 0 | 2 | 2 | 0.73 | 1.9 | 4 | 10 | 0 | 100 | 2 | 25 | O | 0 | 0.8133062
83 | 3 | Water Treatment Method for Removal of Select Heavy Metals and Nutrient Ions Through Adsorption by Magnetite | Magnetite | 73.557 | 72.36 | 0.75 | 6.51 | strong | 0.8396 | 0.8396 | 0.8396 | Cu | 0 | 2 | 2 | 0.73 | 1.9 | 4 | 10 | 0 | 100 | 1 | 25 | O | 0 | 0.8019642
84 | 3 | Water Treatment Method for Removal of Select Heavy Metals and Nutrient Ions Through Adsorption by Magnetite | Magnetite | 73.557 | 72.36 | 0.75 | 6.51 | strong | 0.8396 | 0.8396 | 0.8396 | Cu | 0 | 2 | 2 | 0.73 | 1.9 | 4 | 20 | 0 | 200 | 6 | 25 | O | 0 | 0.8986675
85 | 3 | Water Treatment Method for Removal of Select Heavy Metals and Nutrient Ions Through Adsorption by Magnetite | Magnetite | 73.557 | 72.36 | 0.75 | 6.51 | strong | 0.8396 | 0.8396 | 0.8396 | Cu | 0 | 2 | 2 | 0.73 | 1.9 | 4 | 20 | 0 | 200 | 3 | 25 | O | 0 | 0.8853214
86 | 3 | Water Treatment Method for Removal of Select Heavy Metals and Nutrient Ions Through Adsorption by Magnetite | Magnetite | 73.557 | 72.36 | 0.75 | 6.51 | strong | 0.8396 | 0.8396 | 0.8396 | Cu | 0 | 2 | 2 | 0.73 | 1.9 | 4 | 20 | 0 | 200 | 2 | 25 | O | 0 | 0.8755509
87 | 3 | Water Treatment Method for Removal of Select Heavy Metals and Nutrient Ions Through Adsorption by Magnetite | Magnetite | 73.557 | 72.36 | 0.75 | 6.51 | strong | 0.8396 | 0.8396 | 0.8396 | Cu | 0 | 2 | 2 | 0.73 | 1.9 | 4 | 20 | 0 | 200 | 1 | 25 | O | 0 | 0.8631137
88 | 3 | Water Treatment Method for Removal of Select Heavy Metals and Nutrient Ions Through Adsorption by Magnetite | Magnetite | 73.557 | 72.36 | 0.75 | 6.51 | strong | 0.8396 | 0.8396 | 0.8396 | Cu | 0 | 2 | 2 | 0.73 | 1.9 | 4 | 20 | 0 | 50 | 6 | 25 | O | 0 | 0.9973334
89 | 3 | Water Treatment Method for Removal of Select Heavy Metals and Nutrient Ions Through Adsorption by Magnetite | Magnetite | 73.557 | 72.36 | 0.75 | 6.51 | strong | 0.8396 | 0.8396 | 0.8396 | Cu | 0 | 2 | 2 | 0.73 | 1.9 | 4 | 20 | 0 | 50 | 2 | 25 | O | 0 | 0.9982165
90 | 3 | Water Treatment Method for Removal of Select Heavy Metals and Nutrient Ions Through Adsorption by Magnetite | Magnetite | 73.557 | 72.36 | 0.75 | 6.51 | strong | 0.8396 | 0.8396 | 0.8396 | Cu | 0 | 2 | 2 | 0.73 | 1.9 | 4 | 20 | 0 | 50 | 1 | 25 | O | 0 | 0.9991126
91 | 4 | Adsorption behavior and surface complexation modeling of oxygen anion Sb (V) adsorption on goethite | Goethite | 59 | 62.86 | 0.5 | 8.4 | medium | 0.9956 | 0.30215 | 0.4608 | Sb | 6 | 5 | -1 | 2.81 | 2.05 | 4.26 | 1 | 0 | 12.17317 | 24 | 25 | O | 0.01 | 0.9721346
92 | 4 | Adsorption behavior and surface complexation modeling of oxygen anion Sb (V) adsorption on goethite | Goethite | 59 | 62.86 | 0.5 | 8.4 | medium | 0.9956 | 0.30215 | 0.4608 | Sb | 6 | 5 | -1 | 2.81 | 2.05 | 4.26 | 1 | 0 | 19.43802 | 24 | 25 | O | 0.01 | 0.9017691
93 | 4 | Adsorption behavior and surface complexation modeling of oxygen anion Sb (V) adsorption on goethite | Goethite | 59 | 62.86 | 0.5 | 8.4 | medium | 0.9956 | 0.30215 | 0.4608 | Sb | 6 | 5 | -1 | 2.81 | 2.05 | 4.26 | 1 | 0 | 24.34798 | 24 | 25 | O | 0.01 | 0.8182634
94 | 4 | Adsorption behavior and surface complexation modeling of oxygen anion Sb (V) adsorption on goethite | Goethite | 59 | 62.86 | 0.5 | 8.4 | medium | 0.9956 | 0.30215 | 0.4608 | Sb | 6 | 5 | -1 | 2.81 | 2.05 | 4.26 | 1 | 0 | 38.97926 | 24 | 25 | O | 0.01 | 0.6140663
95 | 4 | Adsorption behavior and surface complexation modeling of oxygen anion Sb (V) adsorption on goethite | Goethite | 59 | 62.86 | 0.5 | 8.4 | medium | 0.9956 | 0.30215 | 0.4608 | Sb | 6 | 5 | -1 | 2.81 | 2.05 | 4.26 | 1 | 0 | 48.69427 | 24 | 25 | O | 0.01 | 0.4944902
96 | 4 | Adsorption behavior and surface complexation modeling of oxygen anion Sb (V) adsorption on goethite | Goethite | 59 | 62.86 | 0.5 | 8.4 | medium | 0.9956 | 0.30215 | 0.4608 | Sb | 6 | 5 | -1 | 2.81 | 2.05 | 4.26 | 1 | 0 | 68.22163 | 24 | 25 | O | 0.01 | 0.3654268
97 | 4 | Adsorption behavior and surface complexation modeling of oxygen anion Sb (V) adsorption on goethite | Goethite | 59 | 62.86 | 0.5 | 8.4 | medium | 0.9956 | 0.30215 | 0.4608 | Sb | 6 | 5 | -1 | 2.81 | 2.05 | 4.26 | 1 | 0 | 77.90478 | 24 | 25 | O | 0.01 | 0.3282877
98 | 4 | Adsorption behavior and surface complexation modeling of oxygen anion Sb (V) adsorption on goethite | Goethite | 59 | 62.86 | 0.5 | 8.4 | medium | 0.9956 | 0.30215 | 0.4608 | Sb | 6 | 5 | -1 | 2.81 | 2.05 | 4.26 | 1 | 0 | 97.39685 | 24 | 25 | O | 0.01 | 0.2716482
99 | 4 | Adsorption behavior and surface complexation modeling of oxygen anion Sb (V) adsorption on goethite | Goethite | 59 | 62.86 | 0.5 | 8.4 | medium | 0.9956 | 0.30215 | 0.4608 | Sb | 6 | 5 | -1 | 2.81 | 2.05 | 3.25 | 1 | 0 | 4.872 | 24 | 25 | O | 0.01 | 0.9999
100 | 4 | Adsorption behavior and surface complexation modeling of oxygen anion Sb (V) adsorption on goethite | Goethite | 59 | 62.86 | 0.5 | 8.4 | medium | 0.9956 | 0.30215 | 0.4608 | Sb | 6 | 5 | -1 | 2.81 | 2.05 | 4.26 | 1 | 0 | 4.872 | 24 | 25 | O | 0.01 | 0.9999743
101 | 4 | Adsorption behavior and surface complexation modeling of oxygen anion Sb (V) adsorption on goethite | Goethite | 59 | 62.86 | 0.5 | 8.4 | medium | 0.9956 | 0.30215 | 0.4608 | Sb | 6 | 5 | -1 | 2.81 | 2.05 | 6 | 1 | 0 | 4.872 | 24 | 25 | O | 0.01 | 0.989865
102 | 4 | Adsorption behavior and surface complexation modeling of oxygen anion Sb (V) adsorption on goethite | Goethite | 59 | 62.86 | 0.5 | 8.4 | medium | 0.9956 | 0.30215 | 0.4608 | Sb | 6 | 5 | -1 | 2.81 | 2.05 | 6.62 | 1 | 0 | 4.872 | 24 | 25 | O | 0.01 | 0.9618027
103 | 4 | Adsorption behavior and surface complexation modeling of oxygen anion Sb (V) adsorption on goethite | Goethite | 59 | 62.86 | 0.5 | 8.4 | medium | 0.9956 | 0.30215 | 0.4608 | Sb | 6 | 5 | -1 | 2.81 | 2.05 | 7.1 | 1 | 0 | 4.872 | 24 | 25 | O | 0.01 | 0.8844505
104 | 4 | Adsorption behavior and surface complexation modeling of oxygen anion Sb (V) adsorption on goethite | Goethite | 59 | 62.86 | 0.5 | 8.4 | medium | 0.9956 | 0.30215 | 0.4608 | Sb | 6 | 5 | -1 | 2.81 | 2.05 | 7.41 | 1 | 0 | 4.872 | 24 | 25 | O | 0.01 | 0.7489814
105 | 4 | Adsorption behavior and surface complexation modeling of oxygen anion Sb (V) adsorption on goethite | Goethite | 59 | 62.86 | 0.5 | 8.4 | medium | 0.9956 | 0.30215 | 0.4608 | Sb | 6 | 5 | -1 | 2.81 | 2.05 | 7.78 | 1 | 0 | 4.872 | 24 | 25 | O | 0.01 | 0.7362564
106 | 4 | Adsorption behavior and surface complexation modeling of oxygen anion Sb (V) adsorption on goethite | Goethite | 59 | 62.86 | 0.5 | 8.4 | medium | 0.9956 | 0.30215 | 0.4608 | Sb | 6 | 5 | -1 | 2.81 | 2.05 | 9.64 | 1 | 0 | 4.872 | 24 | 25 | O | 0.01 | 0.1573329
107 | 4 | Adsorption behavior and surface complexation modeling of oxygen anion Sb (V) adsorption on goethite | Goethite | 59 | 62.86 | 0.5 | 8.4 | medium | 0.9956 | 0.30215 | 0.4608 | Sb | 6 | 5 | -1 | 2.81 | 2.05 | 3.25 | 1 | 0 | 12.18 | 24 | 25 | O | 0.01 | 0.9806555
108 | 4 | Adsorption behavior and surface complexation modeling of oxygen anion Sb (V) adsorption on goethite | Goethite | 59 | 62.86 | 0.5 | 8.4 | medium | 0.9956 | 0.30215 | 0.4608 | Sb | 6 | 5 | -1 | 2.81 | 2.05 | 4.26 | 1 | 0 | 12.18 | 24 | 25 | O | 0.01 | 0.9638753
109 | 4 | Adsorption behavior and surface complexation modeling of oxygen anion Sb (V) adsorption on goethite | Goethite | 59 | 62.86 | 0.5 | 8.4 | medium | 0.9956 | 0.30215 | 0.4608 | Sb | 6 | 5 | -1 | 2.81 | 2.05 | 6 | 1 | 0 | 12.18 | 24 | 25 | O | 0.01 | 0.8338721
110 | 4 | Adsorption behavior and surface complexation modeling of oxygen anion Sb (V) adsorption on goethite | Goethite | 59 | 62.86 | 0.5 | 8.4 | medium | 0.9956 | 0.30215 | 0.4608 | Sb | 6 | 5 | -1 | 2.81 | 2.05 | 6.62 | 1 | 0 | 12.18 | 24 | 25 | O | 0.01 | 0.7113464
111 | 4 | Adsorption behavior and surface complexation modeling of oxygen anion Sb (V) adsorption on goethite | Goethite | 59 | 62.86 | 0.5 | 8.4 | medium | 0.9956 | 0.30215 | 0.4608 | Sb | 6 | 5 | -1 | 2.81 | 2.05 | 7.1 | 1 | 0 | 12.18 | 24 | 25 | O | 0.01 | 0.6495437
112 | 4 | Adsorption behavior and surface complexation modeling of oxygen anion Sb (V) adsorption on goethite | Goethite | 59 | 62.86 | 0.5 | 8.4 | medium | 0.9956 | 0.30215 | 0.4608 | Sb | 6 | 5 | -1 | 2.81 | 2.05 | 7.41 | 1 | 0 | 12.18 | 24 | 25 | O | 0.01 | 0.5622719
113 | 4 | Adsorption behavior and surface complexation modeling of oxygen anion Sb (V) adsorption on goethite | Goethite | 59 | 62.86 | 0.5 | 8.4 | medium | 0.9956 | 0.30215 | 0.4608 | Sb | 6 | 5 | -1 | 2.81 | 2.05 | 7.78 | 1 | 0 | 12.18 | 24 | 25 | O | 0.01 | 0.2030688
114 | 4 | Adsorption behavior and surface complexation modeling of oxygen anion Sb (V) adsorption on goethite | Goethite | 59 | 62.86 | 0.5 | 8.4 | medium | 0.9956 | 0.30215 | 0.4608 | Sb | 6 | 5 | -1 | 2.81 | 2.05 | 9.64 | 1 | 0 | 12.18 | 24 | 25 | O | 0.01 | 0.09168702
115 | 4 | Adsorption behavior and surface complexation modeling of oxygen anion Sb (V) adsorption on goethite | Goethite | 59 | 62.86 | 0.5 | 8.4 | medium | 0.9956 | 0.30215 | 0.4608 | Sb | 6 | 5 | -1 | 2.81 | 2.05 | 3.25 | 1 | 0 | 19.488 | 24 | 25 | O | 0.01 | 0.972921
116 | 4 | Adsorption behavior and surface complexation modeling of oxygen anion Sb (V) adsorption on goethite | Goethite | 59 | 62.86 | 0.5 | 8.4 | medium | 0.9956 | 0.30215 | 0.4608 | Sb | 6 | 5 | -1 | 2.81 | 2.05 | 4.26 | 1 | 0 | 19.488 | 24 | 25 | O | 0.01 | 0.9646401
117 | 4 | Adsorption behavior and surface complexation modeling of oxygen anion Sb (V) adsorption on goethite | Goethite | 59 | 62.86 | 0.5 | 8.4 | medium | 0.9956 | 0.30215 | 0.4608 | Sb | 6 | 5 | -1 | 2.81 | 2.05 | 6 | 1 | 0 | 19.488 | 24 | 25 | O | 0.01 | 0.7738753
118 | 4 | Adsorption behavior and surface complexation modeling of oxygen anion Sb (V) adsorption on goethite | Goethite | 59 | 62.86 | 0.5 | 8.4 | medium | 0.9956 | 0.30215 | 0.4608 | Sb | 6 | 5 | -1 | 2.81 | 2.05 | 6.62 | 1 | 0 | 19.488 | 24 | 25 | O | 0.01 | 0.5814974
119 | 4 | Adsorption behavior and surface complexation modeling of oxygen anion Sb (V) adsorption on goethite | Goethite | 59 | 62.86 | 0.5 | 8.4 | medium | 0.9956 | 0.30215 | 0.4608 | Sb | 6 | 5 | -1 | 2.81 | 2.05 | 7.1 | 1 | 0 | 19.488 | 24 | 25 | O | 0.01 | 0.4372237
120 | 4 | Adsorption behavior and surface complexation modeling of oxygen anion Sb (V) adsorption on goethite | Goethite | 59 | 62.86 | 0.5 | 8.4 | medium | 0.9956 | 0.30215 | 0.4608 | Sb | 6 | 5 | -1 | 2.81 | 2.05 | 7.41 | 1 | 0 | 19.488 | 24 | 25 | O | 0.01 | 0.3862629
121 | 4 | Adsorption behavior and surface complexation modeling of oxygen anion Sb (V) adsorption on goethite | Goethite | 59 | 62.86 | 0.5 | 8.4 | medium | 0.9956 | 0.30215 | 0.4608 | Sb | 6 | 5 | -1 | 2.81 | 2.05 | 7.78 | 1 | 0 | 19.488 | 24 | 25 | O | 0.01 | 0.3215778
122 | 4 | Adsorption behavior and surface complexation modeling of oxygen anion Sb (V) adsorption on goethite | Goethite | 59 | 62.86 | 0.5 | 8.4 | medium | 0.9956 | 0.30215 | 0.4608 | Sb | 6 | 5 | -1 | 2.81 | 2.05 | 9.64 | 1 | 0 | 19.488 | 24 | 25 | O | 0.01 | 0.1249807
123 | 4 | Adsorption behavior and surface complexation modeling of oxygen anion Sb (V) adsorption on goethite | Goethite | 59 | 62.86 | 0.5 | 8.4 | medium | 0.9956 | 0.30215 | 0.4608 | Sb | 6 | 5 | -1 | 2.81 | 2.05 | 3.25 | 1 | 0 | 19.488 | 24 | 25 | O | 0.001 | 0.9482
124 | 4 | Adsorption behavior and surface complexation modeling of oxygen anion Sb (V) adsorption on goethite | Goethite | 59 | 62.86 | 0.5 | 8.4 | medium | 0.9956 | 0.30215 | 0.4608 | Sb | 6 | 5 | -1 | 2.81 | 2.05 | 4.52 | 1 | 0 | 19.488 | 24 | 25 | O | 0.001 | 0.8343809
125 | 4 | Adsorption behavior and surface complexation modeling of oxygen anion Sb (V) adsorption on goethite | Goethite | 59 | 62.86 | 0.5 | 8.4 | medium | 0.9956 | 0.30215 | 0.4608 | Sb | 6 | 5 | -1 | 2.81 | 2.05 | 6.09 | 1 | 0 | 19.488 | 24 | 25 | O | 0.001 | 0.604116
126 | 4 | Adsorption behavior and surface complexation modeling of oxygen anion Sb (V) adsorption on goethite | Goethite | 59 | 62.86 | 0.5 | 8.4 | medium | 0.9956 | 0.30215 | 0.4608 | Sb | 6 | 5 | -1 | 2.81 | 2.05 | 6.45 | 1 | 0 | 19.488 | 24 | 25 | O | 0.001 | 0.5386966
127 | 4 | Adsorption behavior and surface complexation modeling of oxygen anion Sb (V) adsorption on goethite | Goethite | 59 | 62.86 | 0.5 | 8.4 | medium | 0.9956 | 0.30215 | 0.4608 | Sb | 6 | 5 | -1 | 2.81 | 2.05 | 6.81 | 1 | 0 | 19.488 | 24 | 25 | O | 0.001 | 0.4752332
128 | 4 | Adsorption behavior and surface complexation modeling of oxygen anion Sb (V) adsorption on goethite | Goethite | 59 | 62.86 | 0.5 | 8.4 | medium | 0.9956 | 0.30215 | 0.4608 | Sb | 6 | 5 | -1 | 2.81 | 2.05 | 7.22 | 1 | 0 | 19.488 | 24 | 25 | O | 0.001 | 0.3099376
129 | 4 | Adsorption behavior and surface complexation modeling of oxygen anion Sb (V) adsorption on goethite | Goethite | 59 | 62.86 | 0.5 | 8.4 | medium | 0.9956 | 0.30215 | 0.4608 | Sb | 6 | 5 | -1 | 2.81 | 2.05 | 7.59 | 1 | 0 | 19.488 | 24 | 25 | O | 0.001 | 0.2376681
130 | 4 | Adsorption behavior and surface complexation modeling of oxygen anion Sb (V) adsorption on goethite | Goethite | 59 | 62.86 | 0.5 | 8.4 | medium | 0.9956 | 0.30215 | 0.4608 | Sb | 6 | 5 | -1 | 2.81 | 2.05 | 9.28 | 1 | 0 | 19.488 | 24 | 25 | O | 0.1 | 0.07994623
131 | 4 | Adsorption behavior and surface complexation modeling of oxygen anion Sb (V) adsorption on goethite | Goethite | 59 | 62.86 | 0.5 | 8.4 | medium | 0.9956 | 0.30215 | 0.4608 | Sb | 6 | 5 | -1 | 2.81 | 2.05 | 3.25 | 1 | 0 | 19.488 | 24 | 25 | O | 0.1 | 0.9296628
132 | 4 | Adsorption behavior and surface complexation modeling of oxygen anion Sb (V) adsorption on goethite | Goethite | 59 | 62.86 | 0.5 | 8.4 | medium | 0.9956 | 0.30215 | 0.4608 | Sb | 6 | 5 | -1 | 2.81 | 2.05 | 4.54 | 1 | 0 | 19.488 | 24 | 25 | O | 0.1 | 0.7961975
133 | 4 | Adsorption behavior and surface complexation modeling of oxygen anion Sb (V) adsorption on goethite | Goethite | 59 | 62.86 | 0.5 | 8.4 | medium | 0.9956 | 0.30215 | 0.4608 | Sb | 6 | 5 | -1 | 2.81 | 2.05 | 6.08 | 1 | 0 | 19.488 | 24 | 25 | O | 0.1 | 0.5737475
134 | 4 | Adsorption behavior and surface complexation modeling of oxygen anion Sb (V) adsorption on goethite | Goethite | 59 | 62.86 | 0.5 | 8.4 | medium | 0.9956 | 0.30215 | 0.4608 | Sb | 6 | 5 | -1 | 2.81 | 2.05 | 6.7 | 1 | 0 | 19.488 | 24 | 25 | O | 0.1 | 0.4203288
135 | 4 | Adsorption behavior and surface complexation modeling of oxygen anion Sb (V) adsorption on goethite | Goethite | 59 | 62.86 | 0.5 | 8.4 | medium | 0.9956 | 0.30215 | 0.4608 | Sb | 6 | 5 | -1 | 2.81 | 2.05 | 6.8 | 1 | 0 | 19.488 | 24 | 25 | O | 0.1 | 0.3312529
136 | 4 | Adsorption behavior and surface complexation modeling of oxygen anion Sb (V) adsorption on goethite | Goethite | 59 | 62.86 | 0.5 | 8.4 | medium | 0.9956 | 0.30215 | 0.4608 | Sb | 6 | 5 | -1 | 2.81 | 2.05 | 7 | 1 | 0 | 19.488 | 24 | 25 | O | 0.1 | 0.2637864
137 | 4 | Adsorption behavior and surface complexation modeling of oxygen anion Sb (V) adsorption on goethite | Goethite | 59 | 62.86 | 0.5 | 8.4 | medium | 0.9956 | 0.30215 | 0.4608 | Sb | 6 | 5 | -1 | 2.81 | 2.05 | 8.17 | 1 | 0 | 19.488 | 24 | 25 | O | 0.1 | 0.07149307
138 | 4 | Adsorption behavior and surface complexation modeling of oxygen anion Sb (V) adsorption on goethite | Goethite | 59 | 62.86 | 0.5 | 8.4 | medium | 0.9956 | 0.30215 | 0.4608 | Sb | 6 | 5 | -1 | 2.81 | 2.05 | 9.64 | 1 | 0 | 19.488 | 24 | 25 | O | 0.1 | 0.0272566
139 | 4 | Adsorption behavior and surface complexation modeling of oxygen anion Sb (V) adsorption on goethite | Goethite | 59 | 62.86 | 0.5 | 8.4 | medium | 0.9956 | 0.30215 | 0.4608 | Sb | 6 | 5 | -1 | 2.81 | 2.05 | 3.02 | 1 | 0 | 19.488 | 24 | 25 | O | 0.01055 | 0.73872
140 | 4 | Adsorption behavior and surface complexation modeling of oxygen anion Sb (V) adsorption on goethite | Goethite | 59 | 62.86 | 0.5 | 8.4 | medium | 0.9956 | 0.30215 | 0.4608 | Sb | 6 | 5 | -1 | 2.81 | 2.05 | 4.380707 | 1 | 0 | 19.488 | 24 | 25 | O | 0.01055 | 0.4941755
141 | 4 | Adsorption behavior and surface complexation modeling of oxygen anion Sb (V) adsorption on goethite | Goethite | 59 | 62.86 | 0.5 | 8.4 | medium | 0.9956 | 0.30215 | 0.4608 | Sb | 6 | 5 | -1 | 2.81 | 2.05 | 5.640365 | 1 | 0 | 19.488 | 24 | 25 | O | 0.01055 | 0.2877757
142 | 4 | Adsorption behavior and surface complexation modeling of oxygen anion Sb (V) adsorption on goethite | Goethite | 59 | 62.86 | 0.5 | 8.4 | medium | 0.9956 | 0.30215 | 0.4608 | Sb | 6 | 5 | -1 | 2.81 | 2.05 | 6.425577 | 1 | 0 | 19.488 | 24 | 25 | O | 0.01055 | 0.1930626
143 | 4 | Adsorption behavior and surface complexation modeling of oxygen anion Sb (V) adsorption on goethite | Goethite | 59 | 62.86 | 0.5 | 8.4 | medium | 0.9956 | 0.30215 | 0.4608 | Sb | 6 | 5 | -1 | 2.81 | 2.05 | 7.169268 | 1 | 0 | 19.488 | 24 | 25 | O | 0.01055 | 0.107896
144 | 4 | Adsorption behavior and surface complexation modeling of oxygen anion Sb (V) adsorption on goethite | Goethite | 59 | 62.86 | 0.5 | 8.4 | medium | 0.9956 | 0.30215 | 0.4608 | Sb | 6 | 5 | -1 | 2.81 | 2.05 | 7.735197 | 1 | 0 | 19.488 | 24 | 25 | O | 0.01055 | 0.07044513
145 | 4 | Adsorption behavior and surface complexation modeling of oxygen anion Sb (V) adsorption on goethite | Goethite | 59 | 62.86 | 0.5 | 8.4 | medium | 0.9956 | 0.30215 | 0.4608 | Sb | 6 | 5 | -1 | 2.81 | 2.05 | 8.546704 | 1 | 0 | 19.488 | 24 | 25 | O | 0.01055 | 0.06714635
146 | 4 | Adsorption behavior and surface complexation modeling of oxygen anion Sb (V) adsorption on goethite | Goethite | 59 | 62.86 | 0.5 | 8.4 | medium | 0.9956 | 0.30215 | 0.4608 | Sb | 6 | 5 | -1 | 2.81 | 2.05 | 9.82345 | 1 | 0 | 19.488 | 24 | 25 | O | 0.01055 | 0.05502295
147 | 4 | Adsorption behavior and surface complexation modeling of oxygen anion Sb (V) adsorption on goethite | Goethite | 59 | 62.86 | 0.5 | 8.4 | medium | 0.9956 | 0.30215 | 0.4608 | Sb | 6 | 5 | -1 | 2.81 | 2.05 | 2.754378 | 1 | 0 | 19.488 | 24 | 25 | O | 0.0111 | 0.6007748
148 | 4 | Adsorption behavior and surface complexation modeling of oxygen anion Sb (V) adsorption on goethite | Goethite | 59 | 62.86 | 0.5 | 8.4 | medium | 0.9956 | 0.30215 | 0.4608 | Sb | 6 | 5 | -1 | 2.81 | 2.05 | 4.135155 | 1 | 0 | 19.488 | 24 | 25 | O | 0.0111 | 0.4609758
149 | 4 | Adsorption behavior and surface complexation modeling of oxygen anion Sb (V) adsorption on goethite | Goethite | 59 | 62.86 | 0.5 | 8.4 | medium | 0.9956 | 0.30215 | 0.4608 | Sb | 6 | 5 | -1 | 2.81 | 2.05 | 5.65708 | 1 | 0 | 19.488 | 24 | 25 | O | 0.0111 | 0.2430047
150 | 4 | Adsorption behavior and surface complexation modeling of oxygen anion Sb (V) adsorption on goethite | Goethite | 59 | 62.86 | 0.5 | 8.4 | medium | 0.9956 | 0.30215 | 0.4608 | Sb | 6 | 5 | -1 | 2.81 | 2.05 | 6.405451 | 1 | 0 | 19.488 | 24 | 25 | O | 0.0111 | 0.109264
151 | 4 | Adsorption behavior and surface complexation modeling of oxygen anion Sb (V) adsorption on goethite | Goethite | 59 | 62.86 | 0.5 | 8.4 | medium | 0.9956 | 0.30215 | 0.4608 | Sb | 6 | 5 | -1 | 2.81 | 2.05 | 7.15033 | 1 | 0 | 19.488 | 24 | 25 | O | 0.0111 | 0.06885867
152 | 4 | Adsorption behavior and surface complexation modeling of oxygen anion Sb (V) adsorption on goethite | Goethite | 59 | 62.86 | 0.5 | 8.4 | medium | 0.9956 | 0.30215 | 0.4608 | Sb | 6 | 5 | -1 | 2.81 | 2.05 | 7.991523 | 1 | 0 | 19.488 | 24 | 25 | O | 0.0111 | 0.05982945
153 | 4 | Adsorption behavior and surface complexation modeling of oxygen anion Sb (V) adsorption on goethite | Goethite | 59 | 62.86 | 0.5 | 8.4 | medium | 0.9956 | 0.30215 | 0.4608 | Sb | 6 | 5 | -1 | 2.81 | 2.05 | 8.659834 | 1 | 0 | 19.488 | 24 | 25 | O | 0.0111 | 0.05756098
154 | 4 | Adsorption behavior and surface complexation modeling of oxygen anion Sb (V) adsorption on goethite | Goethite | 59 | 62.86 | 0.5 | 8.4 | medium | 0.9956 | 0.30215 | 0.4608 | Sb | 6 | 5 | -1 | 2.81 | 2.05 | 9.912862 | 1 | 0 | 19.488 | 24 | 25 | O | 0.0111 | 0.05116477
155 | 4 | Adsorption behavior and surface complexation modeling of oxygen anion Sb (V) adsorption on goethite | Goethite | 59 | 62.86 | 0.5 | 8.4 | medium | 0.9956 | 0.30215 | 0.4608 | Sb | 6 | 5 | -1 | 2.81 | 2.05 | 2.961802 | 1 | 0 | 19.488 | 24 | 25 | O | 0.01176 | 0.5463762
156 | 4 | Adsorption behavior and surface complexation modeling of oxygen anion Sb (V) adsorption on goethite | Goethite | 59 | 62.86 | 0.5 | 8.4 | medium | 0.9956 | 0.30215 | 0.4608 | Sb | 6 | 5 | -1 | 2.81 | 2.05 | 4.603355 | 1 | 0 | 19.488 | 24 | 25 | O | 0.01176 | 0.3388162
157 | 4 | Adsorption behavior and surface complexation modeling of oxygen anion Sb (V) adsorption on goethite | Goethite | 59 | 62.86 | 0.5 | 8.4 | medium | 0.9956 | 0.30215 | 0.4608 | Sb | 6 | 5 | -1 | 2.81 | 2.05 | 5.874393 | 1 | 0 | 19.488 | 24 | 25 | O | 0.01176 | 0.1114578
158 | 4 | Adsorption behavior and surface complexation modeling of oxygen anion Sb (V) adsorption on goethite | Goethite | 59 | 62.86 | 0.5 | 8.4 | medium | 0.9956 | 0.30215 | 0.4608 | Sb | 6 | 5 | -1 | 2.81 | 2.05 | 6.386892 | 1 | 0 | 19.488 | 24 | 25 | O | 0.01176 | 0.08451224
159 | 4 | Adsorption behavior and surface complexation modeling of oxygen anion Sb (V) adsorption on goethite | Goethite | 59 | 62.86 | 0.5 | 8.4 | medium | 0.9956 | 0.30215 | 0.4608 | Sb | 6 | 5 | -1 | 2.81 | 2.05 | 7.287002 | 1 | 0 | 19.488 | 24 | 25 | O | 0.01176 | 0.04687952
160 | 4 | Adsorption behavior and surface complexation modeling of oxygen anion Sb (V) adsorption on goethite | Goethite | 59 | 62.86 | 0.5 | 8.4 | medium | 0.9956 | 0.30215 | 0.4608 | Sb | 6 | 5 | -1 | 2.81 | 2.05 | 8.014761 | 1 | 0 | 19.488 | 24 | 25 | O | 0.01176 | 0.03600727
161 | 4 | Adsorption behavior and surface complexation modeling of oxygen anion Sb (V) adsorption on goethite | Goethite | 59 | 62.86 | 0.5 | 8.4 | medium | 0.9956 | 0.30215 | 0.4608 | Sb | 6 | 5 | -1 | 2.81 | 2.05 | 8.802878 | 1 | 0 | 19.488 | 24 | 25 | O | 0.01176 | 0.05081646
162 | 4 | Adsorption behavior and surface complexation modeling of oxygen anion Sb (V) adsorption on goethite | Goethite | 59 | 62.86 | 0.5 | 8.4 | medium | 0.9956 | 0.30215 | 0.4608 | Sb | 6 | 5 | -1 | 2.81 | 2.05 | 10.01345 | 1 | 0 | 19.488 | 24 | 25 | O | 0.01176 | 0.01872908
163 | 5 | Adsorption removal of arsenic from aqueous solutions and groundwater by isomeric FeOOH | Lepidocrocite | 102.95 | 62.86 | 0.5 | 4.35 | medium | 0.3071 | 1.252 | 0.3873 | As | 3 | 3 | 0 | 2.36 | 2.18 | 7 | 1 | 0 | 20 | 24 | 28 | O | 0 | 0.2939055
164 | 5 | Adsorption removal of arsenic from aqueous solutions and groundwater by isomeric FeOOH | Lepidocrocite | 102.95 | 62.86 | 0.5 | 4.35 | medium | 0.3071 | 1.252 | 0.3873 | As | 3 | 3 | 0 | 2.36 | 2.18 | 7 | 1 | 0 | 20 | 18 | 28 | O | 0 | 0.288701
165 | 5 | Adsorption removal of arsenic from aqueous solutions and groundwater by isomeric FeOOH | Lepidocrocite | 102.95 | 62.86 | 0.5 | 4.35 | medium | 0.3071 | 1.252 | 0.3873 | As | 3 | 3 | 0 | 2.36 | 2.18 | 7 | 1 | 0 | 20 | 12 | 28 | O | 0 | 0.2820039
166 | 5 | Adsorption removal of arsenic from aqueous solutions and groundwater by isomeric FeOOH | Lepidocrocite | 102.95 | 62.86 | 0.5 | 4.35 | medium | 0.3071 | 1.252 | 0.3873 | As | 3 | 3 | 0 | 2.36 | 2.18 | 7 | 1 | 0 | 20 | 8 | 28 | O | 0 | 0.2795315
167 | 5 | Adsorption removal of arsenic from aqueous solutions and groundwater by isomeric FeOOH | Lepidocrocite | 102.95 | 62.86 | 0.5 | 4.35 | medium | 0.3071 | 1.252 | 0.3873 | As | 3 | 3 | 0 | 2.36 | 2.18 | 7 | 1 | 0 | 20 | 4 | 28 | O | 0 | 0.2681101
168 | 5 | Adsorption removal of arsenic from aqueous solutions and groundwater by isomeric FeOOH | Goethite | 59.694 | 62.86 | 0.5 | 4.26 | strong | 0.9956 | 0.30215 | 0.4608 | As | 3 | 3 | 0 | 2.36 | 2.18 | 7 | 1 | 0 | 20 | 24 | 28 | O | 0 | 0.3043535
169 | 5 | Adsorption removal of arsenic from aqueous solutions and groundwater by isomeric FeOOH | Goethite | 59.694 | 62.86 | 0.5 | 4.26 | strong | 0.9956 | 0.30215 | 0.4608 | As | 3 | 3 | 0 | 2.36 | 2.18 | 7 | 1 | 0 | 20 | 18 | 28 | O | 0 | 0.2946778
170 | 5 | Adsorption removal of arsenic from aqueous solutions and groundwater by isomeric FeOOH | Goethite | 59.694 | 62.86 | 0.5 | 4.26 | strong | 0.9956 | 0.30215 | 0.4608 | As | 3 | 3 | 0 | 2.36 | 2.18 | 7 | 1 | 0 | 20 | 12 | 28 | O | 0 | 0.2864881
171 | 5 | Adsorption removal of arsenic from aqueous solutions and groundwater by isomeric FeOOH | Goethite | 59.694 | 62.86 | 0.5 | 4.26 | strong | 0.9956 | 0.30215 | 0.4608 | As | 3 | 3 | 0 | 2.36 | 2.18 | 7 | 1 | 0 | 20 | 8 | 28 | O | 0 | 0.2795315
172 | 5 | Adsorption removal of arsenic from aqueous solutions and groundwater by isomeric FeOOH | Goethite | 59.694 | 62.86 | 0.5 | 4.26 | strong | 0.9956 | 0.30215 | 0.4608 | As | 3 | 3 | 0 | 2.36 | 2.18 | 7 | 1 | 0 | 20 | 4 | 28 | O | 0 | 0.254677
173 | 5 | Adsorption removal of arsenic from aqueous solutions and groundwater by isomeric FeOOH | Goethite | 59.694 | 62.86 | 0.5 | 4.05 | strong | 0.9956 | 0.30215 | 0.4608 | As | 3 | 3 | 0 | 2.36 | 2.18 | 7 | 1 | 0 | 20 | 24 | 28 | O | 0 | 0.3341983
174 | 5 | Adsorption removal of arsenic from aqueous solutions and groundwater by isomeric FeOOH | Goethite | 59.694 | 62.86 | 0.5 | 4.05 | strong | 0.9956 | 0.30215 | 0.4608 | As | 3 | 3 | 0 | 2.36 | 2.18 | 7 | 1 | 0 | 20 | 18 | 28 | O | 0 | 0.3215309
175 | 5 | Adsorption removal of arsenic from aqueous solutions and groundwater by isomeric FeOOH | Goethite | 59.694 | 62.86 | 0.5 | 4.05 | strong | 0.9956 | 0.30215 | 0.4608 | As | 3 | 3 | 0 | 2.36 | 2.18 | 7 | 1 | 0 | 20 | 12 | 28 | O | 0 | 0.3058915
176 | 5 | Adsorption removal of arsenic from aqueous solutions and groundwater by isomeric FeOOH | Goethite | 59.694 | 62.86 | 0.5 | 4.05 | strong | 0.9956 | 0.30215 | 0.4608 | As | 3 | 3 | 0 | 2.36 | 2.18 | 7 | 1 | 0 | 20 | 8 | 28 | O | 0 | 0.2884869
177 | 5 | Adsorption removal of arsenic from aqueous solutions and groundwater by isomeric FeOOH | Goethite | 59.694 | 62.86 | 0.5 | 4.05 | strong | 0.9956 | 0.30215 | 0.4608 | As | 3 | 3 | 0 | 2.36 | 2.18 | 7 | 1 | 0 | 20 | 4 | 28 | O | 0 | 0.2681036
178 | 5 | Adsorption removal of arsenic from aqueous solutions and groundwater by isomeric FeOOH | Lepidocrocite | 102.95 | 62.86 | 0.5 | 4.35 | medium | 0.3071 | 1.252 | 0.3873 | As | 3 | 3 | 0 | 2.36 | 2.18 | 7 | 1 | 0 | 16.00231 | 24 | 28 | O | 0 | 0.5
179 | 5 | Adsorption removal of arsenic from aqueous solutions and groundwater by isomeric FeOOH | Lepidocrocite | 102.95 | 62.86 | 0.5 | 4.35 | medium | 0.3071 | 1.252 | 0.3873 | As | 3 | 3 | 0 | 2.36 | 2.18 | 7 | 1 | 0 | 11.76363 | 24 | 28 | O | 0 | 0.5
180 | 5 | Adsorption removal of arsenic from aqueous solutions and groundwater by isomeric FeOOH | Lepidocrocite | 102.95 | 62.86 | 0.5 | 4.35 | medium | 0.3071 | 1.252 | 0.3873 | As | 3 | 3 | 0 | 2.36 | 2.18 | 7 | 1 | 0 | 7.843005 | 24 | 28 | O | 0 | 0.5
181 | 5 | Adsorption removal of arsenic from aqueous solutions and groundwater by isomeric FeOOH | Lepidocrocite | 102.95 | 62.86 | 0.5 | 4.35 | medium | 0.3071 | 1.252 | 0.3873 | As | 3 | 3 | 0 | 2.36 | 2.18 | 7 | 1 | 0 | 5.922426 | 24 | 28 | O | 0 | 0.5
182 | 5 | Adsorption removal of arsenic from aqueous solutions and groundwater by isomeric FeOOH | Lepidocrocite | 102.95 | 62.86 | 0.5 | 4.35 | medium | 0.3071 | 1.252 | 0.3873 | As | 3 | 3 | 0 | 2.36 | 2.18 | 7 | 1 | 0 | 4.001673 | 24 | 28 | O | 0 | 0.5
183 | 5 | Adsorption removal of arsenic from aqueous solutions and groundwater by isomeric FeOOH | Goethite | 59.694 | 62.86 | 0.5 | 4.26 | strong | 0.9956 | 0.30215 | 0.4608 | As | 3 | 3 | 0 | 2.36 | 2.18 | 7 | 1 | 0 | 12.8216 | 24 | 28 | O | 0 | 0.5
184 | 5 | Adsorption removal of arsenic from aqueous solutions and groundwater by isomeric FeOOH | Goethite | 59.694 | 62.86 | 0.5 | 4.26 | strong | 0.9956 | 0.30215 | 0.4608 | As | 3 | 3 | 0 | 2.36 | 2.18 | 7 | 1 | 0 | 12.79744 | 24 | 28 | O | 0 | 0.5
185 | 5 | Adsorption removal of arsenic from aqueous solutions and groundwater by isomeric FeOOH | Goethite | 59.694 | 62.86 | 0.5 | 4.26 | strong | 0.9956 | 0.30215 | 0.4608 | As | 3 | 3 | 0 | 2.36 | 2.18 | 7 | 1 | 0 | 8.718224 | 24 | 28 | O | 0 | 0.5
186 | 5 | Adsorption removal of arsenic from aqueous solutions and groundwater by isomeric FeOOH | Goethite | 59.694 | 62.86 | 0.5 | 4.26 | strong | 0.9956 | 0.30215 | 0.4608 | As | 3 | 3 | 0 | 2.36 | 2.18 | 7 | 1 | 0 | 6.47924 | 24 | 28 | O | 0 | 0.5
187 | 5 | Adsorption removal of arsenic from aqueous solutions and groundwater by isomeric FeOOH | Goethite | 59.694 | 62.86 | 0.5 | 4.26 | strong | 0.9956 | 0.30215 | 0.4608 | As | 3 | 3 | 0 | 2.36 | 2.18 | 7 | 1 | 0 | 4.399372 | 24 | 28 | O | 0 | 0.5
188 | 5 | Adsorption removal of arsenic from aqueous solutions and groundwater by isomeric FeOOH | Goethite | 59.694 | 62.86 | 0.5 | 4.05 | strong | 0.9956 | 0.30215 | 0.4608 | As | 3 | 3 | 0 | 2.36 | 2.18 | 7 | 1 | 0 | 17.67223 | 24 | 28 | O | 0 | 0.5
189 | 5 | Adsorption removal of arsenic from aqueous solutions and groundwater by isomeric FeOOH | Goethite | 59.694 | 62.86 | 0.5 | 4.05 | strong | 0.9956 | 0.30215 | 0.4608 | As | 3 | 3 | 0 | 2.36 | 2.18 | 7 | 1 | 0 | 13.8316 | 24 | 28 | O | 0 | 0.5
190 | 5 | Adsorption removal of arsenic from aqueous solutions and groundwater by isomeric FeOOH | Goethite | 59.694 | 62.86 | 0.5 | 4.05 | strong | 0.9956 | 0.30215 | 0.4608 | As | 3 | 3 | 0 | 2.36 | 2.18 | 7 | 1 | 0 | 9.353982 | 24 | 28 | O | 0 | 0.5
191 | 5 | Adsorption removal of arsenic from aqueous solutions and groundwater by isomeric FeOOH | Goethite | 59.694 | 62.86 | 0.5 | 4.05 | strong | 0.9956 | 0.30215 | 0.4608 | As | 3 | 3 | 0 | 2.36 | 2.18 | 7 | 1 | 0 | 7.035354 | 24 | 28 | O | 0 | 0.5
192 | 5 | Adsorption removal of arsenic from aqueous solutions and groundwater by isomeric FeOOH | Goethite | 59.694 | 62.86 | 0.5 | 4.05 | strong | 0.9956 | 0.30215 | 0.4608 | As | 3 | 3 | 0 | 2.36 | 2.18 | 7 | 1 | 0 | 4.717426 | 24 | 28 | O | 0 | 0.5
193 | 5 | Adsorption removal of arsenic from aqueous solutions and groundwater by isomeric FeOOH | Lepidocrocite | 102.95 | 62.86 | 0.5 | 4.35 | medium | 0.3071 | 1.252 | 0.3873 | As | 3 | 3 | 0 | 2.36 | 2.18 | 7 | 0.25 | 0 | 20 | 24 | 28 | O | 0 | 0.003171247
194 | 5 | Adsorption removal of arsenic from aqueous solutions and groundwater by isomeric FeOOH | Lepidocrocite | 102.95 | 62.86 | 0.5 | 4.35 | medium | 0.3071 | 1.252 | 0.3873 | As | 3 | 3 | 0 | 2.36 | 2.18 | 7 | 0.5 | 0 | 20 | 24 | 28 | O | 0 | 0.07293869
195 | 5 | Adsorption removal of arsenic from aqueous solutions and groundwater by isomeric FeOOH | Lepidocrocite | 102.95 | 62.86 | 0.5 | 4.35 | medium | 0.3071 | 1.252 | 0.3873 | As | 3 | 3 | 0 | 2.36 | 2.18 | 7 | 2.5 | 0 | 20 | 24 | 28 | O | 0 | 0.9090909
196 | 5 | Adsorption removal of arsenic from aqueous solutions and groundwater by isomeric FeOOH | Goethite | 59.694 | 62.86 | 0.5 | 4.26 | strong | 0.9956 | 0.30215 | 0.4608 | As | 3 | 3 | 0 | 2.36 | 2.18 | 7 | 0.25 | 0 | 20 | 24 | 28 | O | 0 | 0.03488372
197 | 5 | Adsorption removal of arsenic from aqueous solutions and groundwater by isomeric FeOOH | Goethite | 59.694 | 62.86 | 0.5 | 4.26 | strong | 0.9956 | 0.30215 | 0.4608 | As | 3 | 3 | 0 | 2.36 | 2.18 | 7 | 0.5 | 0 | 20 | 24 | 28 | O | 0 | 0.08985201
198 | 5 | Adsorption removal of arsenic from aqueous solutions and groundwater by isomeric FeOOH | Goethite | 59.694 | 62.86 | 0.5 | 4.26 | strong | 0.9956 | 0.30215 | 0.4608 | As | 3 | 3 | 0 | 2.36 | 2.18 | 7 | 2.5 | 0 | 20 | 24 | 28 | O | 0 | 0.9249471
199 | 5 | Adsorption removal of arsenic from aqueous solutions and groundwater by isomeric FeOOH | Goethite | 59.694 | 62.86 | 0.5 | 4.05 | strong | 0.9956 | 0.30215 | 0.4608 | As | 3 | 3 | 0 | 2.36 | 2.18 | 7 | 0.25 | 0 | 20 | 24 | 28 | O | 0 | 0.03541226
200 | 5 | Adsorption removal of arsenic from aqueous solutions and groundwater by isomeric FeOOH | Goethite | 59.694 | 62.86 | 0.5 | 4.05 | strong | 0.9956 | 0.30215 | 0.4608 | As | 3 | 3 | 0 | 2.36 | 2.18 | 7 | 0.5 | 0 | 20 | 24 | 28 | O | 0 | 0.09830867
201 | 5 | Adsorption removal of arsenic from aqueous solutions and groundwater by isomeric FeOOH | Goethite | 59.694 | 62.86 | 0.5 | 4.05 | strong | 0.9956 | 0.30215 | 0.4608 | As | 3 | 3 | 0 | 2.36 | 2.18 | 7 | 2.5 | 0 | 20 | 24 | 28 | O | 0 | 0.9090909
202 | 5 | Adsorption removal of arsenic from aqueous solutions and groundwater by isomeric FeOOH | Lepidocrocite | 102.95 | 62.86 | 0.5 | 4.35 | medium | 0.3071 | 1.252 | 0.3873 | As | 3 | 3 | 0 | 2.36 | 2.18 | 7 | 1 | 0 | 10 | 24 | 28 | O | 0 | 0.3004115
203 | 5 | Adsorption removal of arsenic from aqueous solutions and groundwater by isomeric FeOOH | Goethite | 59.694 | 62.86 | 0.5 | 4.05 | strong | 0.9956 | 0.30215 | 0.4608 | As | 3 | 3 | 0 | 2.36 | 2.18 | 7 | 1 | 0 | 30 | 24 | 28 | O | 0 | 0.1207133
204 | 5 | Adsorption removal of arsenic from aqueous solutions and groundwater by isomeric FeOOH | Lepidocrocite | 102.95 | 62.86 | 0.5 | 4.35 | medium | 0.3071 | 1.252 | 0.3873 | As | 3 | 3 | 0 | 2.36 | 2.18 | 7 | 1 | 0 | 20 | 24 | 28 | O | 0.001 | 0.232121
205 | 5 | Adsorption removal of arsenic from aqueous solutions and groundwater by isomeric FeOOH | Lepidocrocite | 102.95 | 62.86 | 0.5 | 4.35 | medium | 0.3071 | 1.252 | 0.3873 | As | 3 | 3 | 0 | 2.36 | 2.18 | 7 | 1 | 0 | 20 | 24 | 28 | O | 0.003 | 0.2159184
206 | 5 | Adsorption removal of arsenic from aqueous solutions and groundwater by isomeric FeOOH | Goethite | 59.694 | 62.86 | 0.5 | 4.26 | strong | 0.9956 | 0.30215 | 0.4608 | As | 3 | 3 | 0 | 2.36 | 2.18 | 7 | 1 | 0 | 20 | 24 | 28 | O | 0.001 | 0.2612931
207 | 5 | Adsorption removal of arsenic from aqueous solutions and groundwater by isomeric FeOOH | Goethite | 59.694 | 62.86 | 0.5 | 4.26 | strong | 0.9956 | 0.30215 | 0.4608 | As | 3 | 3 | 0 | 2.36 | 2.18 | 7 | 1 | 0 | 20 | 24 | 28 | O | 0.003 | 0.2319253
208 | 5 | Adsorption removal of arsenic from aqueous solutions and groundwater by isomeric FeOOH | Goethite | 59.694 | 62.86 | 0.5 | 4.05 | strong | 0.9956 | 0.30215 | 0.4608 | As | 3 | 3 | 0 | 2.36 | 2.18 | 7 | 1 | 0 | 20 | 24 | 28 | O | 0.001 | 0.2662382
209 | 5 | Adsorption removal of arsenic from aqueous solutions and groundwater by isomeric FeOOH | Goethite | 59.694 | 62.86 | 0.5 | 4.05 | strong | 0.9956 | 0.30215 | 0.4608 | As | 3 | 3 | 0 | 2.36 | 2.18 | 7 | 1 | 0 | 20 | 24 | 28 | O | 0.003 | 0.2177097
210 | 5 | Adsorption removal of arsenic from aqueous solutions and groundwater by isomeric FeOOH | Lepidocrocite | 102.95 | 62.86 | 0.5 | 4.35 | medium | 0.3071 | 1.252 | 0.3873 | As | 3 | 3 | 0 | 2.36 | 2.18 | 7 | 1 | 0 | 20 | 24 | 28 | O | 0.01 | 0.2561
211 | 5 | Adsorption removal of arsenic from aqueous solutions and groundwater by isomeric FeOOH | Lepidocrocite | 102.95 | 62.86 | 0.5 | 4.35 | medium | 0.3071 | 1.252 | 0.3873 | As | 3 | 3 | 0 | 2.36 | 2.18 | 7 | 1 | 0 | 20 | 24 | 28 | O | 0.03 | 0.1813588
212 | 5 | Adsorption removal of arsenic from aqueous solutions and groundwater by isomeric FeOOH | Goethite | 59.694 | 62.86 | 0.5 | 4.26 | strong | 0.9956 | 0.30215 | 0.4608 | As | 3 | 3 | 0 | 2.36 | 2.18 | 7 | 1 | 0 | 20 | 24 | 28 | O | 0.01 | 0.268484
213 | 5 | Adsorption removal of arsenic from aqueous solutions and groundwater by isomeric FeOOH | Goethite | 59.694 | 62.86 | 0.5 | 4.26 | strong | 0.9956 | 0.30215 | 0.4608 | As | 3 | 3 | 0 | 2.36 | 2.18 | 7 | 1 | 0 | 20 | 24 | 28 | O | 0.03 | 0.1997249
214 | 5 | Adsorption removal of arsenic from aqueous solutions and groundwater by isomeric FeOOH | Goethite | 59.694 | 62.86 | 0.5 | 4.05 | strong | 0.9956 | 0.30215 | 0.4608 | As | 3 | 3 | 0 | 2.36 | 2.18 | 7 | 1 | 0 | 20 | 24 | 28 | O | 0.01 | 0.293543
215 | 5 | Adsorption removal of arsenic from aqueous solutions and groundwater by isomeric FeOOH | Goethite | 59.694 | 62.86 | 0.5 | 4.05 | strong | 0.9956 | 0.30215 | 0.4608 | As | 3 | 3 | 0 | 2.36 | 2.18 | 7 | 1 | 0 | 20 | 24 | 28 | O | 0.03 | 0.216502
216 | 5 | Adsorption removal of arsenic from aqueous solutions and groundwater by isomeric FeOOH | Lepidocrocite | 102.95 | 62.86 | 0.5 | 4.35 | medium | 0.3071 | 1.252 | 0.3873 | As | 3 | 3 | 0 | 2.36 | 2.18 | 7 | 1 | 0 | 20 | 24 | 28 | O | 0.1 | 0.2575406
217 | 5 | Adsorption removal of arsenic from aqueous solutions and groundwater by isomeric FeOOH | Lepidocrocite | 102.95 | 62.86 | 0.5 | 4.35 | medium | 0.3071 | 1.252 | 0.3873 | As | 3 | 3 | 0 | 2.36 | 2.18 | 7 | 1 | 0 | 20 | 24 | 28 | O | 0.3 | 0.2088167
218 | 5 | Adsorption removal of arsenic from aqueous solutions and groundwater by isomeric FeOOH | Goethite | 59.694 | 62.86 | 0.5 | 4.26 | strong | 0.9956 | 0.30215 | 0.4608 | As | 3 | 3 | 0 | 2.36 | 2.18 | 7 | 1 | 0 | 20 | 24 | 28 | O | 0.1 | 0.2563805
219 | 5 | Adsorption removal of arsenic from aqueous solutions and groundwater by isomeric FeOOH | Goethite | 59.694 | 62.86 | 0.5 | 4.26 | strong | 0.9956 | 0.30215 | 0.4608 | As | 3 | 3 | 0 | 2.36 | 2.18 | 7 | 1 | 0 | 20 | 24 | 28 | O | 0.3 | 0.1774942
220 | 5 | Adsorption removal of arsenic from aqueous solutions and groundwater by isomeric FeOOH | Goethite | 59.694 | 62.86 | 0.5 | 4.05 | strong | 0.9956 | 0.30215 | 0.4608 | As | 3 | 3 | 0 | 2.36 | 2.18 | 7 | 1 | 0 | 20 | 24 | 28 | O | 0.1 | 0.25058
221 | 5 | Adsorption removal of arsenic from aqueous solutions and groundwater by isomeric FeOOH | Goethite | 59.694 | 62.86 | 0.5 | 4.05 | strong | 0.9956 | 0.30215 | 0.4608 | As | 3 | 3 | 0 | 2.36 | 2.18 | 7 | 1 | 0 | 20 | 24 | 28 | O | 0.3 | 0.1798144
222 | 6 | Poly(sodium acrylate)-Modified Magnetite Nanoparticles for Separation of Heavy Metals from Aqueous Solutions | Magnetite | 139.7 | 72.36 | 0.75 | 6.34 | weak | 0.8396 | 0.8396 | 0.8396 | Zn | 0 | 2 | 2 | 0.74 | 1.65 | 3 | 2.5 | 0 | 50 | 8 | 25 | O | 0 | 0.01344
223 | 6 | Poly(sodium acrylate)-Modified Magnetite Nanoparticles for Separation of Heavy Metals from Aqueous Solutions | Magnetite | 139.7 | 72.36 | 0.75 | 6.34 | weak | 0.8396 | 0.8396 | 0.8396 | Zn | 0 | 2 | 2 | 0.74 | 1.65 | 4 | 2.5 | 0 | 50 | 8 | 25 | O | 0 | 0.02688172
224 | 6 | Poly(sodium acrylate)-Modified Magnetite Nanoparticles for Separation of Heavy Metals from Aqueous Solutions | Magnetite | 139.7 | 72.36 | 0.75 | 6.34 | weak | 0.8396 | 0.8396 | 0.8396 | Zn | 0 | 2 | 2 | 0.74 | 1.65 | 5 | 2.5 | 0 | 50 | 8 | 25 | O | 0 | 0.1344086
225 | 6 | Poly(sodium acrylate)-Modified Magnetite Nanoparticles for Separation of Heavy Metals from Aqueous Solutions | Magnetite | 139.7 | 72.36 | 0.75 | 6.34 | weak | 0.8396 | 0.8396 | 0.8396 | Zn | 0 | 2 | 2 | 0.74 | 1.65 | 6 | 2.5 | 0 | 50 | 8 | 25 | O | 0 | 0.422043
226 | 6 | Poly(sodium acrylate)-Modified Magnetite Nanoparticles for Separation of Heavy Metals from Aqueous Solutions | Magnetite | 139.7 | 72.36 | 0.75 | 6.34 | weak | 0.8396 | 0.8396 | 0.8396 | Zn | 0 | 2 | 2 | 0.74 | 1.65 | 7 | 2.5 | 0 | 50 | 8 | 25 | O | 0 | 0.8682796
227 | 6 | Poly(sodium acrylate)-Modified Magnetite Nanoparticles for Separation of Heavy Metals from Aqueous Solutions | Magnetite | 139.7 | 72.36 | 0.75 | 6.34 | weak | 0.8396 | 0.8396 | 0.8396 | Cu | 0 | 2 | 2 | 0.73 | 1.9 | 3 | 2.5 | 0 | 50 | 8 | 25 | O | 0 | 0.02830189
228 | 6 | Poly(sodium acrylate)-Modified Magnetite Nanoparticles for Separation of Heavy Metals from Aqueous Solutions | Magnetite | 139.7 | 72.36 | 0.75 | 6.34 | weak | 0.8396 | 0.8396 | 0.8396 | Cu | 0 | 2 | 2 | 0.73 | 1.9 | 4 | 2.5 | 0 | 50 | 8 | 25 | O | 0 | 0.120283
229 | 6 | Poly(sodium acrylate)-Modified Magnetite Nanoparticles for Separation of Heavy Metals from Aqueous Solutions | Magnetite | 139.7 | 72.36 | 0.75 | 6.34 | weak | 0.8396 | 0.8396 | 0.8396 | Cu | 0 | 2 | 2 | 0.73 | 1.9 | 5 | 2.5 | 0 | 50 | 8 | 25 | O | 0 | 0.4622642
230 | 6 | Poly(sodium acrylate)-Modified Magnetite Nanoparticles for Separation of Heavy Metals from Aqueous Solutions | Magnetite | 139.7 | 72.36 | 0.75 | 6.34 | weak | 0.8396 | 0.8396 | 0.8396 | Cu | 0 | 2 | 2 | 0.73 | 1.9 | 6 | 2.5 | 0 | 50 | 8 | 25 | O | 0 | 0.9268868
231 | 6 | Poly(sodium acrylate)-Modified Magnetite Nanoparticles for Separation of Heavy Metals from Aqueous Solutions | Magnetite | 139.7 | 72.36 | 0.75 | 6.34 | weak | 0.8396 | 0.8396 | 0.8396 | Cu | 0 | 2 | 2 | 0.73 | 1.9 | 7 | 2.5 | 0 | 50 | 8 | 25 | O | 0 | 0.9976415
232 | 6 | Poly(sodium acrylate)-Modified Magnetite Nanoparticles for Separation of Heavy Metals from Aqueous Solutions | Magnetite | 139.7 | 72.36 | 0.75 | 6.34 | weak | 0.8396 | 0.8396 | 0.8396 | Ni | 0 | 2 | 2 | 0.69 | 1.91 | 3 | 2.5 | 0 | 50 | 8 | 25 | O | 0 | 0.01994302
233 | 6 | Poly(sodium acrylate)-Modified Magnetite Nanoparticles for Separation of Heavy Metals from Aqueous Solutions | Magnetite | 139.7 | 72.36 | 0.75 | 6.34 | weak | 0.8396 | 0.8396 | 0.8396 | Ni | 0 | 2 | 2 | 0.69 | 1.91 | 4 | 2.5 | 0 | 50 | 8 | 25 | O | 0 | 0.02279202
234 | 6 | Poly(sodium acrylate)-Modified Magnetite Nanoparticles for Separation of Heavy Metals from Aqueous Solutions | Magnetite | 139.7 | 72.36 | 0.75 | 6.34 | weak | 0.8396 | 0.8396 | 0.8396 | Ni | 0 | 2 | 2 | 0.69 | 1.91 | 5 | 2.5 | 0 | 50 | 8 | 25 | O | 0 | 0.0997151
235 | 6 | Poly(sodium acrylate)-Modified Magnetite Nanoparticles for Separation of Heavy Metals from Aqueous Solutions | Magnetite | 139.7 | 72.36 | 0.75 | 6.34 | weak | 0.8396 | 0.8396 | 0.8396 | Ni | 0 | 2 | 2 | 0.69 | 1.91 | 6 | 2.5 | 0 | 50 | 8 | 25 | O | 0 | 0.3418803
236 | 6 | Poly(sodium acrylate)-Modified Magnetite Nanoparticles for Separation of Heavy Metals from Aqueous Solutions | Magnetite | 139.7 | 72.36 | 0.75 | 6.34 | weak | 0.8396 | 0.8396 | 0.8396 | Ni | 0 | 2 | 2 | 0.69 | 1.91 | 7 | 2.5 | 0 | 50 | 8 | 25 | O | 0 | 0.6011396
237 | 6 | Poly(sodium acrylate)-Modified Magnetite Nanoparticles for Separation of Heavy Metals from Aqueous Solutions | Magnetite | 139.7 | 72.36 | 0.75 | 6.34 | weak | 0.8396 | 0.8396 | 0.8396 | Cd | 0 | 2 | 2 | 0.95 | 1.69 | 3 | 2.5 | 0 | 50 | 8 | 25 | O | 0 | 0.02209945
238 | 6 | Poly(sodium acrylate)-Modified Magnetite Nanoparticles for Separation of Heavy Metals from Aqueous Solutions | Magnetite | 139.7 | 72.36 | 0.75 | 6.34 | weak | 0.8396 | 0.8396 | 0.8396 | Cd | 0 | 2 | 2 | 0.95 | 1.69 | 4 | 2.5 | 0 | 50 | 8 | 25 | O | 0 | 0.02209945
239 | 6 | Poly(sodium acrylate)-Modified Magnetite Nanoparticles for Separation of Heavy Metals from Aqueous Solutions | Magnetite | 139.7 | 72.36 | 0.75 | 6.34 | weak | 0.8396 | 0.8396 | 0.8396 | Cd | 0 | 2 | 2 | 0.95 | 1.69 | 5 | 2.5 | 0 | 50 | 8 | 25 | O | 0 | 0.1077348
240 | 6 | Poly(sodium acrylate)-Modified Magnetite Nanoparticles for Separation of Heavy Metals from Aqueous Solutions | Magnetite | 139.7 | 72.36 | 0.75 | 6.34 | weak | 0.8396 | 0.8396 | 0.8396 | Cd | 0 | 2 | 2 | 0.95 | 1.69 | 6 | 2.5 | 0 | 50 | 8 | 25 | O | 0 | 0.4033149
241 | 6 | Poly(sodium acrylate)-Modified Magnetite Nanoparticles for Separation of Heavy Metals from Aqueous Solutions | Magnetite | 139.7 | 72.36 | 0.75 | 6.34 | weak | 0.8396 | 0.8396 | 0.8396 | Cd | 0 | 2 | 2 | 0.95 | 1.69 | 7 | 2.5 | 0 | 50 | 8 | 25 | O | 0 | 0.6132597
242 | 6 | Poly(sodium acrylate)-Modified Magnetite Nanoparticles for Separation of Heavy Metals from Aqueous Solutions | Magnetite | 139.7 | 72.36 | 0.75 | 6.34 | weak | 0.8396 | 0.8396 | 0.8396 | Pb | 0 | 2 | 2 | 1.19 | 2.33 | 3 | 2.5 | 0 | 50 | 8 | 25 | O | 0 | 0.3521851
243 | 6 | Poly(sodium acrylate)-Modified Magnetite Nanoparticles for Separation of Heavy Metals from Aqueous Solutions | Magnetite | 139.7 | 72.36 | 0.75 | 6.34 | weak | 0.8396 | 0.8396 | 0.8396 | Pb | 0 | 2 | 2 | 1.19 | 2.33 | 4 | 2.5 | 0 | 50 | 8 | 25 | O | 0 | 0.6503856
244 | 6 | Poly(sodium acrylate)-Modified Magnetite Nanoparticles for Separation of Heavy Metals from Aqueous Solutions | Magnetite | 139.7 | 72.36 | 0.75 | 6.34 | weak | 0.8396 | 0.8396 | 0.8396 | Pb | 0 | 2 | 2 | 1.19 | 2.33 | 5 | 2.5 | 0 | 50 | 8 | 25 | O | 0 | 0.9640103
245 | 6 | Poly(sodium acrylate)-Modified Magnetite Nanoparticles for Separation of Heavy Metals from Aqueous Solutions | Magnetite | 139.7 | 72.36 | 0.75 | 6.34 | weak | 0.8396 | 0.8396 | 0.8396 | Pb | 0 | 2 | 2 | 1.19 | 2.33 | 6 | 2.5 | 0 | 50 | 8 | 25 | O | 0 | 0.9897172
246 | 6 | Poly(sodium acrylate)-Modified Magnetite Nanoparticles for Separation of Heavy Metals from Aqueous Solutions | Magnetite | 139.7 | 72.36 | 0.75 | 6.34 | weak | 0.8396 | 0.8396 | 0.8396 | Pb | 0 | 2 | 2 | 1.19 | 2.33 | 7 | 2.5 | 0 | 50 | 8 | 25 | O | 0 | 0.9922879
247 | 6 | Poly(sodium acrylate)-Modified Magnetite Nanoparticles for Separation of Heavy Metals from Aqueous Solutions | Magnetite | 139.7 | 72.36 | 0.75 | 6.34 | weak | 0.8396 | 0.8396 | 0.8396 | Cr | 4 | 3 | -1 | 2.4 | 1.66 | 3 | 2.5 | 0 | 50 | 8 | 25 | O | 0 | 0.7554945
248 | 6 | Poly(sodium acrylate)-Modified Magnetite Nanoparticles for Separation of Heavy Metals from Aqueous Solutions | Magnetite | 139.7 | 72.36 | 0.75 | 6.34 | weak | 0.8396 | 0.8396 | 0.8396 | Cr | 4 | 3 | -1 | 2.4 | 1.66 | 4 | 2.5 | 0 | 50 | 8 | 25 | O | 0 | 0.9340659
249 | 6 | Poly(sodium acrylate)-Modified Magnetite Nanoparticles for Separation of Heavy Metals from Aqueous Solutions | Magnetite | 139.7 | 72.36 | 0.75 | 6.34 | weak | 0.8396 | 0.8396 | 0.8396 | Cr | 4 | 3 | -1 | 2.4 | 1.66 | 5 | 2.5 | 0 | 50 | 8 | 25 | O | 0 | 0.978022
250 | 6 | Poly(sodium acrylate)-Modified Magnetite Nanoparticles for Separation of Heavy Metals from Aqueous Solutions | Magnetite | 139.7 | 72.36 | 0.75 | 6.34 | weak | 0.8396 | 0.8396 | 0.8396 | Cr | 4 | 3 | -1 | 2.4 | 1.66 | 6 | 2.5 | 0 | 50 | 8 | 25 | O | 0 | 0.9945055
251 | 6 | Poly(sodium acrylate)-Modified Magnetite Nanoparticles for Separation of Heavy Metals from Aqueous Solutions | Magnetite | 139.7 | 72.36 | 0.75 | 6.34 | weak | 0.8396 | 0.8396 | 0.8396 | Cr | 4 | 3 | -1 | 2.4 | 1.66 | 7 | 2.5 | 0 | 50 | 8 | 25 | O | 0 | 0.9972527
252 | 6 | Poly(sodium acrylate)-Modified Magnetite Nanoparticles for Separation of Heavy Metals from Aqueous Solutions | Magnetite | 139.7 | 72.36 | 0.75 | 6.34 | weak | 0.8396 | 0.8396 | 0.8396 | Cr | 4 | 6 | -1 | 2.4 | 1.66 | 3 | 2.5 | 0 | 50 | 8 | 25 | O | 0 | 0.82417
253 | 6 | Poly(sodium acrylate)-Modified Magnetite Nanoparticles for Separation of Heavy Metals from Aqueous Solutions | Magnetite | 139.7 | 72.36 | 0.75 | 6.34 | weak | 0.8396 | 0.8396 | 0.8396 | Cr | 4 | 6 | -1 | 2.4 | 1.66 | 4 | 2.5 | 0 | 50 | 8 | 25 | O | 0 | 0.9807692
254 | 6 | Poly(sodium acrylate)-Modified Magnetite Nanoparticles for Separation of Heavy Metals from Aqueous Solutions | Magnetite | 139.7 | 72.36 | 0.75 | 6.34 | weak | 0.8396 | 0.8396 | 0.8396 | Cr | 4 | 6 | -1 | 2.4 | 1.66 | 5 | 2.5 | 0 | 50 | 8 | 25 | O | 0 | 0.9917582
255 | 6 | Poly(sodium acrylate)-Modified Magnetite Nanoparticles for Separation of Heavy Metals from Aqueous Solutions | Magnetite | 139.7 | 72.36 | 0.75 | 6.34 | weak | 0.8396 | 0.8396 | 0.8396 | Cr | 4 | 6 | -1 | 2.4 | 1.66 | 6 | 2.5 | 0 | 50 | 8 | 25 | O | 0 | 0.9917582
256 | 6 | Poly(sodium acrylate)-Modified Magnetite Nanoparticles for Separation of Heavy Metals from Aqueous Solutions | Magnetite | 139.7 | 72.36 | 0.75 | 6.34 | weak | 0.8396 | 0.8396 | 0.8396 | Cr | 4 | 6 | -2 | 2.4 | 1.66 | 7 | 2.5 | 0 | 50 | 8 | 25 | O | 0 | 0.9423077
257 | 7 | High efficiency of magnetite nanoparticles for the arsenic removal from an aqueous solution and natural water taken from Tambo River in Peru | Magnetite | 73.557 | 72.36 | 0.75 | 6.51 | strong | 0.8396 | 0.8396 | 0.8396 | As | 4 | 5 | -1 | 2.48 | 2.18 | 2.5 | 0.005 | 0 | 0.355 | 0.16667 | 25 | O | 0 | 0.449072
258 | 7 | High efficiency of magnetite nanoparticles for the arsenic removal from an aqueous solution and natural water taken from Tambo River in Peru | Magnetite | 73.557 | 72.36 | 0.75 | 6.51 | strong | 0.8396 | 0.8396 | 0.8396 | As | 4 | 5 | -1 | 2.48 | 2.18 | 2.5 | 0.005 | 0 | 0.355 | 0.33334 | 25 | O | 0 | 0.4936082
259 | 7 | High efficiency of magnetite nanoparticles for the arsenic removal from an aqueous solution and natural water taken from Tambo River in Peru | Magnetite | 73.557 | 72.36 | 0.75 | 6.51 | strong | 0.8396 | 0.8396 | 0.8396 | As | 4 | 5 | -1 | 2.48 | 2.18 | 2.5 | 0.005 | 0 | 0.355 | 0.5 | 25 | O | 0 | 0.54
260 | 7 | High efficiency of magnetite nanoparticles for the arsenic removal from an aqueous solution and natural water taken from Tambo River in Peru | Magnetite | 73.557 | 72.36 | 0.75 | 6.51 | strong | 0.8396 | 0.8396 | 0.8396 | As | 4 | 5 | -1 | 2.48 | 2.18 | 2.5 | 0.005 | 0 | 0.355 | 1 | 25 | O | 0 | 0.6272165
261 | 7 | High efficiency of magnetite nanoparticles for the arsenic removal from an aqueous solution and natural water taken from Tambo River in Peru | Magnetite | 73.557 | 72.36 | 0.75 | 6.51 | strong | 0.8396 | 0.8396 | 0.8396 | As | 4 | 5 | -1 | 2.48 | 2.18 | 2.5 | 0.005 | 0 | 0.355 | 4 | 25 | O | 0 | 0.7107216
262 | 7 | High efficiency of magnetite nanoparticles for the arsenic removal from an aqueous solution and natural water taken from Tambo River in Peru | Magnetite | 73.557 | 72.36 | 0.75 | 6.51 | strong | 0.8396 | 0.8396 | 0.8396 | As | 4 | 5 | -1 | 2.48 | 2.18 | 2.5 | 0.005 | 0 | 0.355 | 8 | 25 | O | 0 | 0.8220619
263 | 7 | High efficiency of magnetite nanoparticles for the arsenic removal from an aqueous solution and natural water taken from Tambo River in Peru | Magnetite | 73.557 | 72.36 | 0.75 | 6.51 | strong | 0.8396 | 0.8396 | 0.8396 | As | 4 | 5 | -1 | 2.48 | 2.18 | 2.5 | 0.005 | 0 | 0.355 | 24 | 25 | O | 0 | 0.8331959
264 | 7 | High efficiency of magnetite nanoparticles for the arsenic removal from an aqueous solution and natural water taken from Tambo River in Peru | Magnetite | 73.557 | 72.36 | 0.75 | 6.51 | strong | 0.8396 | 0.8396 | 0.8396 | As | 4 | 5 | -1 | 2.48 | 2.18 | 2.5 | 0.005 | 0 | 0.355 | 48 | 25 | O | 0 | 0.894433
265 | 7 | High efficiency of magnetite nanoparticles for the arsenic removal from an aqueous solution and natural water taken from Tambo River in Peru | Magnetite | 73.557 | 72.36 | 0.75 | 6.51 | strong | 0.8396 | 0.8396 | 0.8396 | As | 4 | 5 | -1 | 2.48 | 2.18 | 2.5 | 0.005 | 0 | 0.355 | 72 | 25 | O | 0 | 0.8795876
266 | 7 | High efficiency of magnetite nanoparticles for the arsenic removal from an aqueous solution and natural water taken from Tambo River in Peru | Magnetite | 73.557 | 72.36 | 0.75 | 6.51 | strong | 0.8396 | 0.8396 | 0.8396 | As | 4 | 5 | -2 | 2.48 | 2.18 | 7.5 | 0.005 | 0 | 0.355 | 0.16667 | 25 | O | 0 | 0.174433
267 | 7 | High efficiency of magnetite nanoparticles for the arsenic removal from an aqueous solution and natural water taken from Tambo River in Peru | Magnetite | 73.557 | 72.36 | 0.75 | 6.51 | strong | 0.8396 | 0.8396 | 0.8396 | As | 4 | 5 | -2 | 2.48 | 2.18 | 7.5 | 0.005 | 0 | 0.355 | 0.33334 | 25 | O | 0 | 0.4787629
268 | 7 | High efficiency of magnetite nanoparticles for the arsenic removal from an aqueous solution and natural water taken from Tambo River in Peru | Magnetite | 73.557 | 72.36 | 0.75 | 6.51 | strong | 0.8396 | 0.8396 | 0.8396 | As | 4 | 5 | -2 | 2.48 | 2.18 | 7.5 | 0.005 | 0 | 0.355 | 0.5 | 25 | O | 0 | 0.3006186
269 | 7 | High efficiency of magnetite nanoparticles for the arsenic removal from an aqueous solution and natural water taken from Tambo River in Peru | Magnetite | 73.557 | 72.36 | 0.75 | 6.51 | strong | 0.8396 | 0.8396 | 0.8396 | As | 4 | 5 | -2 | 2.48 | 2.18 | 7.5 | 0.005 | 0 | 0.355 | 1 | 25 | O | 0 | 0.2430928
270 | 7 | High efficiency of magnetite nanoparticles for the arsenic removal from an aqueous solution and natural water taken from Tambo River in Peru | Magnetite | 73.557 | 72.36 | 0.75 | 6.51 | strong | 0.8396 | 0.8396 | 0.8396 | As | 4 | 5 | -2 | 2.48 | 2.18 | 7.5 | 0.005 | 0 | 0.355 | 4 | 25 | O | 0 | 0.3934021
271 | 7 | High efficiency of magnetite nanoparticles for the arsenic removal from an aqueous solution and natural water taken from Tambo River in Peru | Magnetite | 73.557 | 72.36 | 0.75 | 6.51 | strong | 0.8396 | 0.8396 | 0.8396 | As | 4 | 5 | -2 | 2.48 | 2.18 | 7.5 | 0.005 | 0 | 0.355 | 8 | 25 | O | 0 | 0.354433
272 | 7 | High efficiency of magnetite nanoparticles for the arsenic removal from an aqueous solution and natural water taken from Tambo River in Peru | Magnetite | 73.557 | 72.36 | 0.75 | 6.51 | strong | 0.8396 | 0.8396 | 0.8396 | As | 4 | 5 | -2 | 2.48 | 2.18 | 7.5 | 0.005 | 0 | 0.355 | 24 | 25 | O | 0 | 0.185567
273 | 7 | High efficiency of magnetite nanoparticles for the arsenic removal from an aqueous solution and natural water taken from Tambo River in Peru | Magnetite | 73.557 | 72.36 | 0.75 | 6.51 | strong | 0.8396 | 0.8396 | 0.8396 | As | 4 | 5 | -2 | 2.48 | 2.18 | 7.5 | 0.005 | 0 | 0.355 | 48 | 25 | O | 0 | 0.517732
274 | 7 | High efficiency of magnetite nanoparticles for the arsenic removal from an aqueous solution and natural water taken from Tambo River in Peru | Magnetite | 73.557 | 72.36 | 0.75 | 6.51 | strong | 0.8396 | 0.8396 | 0.8396 | As | 4 | 5 | -2 | 2.48 | 2.18 | 7.5 | 0.005 | 0 | 0.355 | 72 | 25 | O | 0 | 0.5381443
275 | 7 | High efficiency of magnetite nanoparticles for the arsenic removal from an aqueous solution and natural water taken from Tambo River in Peru | Magnetite | 73.557 | 72.36 | 0.75 | 6.51 | strong | 0.8396 | 0.8396 | 0.8396 | As | 4 | 5 | -1 | 2.48 | 2.18 | 2.5 | 0.01 | 0 | 0.355 | 0.16667 | 25 | O | 0 | 0.959596
276 | 7 | High efficiency of magnetite nanoparticles for the arsenic removal from an aqueous solution and natural water taken from Tambo River in Peru | Magnetite | 73.557 | 72.36 | 0.75 | 6.51 | strong | 0.8396 | 0.8396 | 0.8396 | As | 4 | 5 | -1 | 2.48 | 2.18 | 2.5 | 0.01 | 0 | 0.355 | 0.33334 | 25 | O | 0 | 0.9818182
277 | 7 | High efficiency of magnetite nanoparticles for the arsenic removal from an aqueous solution and natural water taken from Tambo River in Peru | Magnetite | 73.557 | 72.36 | 0.75 | 6.51 | strong | 0.8396 | 0.8396 | 0.8396 | As | 4 | 5 | -1 | 2.48 | 2.18 | 2.5 | 0.01 | 0 | 0.355 | 0.5 | 25 | O | 0 | 0.9717172
278 | 7 | High efficiency of magnetite nanoparticles for the arsenic removal from an aqueous solution and natural water taken from Tambo River in Peru | Magnetite | 73.557 | 72.36 | 0.75 | 6.51 | strong | 0.8396 | 0.8396 | 0.8396 | As | 4 | 5 | -1 | 2.48 | 2.18 | 2.5 | 0.01 | 0 | 0.355 | 1 | 25 | O | 0 | 0.9212121
279 | 7 | High efficiency of magnetite nanoparticles for the arsenic removal from an aqueous solution and natural water taken from Tambo River in Peru | Magnetite | 73.557 | 72.36 | 0.75 | 6.51 | strong | 0.8396 | 0.8396 | 0.8396 | As | 4 | 5 | -1 | 2.48 | 2.18 | 2.5 | 0.01 | 0 | 0.355 | 4 | 25 | O | 0 | 0.969697
280 | 7 | High efficiency of magnetite nanoparticles for the arsenic removal from an aqueous solution and natural water taken from Tambo River in Peru | Magnetite | 73.557 | 72.36 | 0.75 | 6.51 | strong | 0.8396 | 0.8396 | 0.8396 | As | 4 | 5 | -1 | 2.48 | 2.18 | 2.5 | 0.01 | 0 | 0.355 | 8 | 25 | O | 0 | 0.9838384
281 | 7 | High efficiency of magnetite nanoparticles for the arsenic removal from an aqueous solution and natural water taken from Tambo River in Peru | Magnetite | 73.557 | 72.36 | 0.75 | 6.51 | strong | 0.8396 | 0.8396 | 0.8396 | As | 4 | 5 | -1 | 2.48 | 2.18 | 2.5 | 0.01 | 0 | 0.355 | 24 | 25 | O | 0 | 0.979798
282 | 7 | High efficiency of magnetite nanoparticles for the arsenic removal from an aqueous solution and natural water taken from Tambo River in Peru | Magnetite | 73.557 | 72.36 | 0.75 | 6.51 | strong | 0.8396 | 0.8396 | 0.8396 | As | 4 | 5 | -1 | 2.48 | 2.18 | 2.5 | 0.01 | 0 | 0.355 | 48 | 25 | O | 0 | 0.979798
283 | 7 | High efficiency of magnetite nanoparticles for the arsenic removal from an aqueous solution and natural water taken from Tambo River in Peru | Magnetite | 73.557 | 72.36 | 0.75 | 6.51 | strong | 0.8396 | 0.8396 | 0.8396 | As | 4 | 5 | -1 | 2.48 | 2.18 | 2.5 | 0.005 | 0 | 0.267 | 0.16667 | 25 | O | 0 | 0.877505
284 | 7 | High efficiency of magnetite nanoparticles for the arsenic removal from an aqueous solution and natural water taken from Tambo River in Peru | Magnetite | 73.557 | 72.36 | 0.75 | 6.51 | strong | 0.8396 | 0.8396 | 0.8396 | As | 4 | 5 | -1 | 2.48 | 2.18 | 2.5 | 0.005 | 0 | 0.267 | 0.33334 | 25 | O | 0 | 0.9420935
285 | 7 | High efficiency of magnetite nanoparticles for the arsenic removal from an aqueous solution and natural water taken from Tambo River in Peru | Magnetite | 73.557 | 72.36 | 0.75 | 6.51 | strong | 0.8396 | 0.8396 | 0.8396 | As | 4 | 5 | -1 | 2.48 | 2.18 | 2.5 | 0.005 | 0 | 0.267 | 0.5 | 25 | O | 0 | 0.9420935
286 | 7 | High efficiency of magnetite nanoparticles for the arsenic removal from an aqueous solution and natural water taken from Tambo River in Peru | Magnetite | 73.557 | 72.36 | 0.75 | 6.51 | strong | 0.8396 | 0.8396 | 0.8396 | As | 4 | 5 | -1 | 2.48 | 2.18 | 2.5 | 0.005 | 0 | 0.267 | 1 | 25 | O | 0 | 0.9532294
287 | 7 | High efficiency of magnetite nanoparticles for the arsenic removal from an aqueous solution and natural water taken from Tambo River in Peru | Magnetite | 73.557 | 72.36 | 0.75 | 6.51 | strong | 0.8396 | 0.8396 | 0.8396 | As | 4 | 5 | -1 | 2.48 | 2.18 | 2.5 | 0.005 | 0 | 0.267 | 4 | 25 | O | 0 | 0.9599109
288 | 7 | High efficiency of magnetite nanoparticles for the arsenic removal from an aqueous solution and natural water taken from Tambo River in Peru | Magnetite | 73.557 | 72.36 | 0.75 | 6.51 | strong | 0.8396 | 0.8396 | 0.8396 | As | 4 | 5 | -1 | 2.48 | 2.18 | 2.5 | 0.005 | 0 | 0.267 | 8 | 25 | O | 0 | 0.9576837
289 | 7 | High efficiency of magnetite nanoparticles for the arsenic removal from an aqueous solution and natural water taken from Tambo River in Peru | Magnetite | 73.557 | 72.36 | 0.75 | 6.51 | strong | 0.8396 | 0.8396 | 0.8396 | As | 4 | 5 | -1 | 2.48 | 2.18 | 2.5 | 0.005 | 0 | 0.267 | 24 | 25 | O | 0 | 0.9755011
290 | 7 | High efficiency of magnetite nanoparticles for the arsenic removal from an aqueous solution and natural water taken from Tambo River in Peru | Magnetite | 73.557 | 72.36 | 0.75 | 6.51 | strong | 0.8396 | 0.8396 | 0.8396 | As | 4 | 5 | -1 | 2.48 | 2.18 | 2.5 | 0.005 | 0 | 0.267 | 48 | 25 | O | 0 | 0.9732739
291 | 7 | High efficiency of magnetite nanoparticles for the arsenic removal from an aqueous solution and natural water taken from Tambo River in Peru | Magnetite | 73.557 | 72.36 | 0.75 | 6.51 | strong | 0.8396 | 0.8396 | 0.8396 | As | 4 | 5 | -1 | 2.48 | 2.18 | 2.5 | 0.005 | 0 | 0.267 | 72 | 25 | O | 0 | 0.9599109
292 | 8 | Non‑competitive and competitive adsorption of cadmium and zinc by nano‑iron and titanium oxides from aqueous solution | Hematite | 60 | 69.94 | 0.667 | 5.06 | strong | 0.5034 | 0.5034 | 1.375 | Cd | 0 | 2 | 2 | 0.95 | 1.69 | 4 | 5 | 0 | 10 | 24 | 25 | O | 0 | 0.7458019
293 | 8 | Non‑competitive and competitive adsorption of cadmium and zinc by nano‑iron and titanium oxides from aqueous solution | Hematite | 60 | 69.94 | 0.667 | 5.06 | strong | 0.5034 | 0.5034 | 1.375 | Cd | 0 | 2 | 2 | 0.95 | 1.69 | 4 | 5 | 0 | 20 | 24 | 25 | O | 0 | 0.452807
294 | 8 | Non‑competitive and competitive adsorption of cadmium and zinc by nano‑iron and titanium oxides from aqueous solution | Hematite | 60 | 69.94 | 0.667 | 5.06 | strong | 0.5034 | 0.5034 | 1.375 | Cd | 0 | 2 | 2 | 0.95 | 1.69 | 4 | 5 | 0 | 40 | 24 | 25 | O | 0 | 0.5316119
295 | 8 | Non‑competitive and competitive adsorption of cadmium and zinc by nano‑iron and titanium oxides from aqueous solution | Hematite | 60 | 69.94 | 0.667 | 5.06 | strong | 0.5034 | 0.5034 | 1.375 | Cd | 0 | 2 | 2 | 0.95 | 1.69 | 4 | 5 | 0 | 60 | 24 | 25 | O | 0 | 0.456508
296 | 8 | Non‑competitive and competitive adsorption of cadmium and zinc by nano‑iron and titanium oxides from aqueous solution | Hematite | 60 | 69.94 | 0.667 | 5.06 | strong | 0.5034 | 0.5034 | 1.375 | Cd | 0 | 2 | 2 | 0.95 | 1.69 | 4 | 5 | 0 | 80 | 24 | 25 | O | 0 | 0.4105049
297 | 8 | Non‑competitive and competitive adsorption of cadmium and zinc by nano‑iron and titanium oxides from aqueous solution | Hematite | 60 | 69.94 | 0.667 | 5.06 | strong | 0.5034 | 0.5034 | 1.375 | Cd | 0 | 2 | 2 | 0.95 | 1.69 | 4 | 5 | 0 | 100 | 24 | 25 | O | 0 | 0.3446274
298 | 8 | Non‑competitive and competitive adsorption of cadmium and zinc by nano‑iron and titanium oxides from aqueous solution | Hematite | 60 | 69.94 | 0.667 | 5.06 | strong | 0.5034 | 0.5034 | 1.375 | Cd | 0 | 2 | 2 | 0.95 | 1.69 | 4 | 5 | 0 | 120 | 24 | 25 | O | 0 | 0.3269743
299 | 8 | Non‑competitive and competitive adsorption of cadmium and zinc by nano‑iron and titanium oxides from aqueous solution | Hematite | 60 | 69.94 | 0.667 | 5.06 | strong | 0.5034 | 0.5034 | 1.375 | Cd | 0 | 2 | 2 | 0.95 | 1.69 | 6 | 5 | 0 | 10 | 24 | 25 | O | 0 | 0.9259484
300 | 8 | Non‑competitive and competitive adsorption of cadmium and zinc by nano‑iron and titanium oxides from aqueous solution | Hematite | 60 | 69.94 | 0.667 | 5.06 | strong | 0.5034 | 0.5034 | 1.375 | Cd | 0 | 2 | 2 | 0.95 | 1.69 | 6 | 5 | 0 | 20 | 24 | 25 | O | 0 | 0.6104718
301 | 8 | Non‑competitive and competitive adsorption of cadmium and zinc by nano‑iron and titanium oxides from aqueous solution | Hematite | 60 | 69.94 | 0.667 | 5.06 | strong | 0.5034 | 0.5034 | 1.375 | Cd | 0 | 2 | 2 | 0.95 | 1.69 | 6 | 5 | 0 | 40 | 24 | 25 | O | 0 | 0.6273101
302 | 8 | Non‑competitive and competitive adsorption of cadmium and zinc by nano‑iron and titanium oxides from aqueous solution | Hematite | 60 | 69.94 | 0.667 | 5.06 | strong | 0.5034 | 0.5034 | 1.375 | Cd | 0 | 2 | 2 | 0.95 | 1.69 | 6 | 5 | 0 | 60 | 24 | 25 | O | 0 | 0.6742339
303 | 8 | Non‑competitive and competitive adsorption of cadmium and zinc by nano‑iron and titanium oxides from aqueous solution | Hematite | 60 | 69.94 | 0.667 | 5.06 | strong | 0.5034 | 0.5034 | 1.375 | Cd | 0 | 2 | 2 | 0.95 | 1.69 | 6 | 5 | 0 | 80 | 24 | 25 | O | 0 | 0.6272826
304 | 8 | Non‑competitive and competitive adsorption of cadmium and zinc by nano‑iron and titanium oxides from aqueous solution | Hematite | 60 | 69.94 | 0.667 | 5.06 | strong | 0.5034 | 0.5034 | 1.375 | Cd | 0 | 2 | 2 | 0.95 | 1.69 | 6 | 5 | 0 | 100 | 24 | 25 | O | 0 | 0.6261631
305 | 8 | Non‑competitive and competitive adsorption of cadmium and zinc by nano‑iron and titanium oxides from aqueous solution | Hematite | 60 | 69.94 | 0.667 | 5.06 | strong | 0.5034 | 0.5034 | 1.375 | Cd | 0 | 2 | 2 | 0.95 | 1.69 | 6 | 5 | 0 | 120 | 24 | 25 | O | 0 | 0.5672185
306 | 8 | Non‑competitive and competitive adsorption of cadmium and zinc by nano‑iron and titanium oxides from aqueous solution | Hematite | 60 | 69.94 | 0.667 | 5.06 | strong | 0.5034 | 0.5034 | 1.375 | Cd | 0 | 2 | 2 | 0.95 | 1.69 | 7 | 5 | 0 | 19.32607 | 24 | 25 | O | 0 | 0.8064893
307 | 8 | Non‑competitive and competitive adsorption of cadmium and zinc by nano‑iron and titanium oxides from aqueous solution | Hematite | 60 | 69.94 | 0.667 | 5.06 | strong | 0.5034 | 0.5034 | 1.375 | Cd | 0 | 2 | 2 | 0.95 | 1.69 | 7 | 5 | 0 | 59.37786 | 24 | 25 | O | 0 | 0.7836647
308 | 8 | Non‑competitive and competitive adsorption of cadmium and zinc by nano‑iron and titanium oxides from aqueous solution | Hematite | 60 | 69.94 | 0.667 | 5.06 | strong | 0.5034 | 0.5034 | 1.375 | Cd | 0 | 2 | 2 | 0.95 | 1.69 | 7 | 5 | 0 | 79.10257 | 24 | 25 | O | 0 | 0.7738863
309 | 8 | Non‑competitive and competitive adsorption of cadmium and zinc by nano‑iron and titanium oxides from aqueous solution | Hematite | 60 | 69.94 | 0.667 | 5.06 | strong | 0.5034 | 0.5034 | 1.375 | Cd | 0 | 2 | 2 | 0.95 | 1.69 | 7 | 5 | 0 | 99.19176 | 24 | 25 | O | 0 | 0.790174
310 | 8 | Non‑competitive and competitive adsorption of cadmium and zinc by nano‑iron and titanium oxides from aqueous solution | Hematite | 60 | 69.94 | 0.667 | 5.06 | strong | 0.5034 | 0.5034 | 1.375 | Cd | 0 | 2 | 2 | 0.95 | 1.69 | 7 | 5 | 0 | 119.6818 | 24 | 25 | O | 0 | 0.7907731
311 | 8 | Non‑competitive and competitive adsorption of cadmium and zinc by nano‑iron and titanium oxides from aqueous solution | Hematite | 60 | 69.94 | 0.667 | 5.06 | strong | 0.5034 | 0.5034 | 1.375 | Zn | 0 | 2 | 2 | 0.74 | 1.65 | 4 | 5 | 0 | 10 | 24 | 25 | O | 0 | 0.45925
312 | 8 | Non‑competitive and competitive adsorption of cadmium and zinc by nano‑iron and titanium oxides from aqueous solution | Hematite | 60 | 69.94 | 0.667 | 5.06 | strong | 0.5034 | 0.5034 | 1.375 | Zn | 0 | 2 | 2 | 0.74 | 1.65 | 4 | 5 | 0 | 20 | 24 | 25 | O | 0 | 0.4592689
313 | 8 | Non‑competitive and competitive adsorption of cadmium and zinc by nano‑iron and titanium oxides from aqueous solution | Hematite | 60 | 69.94 | 0.667 | 5.06 | strong | 0.5034 | 0.5034 | 1.375 | Zn | 0 | 2 | 2 | 0.74 | 1.65 | 4 | 5 | 0 | 40 | 24 | 25 | O | 0 | 0.5154496
314 | 8 | Non‑competitive and competitive adsorption of cadmium and zinc by nano‑iron and titanium oxides from aqueous solution | Hematite | 60 | 69.94 | 0.667 | 5.06 | strong | 0.5034 | 0.5034 | 1.375 | Zn | 0 | 2 | 2 | 0.74 | 1.65 | 4 | 5 | 0 | 60 | 24 | 25 | O | 0 | 0.5092342
315 | 8 | Non‑competitive and competitive adsorption of cadmium and zinc by nano‑iron and titanium oxides from aqueous solution | Hematite | 60 | 69.94 | 0.667 | 5.06 | strong | 0.5034 | 0.5034 | 1.375 | Zn | 0 | 2 | 2 | 0.74 | 1.65 | 4 | 5 | 0 | 80 | 24 | 25 | O | 0 | 0.4733216
316 | 8 | Non‑competitive and competitive adsorption of cadmium and zinc by nano‑iron and titanium oxides from aqueous solution | Hematite | 60 | 69.94 | 0.667 | 5.06 | strong | 0.5034 | 0.5034 | 1.375 | Zn | 0 | 2 | 2 | 0.74 | 1.65 | 4 | 5 | 0 | 100 | 24 | 25 | O | 0 | 0.4573649
317 | 8 | Non‑competitive and competitive adsorption of cadmium and zinc by nano‑iron and titanium oxides from aqueous solution | Hematite | 60 | 69.94 | 0.667 | 5.06 | strong | 0.5034 | 0.5034 | 1.375 | Zn | 0 | 2 | 2 | 0.74 | 1.65 | 4 | 5 | 0 | 120 | 24 | 25 | O | 0 | 0.4904669
318 | 8 | Non‑competitive and competitive adsorption of cadmium and zinc by nano‑iron and titanium oxides from aqueous solution | Hematite | 60 | 69.94 | 0.667 | 5.06 | strong | 0.5034 | 0.5034 | 1.375 | Zn | 0 | 2 | 2 | 0.74 | 1.65 | 5 | 5 | 0 | 10 | 24 | 25 | O | 0 | 0.5336105
319 | 8 | Non‑competitive and competitive adsorption of cadmium and zinc by nano‑iron and titanium oxides from aqueous solution | Hematite | 60 | 69.94 | 0.667 | 5.06 | strong | 0.5034 | 0.5034 | 1.375 | Zn | 0 | 2 | 2 | 0.74 | 1.65 | 5 | 5 | 0 | 20 | 24 | 25 | O | 0 | 0.5994629
320 | 8 | Non‑competitive and competitive adsorption of cadmium and zinc by nano‑iron and titanium oxides from aqueous solution | Hematite | 60 | 69.94 | 0.667 | 5.06 | strong | 0.5034 | 0.5034 | 1.375 | Zn | 0 | 2 | 2 | 0.74 | 1.65 | 5 | 5 | 0 | 40 | 24 | 25 | O | 0 | 0.6090437
321 | 8 | Non‑competitive and competitive adsorption of cadmium and zinc by nano‑iron and titanium oxides from aqueous solution | Hematite | 60 | 69.94 | 0.667 | 5.06 | strong | 0.5034 | 0.5034 | 1.375 | Zn | 0 | 2 | 2 | 0.74 | 1.65 | 5 | 5 | 0 | 60 | 24 | 25 | O | 0 | 0.5684165
322 | 8 | Non‑competitive and competitive adsorption of cadmium and zinc by nano‑iron and titanium oxides from aqueous solution | Hematite | 60 | 69.94 | 0.667 | 5.06 | strong | 0.5034 | 0.5034 | 1.375 | Zn | 0 | 2 | 2 | 0.74 | 1.65 | 5 | 5 | 0 | 80 | 24 | 25 | O | 0 | 0.5505284
323 | 8 | Non‑competitive and competitive adsorption of cadmium and zinc by nano‑iron and titanium oxides from aqueous solution | Hematite | 60 | 69.94 | 0.667 | 5.06 | strong | 0.5034 | 0.5034 | 1.375 | Zn | 0 | 2 | 2 | 0.74 | 1.65 | 5 | 5 | 0 | 100 | 24 | 25 | O | 0 | 0.5416632
324 | 8 | Non‑competitive and competitive adsorption of cadmium and zinc by nano‑iron and titanium oxides from aqueous solution | Hematite | 60 | 69.94 | 0.667 | 5.06 | strong | 0.5034 | 0.5034 | 1.375 | Zn | 0 | 2 | 2 | 0.74 | 1.65 | 5 | 5 | 0 | 120 | 24 | 25 | O | 0 | 0.5607155
325 | 8 | Non‑competitive and competitive adsorption of cadmium and zinc by nano‑iron and titanium oxides from aqueous solution | Hematite | 60 | 69.94 | 0.667 | 5.06 | strong | 0.5034 | 0.5034 | 1.375 | Zn | 0 | 2 | 2 | 0.74 | 1.65 | 6 | 5 | 0 | 10 | 24 | 25 | O | 0 | 0.9091996
326 | 8 | Non‑competitive and competitive adsorption of cadmium and zinc by nano‑iron and titanium oxides from aqueous solution | Hematite | 60 | 69.94 | 0.667 | 5.06 | strong | 0.5034 | 0.5034 | 1.375 | Zn | 0 | 2 | 2 | 0.74 | 1.65 | 6 | 5 | 0 | 20 | 24 | 25 | O | 0 | 0.871483
327 | 8 | Non‑competitive and competitive adsorption of cadmium and zinc by nano‑iron and titanium oxides from aqueous solution | Hematite | 60 | 69.94 | 0.667 | 5.06 | strong | 0.5034 | 0.5034 | 1.375 | Zn | 0 | 2 | 2 | 0.74 | 1.65 | 6 | 5 | 0 | 40 | 24 | 25 | O | 0 | 0.7214657
328 | 8 | Non‑competitive and competitive adsorption of cadmium and zinc by nano‑iron and titanium oxides from aqueous solution | Hematite | 60 | 69.94 | 0.667 | 5.06 | strong | 0.5034 | 0.5034 | 1.375 | Zn | 0 | 2 | 2 | 0.74 | 1.65 | 6 | 5 | 0 | 60 | 24 | 25 | O | 0 | 0.7216072
329 | 8 | Non‑competitive and competitive adsorption of cadmium and zinc by nano‑iron and titanium oxides from aqueous solution | Hematite | 60 | 69.94 | 0.667 | 5.06 | strong | 0.5034 | 0.5034 | 1.375 | Zn | 0 | 2 | 2 | 0.74 | 1.65 | 6 | 5 | 0 | 80 | 24 | 25 | O | 0 | 0.6466086
330 | 8 | Non‑competitive and competitive adsorption of cadmium and zinc by nano‑iron and titanium oxides from aqueous solution | Hematite | 60 | 69.94 | 0.667 | 5.06 | strong | 0.5034 | 0.5034 | 1.375 | Zn | 0 | 2 | 2 | 0.74 | 1.65 | 6 | 5 | 0 | 100 | 24 | 25 | O | 0 | 0.6109841
331 | 8 | Non‑competitive and competitive adsorption of cadmium and zinc by nano‑iron and titanium oxides from aqueous solution | Hematite | 60 | 69.94 | 0.667 | 5.06 | strong | 0.5034 | 0.5034 | 1.375 | Zn | 0 | 2 | 2 | 0.74 | 1.65 | 6 | 5 | 0 | 120 | 24 | 25 | O | 0 | 0.6200797
332 | 9 | Enhanced arsenite removal by superparamagnetic iron oxide nanoparticles in-situ synthesized on a commercial cube-shape sponge: adsorption-oxidation mechanism | Magnetite | 92.3 | 72.36 | 0.75 | 6.51 | strong | 0.8396 | 0.8396 | 0.8396 | As | 3 | 3 | 0 | 2.36 | 2.18 | 7 | 8 | 0 | 1000 | 2 | 25 | O | 0 | 0.3608531
333 | 9 | Enhanced arsenite removal by superparamagnetic iron oxide nanoparticles in-situ synthesized on a commercial cube-shape sponge: adsorption-oxidation mechanism | Magnetite | 92.3 | 72.36 | 0.75 | 6.51 | strong | 0.8396 | 0.8396 | 0.8396 | As | 3 | 3 | 0 | 2.36 | 2.18 | 7 | 8 | 0 | 800 | 2 | 25 | O | 0 | 0.3799083
334 | 9 | Enhanced arsenite removal by superparamagnetic iron oxide nanoparticles in-situ synthesized on a commercial cube-shape sponge: adsorption-oxidation mechanism | Magnetite | 92.3 | 72.36 | 0.75 | 6.51 | strong | 0.8396 | 0.8396 | 0.8396 | As | 3 | 3 | 0 | 2.36 | 2.18 | 7 | 8 | 0 | 400 | 2 | 25 | O | 0 | 0.6658251
335 | 9 | Enhanced arsenite removal by superparamagnetic iron oxide nanoparticles in-situ synthesized on a commercial cube-shape sponge: adsorption-oxidation mechanism | Magnetite | 92.3 | 72.36 | 0.75 | 6.51 | strong | 0.8396 | 0.8396 | 0.8396 | As | 3 | 3 | 0 | 2.36 | 2.18 | 7 | 8 | 0 | 200 | 2 | 25 | O | 0 | 0.8748628
336 | 9 | Enhanced arsenite removal by superparamagnetic iron oxide nanoparticles in-situ synthesized on a commercial cube-shape sponge: adsorption-oxidation mechanism | Magnetite | 92.3 | 72.36 | 0.75 | 6.51 | strong | 0.8396 | 0.8396 | 0.8396 | As | 3 | 3 | 0 | 2.36 | 2.18 | 7 | 8 | 0 | 100 | 2 | 25 | O | 0 | 0.9440891
337 | 9 | Enhanced arsenite removal by superparamagnetic iron oxide nanoparticles in-situ synthesized on a commercial cube-shape sponge: adsorption-oxidation mechanism | Magnetite | 92.3 | 72.36 | 0.75 | 6.51 | strong | 0.8396 | 0.8396 | 0.8396 | As | 3 | 3 | 0 | 2.36 | 2.18 | 7 | 8 | 0 | 50 | 2 | 25 | O | 0 | 0.9801435
338 | 9 | Enhanced arsenite removal by superparamagnetic iron oxide nanoparticles in-situ synthesized on a commercial cube-shape sponge: adsorption-oxidation mechanism | Magnetite | 92.3 | 72.36 | 0.75 | 6.51 | strong | 0.8396 | 0.8396 | 0.8396 | As | 3 | 3 | 0 | 2.36 | 2.18 | 7 | 8 | 0 | 200 | 8 | 25 | O | 0 | 0.8588529
339 | 9 | Enhanced arsenite removal by superparamagnetic iron oxide nanoparticles in-situ synthesized on a commercial cube-shape sponge: adsorption-oxidation mechanism | Magnetite | 92.3 | 72.36 | 0.75 | 6.51 | strong | 0.8396 | 0.8396 | 0.8396 | As | 3 | 3 | 0 | 2.36 | 2.18 | 7 | 8 | 0 | 200 | 6 | 25 | O | 0 | 0.8448784
340 | 9 | Enhanced arsenite removal by superparamagnetic iron oxide nanoparticles in-situ synthesized on a commercial cube-shape sponge: adsorption-oxidation mechanism | Magnetite | 92.3 | 72.36 | 0.75 | 6.51 | strong | 0.8396 | 0.8396 | 0.8396 | As | 3 | 3 | 0 | 2.36 | 2.18 | 7 | 8 | 0 | 200 | 4 | 25 | O | 0 | 0.8442396
341 | 9 | Enhanced arsenite removal by superparamagnetic iron oxide nanoparticles in-situ synthesized on a commercial cube-shape sponge: adsorption-oxidation mechanism | Magnetite | 92.3 | 72.36 | 0.75 | 6.51 | strong | 0.8396 | 0.8396 | 0.8396 | As | 3 | 3 | 0 | 2.36 | 2.18 | 7 | 8 | 0 | 200 | 1 | 25 | O | 0 | 0.8272791
342 | 9 | Enhanced arsenite removal by superparamagnetic iron oxide nanoparticles in-situ synthesized on a commercial cube-shape sponge: adsorption-oxidation mechanism | Magnetite | 92.3 | 72.36 | 0.75 | 6.51 | strong | 0.8396 | 0.8396 | 0.8396 | As | 3 | 3 | 0 | 2.36 | 2.18 | 7 | 8 | 0 | 200 | 0.5 | 25 | O | 0 | 0.813785
343 | 10 | Rapid effectual entrapment of arsenic pollutant by Fe2O3 supported on bimodal meso-macroporous silica for cleaning up aquatic system | Hematite | 48.6 | 69.94 | 0.667 | 7.36 | strong | 0.5034 | 0.5034 | 1.375 | As | 4 | 5 | -1 | 2.48 | 2.18 | 5 | 1 | 0 | 5 | 36 | 35 | O | 0 | 0.5727184
344 | 10 | Rapid effectual entrapment of arsenic pollutant by Fe2O3 supported on bimodal meso-macroporous silica for cleaning up aquatic system | Hematite | 48.6 | 69.94 | 0.667 | 7.36 | strong | 0.5034 | 0.5034 | 1.375 | As | 4 | 5 | -1 | 2.48 | 2.18 | 5 | 1 | 0 | 5 | 24 | 35 | O | 0 | 0.5533101
345 | 10 | Rapid effectual entrapment of arsenic pollutant by Fe2O3 supported on bimodal meso-macroporous silica for cleaning up aquatic system | Hematite | 48.6 | 69.94 | 0.667 | 7.36 | strong | 0.5034 | 0.5034 | 1.375 | As | 4 | 5 | -1 | 2.48 | 2.18 | 5 | 1 | 0 | 5 | 18 | 35 | O | 0 | 0.5377646
346 | 10 | Rapid effectual entrapment of arsenic pollutant by Fe2O3 supported on bimodal meso-macroporous silica for cleaning up aquatic system | Hematite | 48.6 | 69.94 | 0.667 | 7.36 | strong | 0.5034 | 0.5034 | 1.375 | As | 4 | 5 | -1 | 2.48 | 2.18 | 5 | 1 | 0 | 5 | 12 | 35 | O | 0 | 0.5164415
347 | 10 | Rapid effectual entrapment of arsenic pollutant by Fe2O3 supported on bimodal meso-macroporous silica for cleaning up aquatic system | Hematite | 48.6 | 69.94 | 0.667 | 7.36 | strong | 0.5034 | 0.5034 | 1.375 | As | 4 | 5 | -1 | 2.48 | 2.18 | 5 | 1 | 0 | 5 | 8 | 35 | O | 0 | 0.4765468
348 | 10 | Rapid effectual entrapment of arsenic pollutant by Fe2O3 supported on bimodal meso-macroporous silica for cleaning up aquatic system | Hematite | 48.6 | 69.94 | 0.667 | 7.36 | strong | 0.5034 | 0.5034 | 1.375 | As | 4 | 5 | -1 | 2.48 | 2.18 | 5 | 1 | 0 | 5 | 4 | 35 | O | 0 | 0.4308544
349 | 11 | Solvent-free preparation of α-Fe2O3 nanoparticles from metallurgical iron sludge for the treatment of Cr(VI)-contaminated wastewater | Hematite | 115.03 | 68.98 | 0.6592 | 7.06 | strong | 0.5034 | 0.5034 | 1.375 | Cr | 4 | 6 | -1 | 2.4 | 1.66 | 1 | 3 | 0 | 25 | 1 | 25 | O | 0 | 0.900234
350 | 11 | Solvent-free preparation of α-Fe2O3 nanoparticles from metallurgical iron sludge for the treatment of Cr(VI)-contaminated wastewater | Hematite | 115.03 | 68.98 | 0.6592 | 7.06 | strong | 0.5034 | 0.5034 | 1.375 | Cr | 4 | 6 | -1 | 2.4 | 1.66 | 2 | 3 | 0 | 25 | 1 | 25 | O | 0 | 0.9730047
351 | 11 | Solvent-free preparation of α-Fe2O3 nanoparticles from metallurgical iron sludge for the treatment of Cr(VI)-contaminated wastewater | Hematite | 115.03 | 68.98 | 0.6592 | 7.06 | strong | 0.5034 | 0.5034 | 1.375 | Cr | 4 | 6 | -1 | 2.4 | 1.66 | 3 | 3 | 0 | 25 | 1 | 25 | O | 0 | 0.9565728
352 | 11 | Solvent-free preparation of α-Fe2O3 nanoparticles from metallurgical iron sludge for the treatment of Cr(VI)-contaminated wastewater | Hematite | 115.03 | 68.98 | 0.6592 | 7.06 | strong | 0.5034 | 0.5034 | 1.375 | Cr | 4 | 6 | -1 | 2.4 | 1.66 | 4 | 3 | 0 | 25 | 1 | 25 | O | 0 | 0.5011737
353 | 11 | Solvent-free preparation of α-Fe2O3 nanoparticles from metallurgical iron sludge for the treatment of Cr(VI)-contaminated wastewater | Hematite | 115.03 | 68.98 | 0.6592 | 7.06 | strong | 0.5034 | 0.5034 | 1.375 | Cr | 4 | 6 | -1 | 2.4 | 1.66 | 5 | 3 | 0 | 25 | 1 | 25 | O | 0 | 0.4424883
354 | 11 | Solvent-free preparation of α-Fe2O3 nanoparticles from metallurgical iron sludge for the treatment of Cr(VI)-contaminated wastewater | Hematite | 115.03 | 68.98 | 0.6592 | 7.06 | strong | 0.5034 | 0.5034 | 1.375 | Cr | 4 | 6 | -1 | 2.4 | 1.66 | 6 | 3 | 0 | 25 | 1 | 25 | O | 0 | 0.4143192
355 | 11 | Solvent-free preparation of α-Fe2O3 nanoparticles from metallurgical iron sludge for the treatment of Cr(VI)-contaminated wastewater | Hematite | 115.03 | 68.98 | 0.6592 | 7.06 | strong | 0.5034 | 0.5034 | 1.375 | Cr | 4 | 6 | -1 | 2.4 | 1.66 | 7 | 3 | 0 | 25 | 1 | 25 | O | 0 | 0.3767606
356 | 11 | Solvent-free preparation of α-Fe2O3 nanoparticles from metallurgical iron sludge for the treatment of Cr(VI)-contaminated wastewater | Hematite | 115.03 | 68.98 | 0.6592 | 7.06 | strong | 0.5034 | 0.5034 | 1.375 | Cr | 4 | 6 | -1 | 2.4 | 1.66 | 8 | 3 | 0 | 25 | 1 | 25 | O | 0 | 0.3579812
357 | 11 | Solvent-free preparation of α-Fe2O3 nanoparticles from metallurgical iron sludge for the treatment of Cr(VI)-contaminated wastewater | Hematite | 115.03 | 68.98 | 0.6592 | 7.06 | strong | 0.5034 | 0.5034 | 1.375 | Cr | 4 | 6 | -1 | 2.4 | 1.66 | 2 | 3 | 0 | 25 | 12 | 25 | O | 0 | 0.982239
358 | 11 | Solvent-free preparation of α-Fe2O3 nanoparticles from metallurgical iron sludge for the treatment of Cr(VI)-contaminated wastewater | Hematite | 115.03 | 68.98 | 0.6592 | 7.06 | strong | 0.5034 | 0.5034 | 1.375 | Cr | 4 | 6 | -1 | 2.4 | 1.66 | 2 | 3 | 0 | 25 | 9 | 25 | O | 0 | 0.9816612
359 | 11 | Solvent-free preparation of α-Fe2O3 nanoparticles from metallurgical iron sludge for the treatment of Cr(VI)-contaminated wastewater | Hematite | 115.03 | 68.98 | 0.6592 | 7.06 | strong | 0.5034 | 0.5034 | 1.375 | Cr | 4 | 6 | -1 | 2.4 | 1.66 | 2 | 3 | 0 | 25 | 6 | 25 | O | 0 | 0.9788289
360 | 11 | Solvent-free preparation of α-Fe2O3 nanoparticles from metallurgical iron sludge for the treatment of Cr(VI)-contaminated wastewater | Hematite | 115.03 | 68.98 | 0.6592 | 7.06 | strong | 0.5034 | 0.5034 | 1.375 | Cr | 4 | 6 | -1 | 2.4 | 1.66 | 2 | 3 | 0 | 25 | 4 | 25 | O | 0 | 0.9773182
361 | 11 | Solvent-free preparation of α-Fe2O3 nanoparticles from metallurgical iron sludge for the treatment of Cr(VI)-contaminated wastewater | Hematite | 115.03 | 68.98 | 0.6592 | 7.06 | strong | 0.5034 | 0.5034 | 1.375 | Cr | 4 | 6 | -1 | 2.4 | 1.66 | 2 | 3 | 0 | 25 | 2 | 25 | O | 0 | 0.9735531
362 | 11 | Solvent-free preparation of α-Fe2O3 nanoparticles from metallurgical iron sludge for the treatment of Cr(VI)-contaminated wastewater | Hematite | 115.03 | 68.98 | 0.6592 | 7.06 | strong | 0.5034 | 0.5034 | 1.375 | Cr | 4 | 6 | -1 | 2.4 | 1.66 | 2 | 3 | 0 | 25 | 0.75 | 25 | O | 0 | 0.9643041
363 | 11 | Solvent-free preparation of α-Fe2O3 nanoparticles from metallurgical iron sludge for the treatment of Cr(VI)-contaminated wastewater | Hematite | 115.03 | 68.98 | 0.6592 | 7.06 | strong | 0.5034 | 0.5034 | 1.375 | Cr | 4 | 6 | -1 | 2.4 | 1.66 | 2 | 3 | 0 | 25 | 0.5 | 25 | O | 0 | 0.9484874
364 | 11 | Solvent-free preparation of α-Fe2O3 nanoparticles from metallurgical iron sludge for the treatment of Cr(VI)-contaminated wastewater | Hematite | 115.03 | 68.98 | 0.6592 | 7.06 | strong | 0.5034 | 0.5034 | 1.375 | Cr | 4 | 6 | -1 | 2.4 | 1.66 | 2 | 3 | 0 | 25 | 0.25 | 25 | O | 0 | 0.8887562
365 | 11 | Solvent-free preparation of α-Fe2O3 nanoparticles from metallurgical iron sludge for the treatment of Cr(VI)-contaminated wastewater | Hematite | 115.03 | 68.98 | 0.6592 | 7.06 | strong | 0.5034 | 0.5034 | 1.375 | Cr | 4 | 6 | -1 | 2.4 | 1.66 | 2 | 3 | 0 | 100.0458 | 1 | 15 | O | 0 | 0.4904925
366 | 11 | Solvent-free preparation of α-Fe2O3 nanoparticles from metallurgical iron sludge for the treatment of Cr(VI)-contaminated wastewater | Hematite | 115.03 | 68.98 | 0.6592 | 7.06 | strong | 0.5034 | 0.5034 | 1.375 | Cr | 4 | 6 | -1 | 2.4 | 1.66 | 2 | 3 | 0 | 75.19015 | 1 | 15 | O | 0 | 0.6039384
367 | 11 | Solvent-free preparation of α-Fe2O3 nanoparticles from metallurgical iron sludge for the treatment of Cr(VI)-contaminated wastewater | Hematite | 115.03 | 68.98 | 0.6592 | 7.06 | strong | 0.5034 | 0.5034 | 1.375 | Cr | 4 | 6 | -1 | 2.4 | 1.66 | 2 | 3 | 0 | 55.00489 | 1 | 15 | O | 0 | 0.7089899
368 | 11 | Solvent-free preparation of α-Fe2O3 nanoparticles from metallurgical iron sludge for the treatment of Cr(VI)-contaminated wastewater | Hematite | 115.03 | 68.98 | 0.6592 | 7.06 | strong | 0.5034 | 0.5034 | 1.375 | Cr | 4 | 6 | -1 | 2.4 | 1.66 | 2 | 3 | 0 | 40.12224 | 1 | 15 | O | 0 | 0.7987471
369 | 11 | Solvent-free preparation of α-Fe2O3 nanoparticles from metallurgical iron sludge for the treatment of Cr(VI)-contaminated wastewater | Hematite | 115.03 | 68.98 | 0.6592 | 7.06 | strong | 0.5034 | 0.5034 | 1.375 | Cr | 4 | 6 | -1 | 2.4 | 1.66 | 2 | 3 | 0 | 25.14332 | 1 | 15 | O | 0 | 0.9157139
370 | 11 | Solvent-free preparation of α-Fe2O3 nanoparticles from metallurgical iron sludge for the treatment of Cr(VI)-contaminated wastewater | Hematite | 115.03 | 68.98 | 0.6592 | 7.06 | strong | 0.5034 | 0.5034 | 1.375 | Cr | 4 | 6 | -1 | 2.4 | 1.66 | 2 | 3 | 0 | 100.4937 | 1 | 25 | O | 0 | 0.5488217
371 | 11 | Solvent-free preparation of α-Fe2O3 nanoparticles from metallurgical iron sludge for the treatment of Cr(VI)-contaminated wastewater | Hematite | 115.03 | 68.98 | 0.6592 | 7.06 | strong | 0.5034 | 0.5034 | 1.375 | Cr | 4 | 6 | -1 | 2.4 | 1.66 | 2 | 3 | 0 | 75.32191 | 1 | 25 | O | 0 | 0.6689322
372 | 11 | Solvent-free preparation of α-Fe2O3 nanoparticles from metallurgical iron sludge for the treatment of Cr(VI)-contaminated wastewater | Hematite | 115.03 | 68.98 | 0.6592 | 7.06 | strong | 0.5034 | 0.5034 | 1.375 | Cr | 4 | 6 | -1 | 2.4 | 1.66 | 2 | 3 | 0 | 55.11739 | 1 | 25 | O | 0 | 0.7902829
373 | 11 | Solvent-free preparation of α-Fe2O3 nanoparticles from metallurgical iron sludge for the treatment of Cr(VI)-contaminated wastewater | Hematite | 115.03 | 68.98 | 0.6592 | 7.06 | strong | 0.5034 | 0.5034 | 1.375 | Cr | 4 | 6 | -1 | 2.4 | 1.66 | 2 | 3 | 0 | 40.09896 | 1 | 25 | O | 0 | 0.8577929
374 | 11 | Solvent-free preparation of α-Fe2O3 nanoparticles from metallurgical iron sludge for the treatment of Cr(VI)-contaminated wastewater | Hematite | 115.03 | 68.98 | 0.6592 | 7.06 | strong | 0.5034 | 0.5034 | 1.375 | Cr | 4 | 6 | -1 | 2.4 | 1.66 | 2 | 3 | 0 | 24.92349 | 1 | 25 | O | 0 | 0.9625771
375 | 11 | Solvent-free preparation of α-Fe2O3 nanoparticles from metallurgical iron sludge for the treatment of Cr(VI)-contaminated wastewater | Hematite | 115.03 | 68.98 | 0.6592 | 7.06 | strong | 0.5034 | 0.5034 | 1.375 | Cr | 4 | 6 | -1 | 2.4 | 1.66 | 2 | 3 | 0 | 100.3266 | 1 | 35 | O | 0 | 0.6062027
376 | 11 | Solvent-free preparation of α-Fe2O3 nanoparticles from metallurgical iron sludge for the treatment of Cr(VI)-contaminated wastewater | Hematite | 115.03 | 68.98 | 0.6592 | 7.06 | strong | 0.5034 | 0.5034 | 1.375 | Cr | 4 | 6 | -1 | 2.4 | 1.66 | 2 | 3 | 0 | 75.35438 | 1 | 35 | O | 0 | 0.7346621
377 | 11 | Solvent-free preparation of α-Fe2O3 nanoparticles from metallurgical iron sludge for the treatment of Cr(VI)-contaminated wastewater | Hematite | 115.03 | 68.98 | 0.6592 | 7.06 | strong | 0.5034 | 0.5034 | 1.375 | Cr | 4 | 6 | -1 | 2.4 | 1.66 | 2 | 3 | 0 | 55.0921 | 1 | 35 | O | 0 | 0.8583674
378 | 11 | Solvent-free preparation of α-Fe2O3 nanoparticles from metallurgical iron sludge for the treatment of Cr(VI)-contaminated wastewater | Hematite | 115.03 | 68.98 | 0.6592 | 7.06 | strong | 0.5034 | 0.5034 | 1.375 | Cr | 4 | 6 | -1 | 2.4 | 1.66 | 2 | 3 | 0 | 40.01591 | 1 | 35 | O | 0 | 0.9217261
379 | 11 | Solvent-free preparation of α-Fe2O3 nanoparticles from metallurgical iron sludge for the treatment of Cr(VI)-contaminated wastewater | Hematite | 115.03 | 68.98 | 0.6592 | 7.06 | strong | 0.5034 | 0.5034 | 1.375 | Cr | 4 | 6 | -1 | 2.4 | 1.66 | 2 | 3 | 0 | 25.18083 | 1 | 35 | O | 0 | 0.9747191
380 | 12 | Efficient removal of arsenic and phosphate contaminants by diatomite-modified schwertmannite | Schwertmannite | 57.69 | 57.81 | 0.444 | 7.2 | weak | 1.065 | 1.065 | 0.604 | As | 3 | 3 | 0 | 2.36 | 2.18 | 3 | 0.2 | 0 | 10 | 4 | 25 | O | 0.1 | 0.3471193
381 | 12 | Efficient removal of arsenic and phosphate contaminants by diatomite-modified schwertmannite | Schwertmannite | 96.49 | 57.81 | 0.444 | 7.2 | weak | 1.065 | 1.065 | 0.604 | As | 3 | 3 | 0 | 2.36 | 2.18 | 3 | 0.2 | 0 | 10 | 4 | 25 | O | 0.1 | 0.332716
382 | 12 | Efficient removal of arsenic and phosphate contaminants by diatomite-modified schwertmannite | Schwertmannite | 174.52 | 57.81 | 0.444 | 7.2 | weak | 1.065 | 1.065 | 0.604 | As | 3 | 3 | 0 | 2.36 | 2.18 | 3 | 0.2 | 0 | 10 | 4 | 25 | O | 0.1 | 0.3427984
383 | 12 | Efficient removal of arsenic and phosphate contaminants by diatomite-modified schwertmannite | Schwertmannite | 205.75 | 57.81 | 0.444 | 7.2 | weak | 1.065 | 1.065 | 0.604 | As | 3 | 3 | 0 | 2.36 | 2.18 | 3 | 0.2 | 0 | 10 | 4 | 25 | O | 0.1 | 0.3283951
384 | 12 | Efficient removal of arsenic and phosphate contaminants by diatomite-modified schwertmannite | Schwertmannite | 57.69 | 57.81 | 0.444 | 7.2 | weak | 1.065 | 1.065 | 0.604 | As | 4 | 5 | -1 | 2.48 | 2.18 | 3 | 0.2 | 0 | 10 | 4 | 25 | O | 0.1 | 0.5012346
385 | 12 | Efficient removal of arsenic and phosphate contaminants by diatomite-modified schwertmannite | Schwertmannite | 96.49 | 57.81 | 0.444 | 7.2 | weak | 1.065 | 1.065 | 0.604 | As | 4 | 5 | -1 | 2.48 | 2.18 | 3 | 0.2 | 0 | 10 | 4 | 25 | O | 0.1 | 0.4983539
386 | 12 | Efficient removal of arsenic and phosphate contaminants by diatomite-modified schwertmannite | Schwertmannite | 174.52 | 57.81 | 0.444 | 7.2 | weak | 1.065 | 1.065 | 0.604 | As | 4 | 5 | -1 | 2.48 | 2.18 | 3 | 0.2 | 0 | 10 | 4 | 25 | O | 0.1 | 0.5012346
387 | 12 | Efficient removal of arsenic and phosphate contaminants by diatomite-modified schwertmannite | Schwertmannite | 205.75 | 57.81 | 0.444 | 7.2 | weak | 1.065 | 1.065 | 0.604 | As | 4 | 5 | -1 | 2.48 | 2.18 | 3 | 0.2 | 0 | 10 | 4 | 25 | O | 0.1 | 0.4983539
388 | 12 | Efficient removal of arsenic and phosphate contaminants by diatomite-modified schwertmannite | Schwertmannite | 57.69 | 57.81 | 0.444 | 7.2 | weak | 1.065 | 1.065 | 0.604 | As | 3 | 3 | 0 | 2.48 | 2.18 | 3 | 0.2 | 0 | 234.6307 | 4 | 25 | O | 0.1 | 0.04569996
389 | 12 | Efficient removal of arsenic and phosphate contaminants by diatomite-modified schwertmannite | Schwertmannite | 57.69 | 57.81 | 0.444 | 7.2 | weak | 1.065 | 1.065 | 0.604 | As | 3 | 3 | 0 | 2.48 | 2.18 | 3 | 0.2 | 0 | 177.3973 | 4 | 25 | O | 0.1 | 0.08251926
390 | 12 | Efficient removal of arsenic and phosphate contaminants by diatomite-modified schwertmannite | Schwertmannite | 57.69 | 57.81 | 0.444 | 7.2 | weak | 1.065 | 1.065 | 0.604 | As | 3 | 3 | 0 | 2.48 | 2.18 | 3 | 0.2 | 0 | 133.4941 | 4 | 25 | O | 0.1 | 0.08730732
391 | 12 | Efficient removal of arsenic and phosphate contaminants by diatomite-modified schwertmannite | Schwertmannite | 57.69 | 57.81 | 0.444 | 7.2 | weak | 1.065 | 1.065 | 0.604 | As | 3 | 3 | 0 | 2.48 | 2.18 | 3 | 0.2 | 0 | 85.18608 | 4 | 25 | O | 0.1 | 0.1094546
392 | 12 | Efficient removal of arsenic and phosphate contaminants by diatomite-modified schwertmannite | Schwertmannite | 57.69 | 57.81 | 0.444 | 7.2 | weak | 1.065 | 1.065 | 0.604 | As | 3 | 3 | 0 | 2.48 | 2.18 | 3 | 0.2 | 0 | 41.08994 | 4 | 25 | O | 0.1 | 0.1384194
393 | 12 | Efficient removal of arsenic and phosphate contaminants by diatomite-modified schwertmannite | Schwertmannite | 57.69 | 57.81 | 0.444 | 7.2 | weak | 1.065 | 1.065 | 0.604 | As | 3 | 3 | 0 | 2.48 | 2.18 | 3 | 0.2 | 0 | 16.04373 | 4 | 25 | O | 0.1 | 0.1975952
394 | 12 | Efficient removal of arsenic and phosphate contaminants by diatomite-modified schwertmannite | Schwertmannite | 57.69 | 57.81 | 0.444 | 7.2 | weak | 1.065 | 1.065 | 0.604 | As | 3 | 3 | 0 | 2.48 | 2.18 | 3 | 0.2 | 0 | 7.288803 | 4 | 25 | O | 0.1 | 0.2430525
395 | 12 | Efficient removal of arsenic and phosphate contaminants by diatomite-modified schwertmannite | Schwertmannite | 57.69 | 57.81 | 0.444 | 7.2 | weak | 1.065 | 1.065 | 0.604 | As | 3 | 3 | 0 | 2.48 | 2.18 | 5 | 0.2 | 0 | 219.0531 | 4 | 25 | O | 0.1 | 0.09747398
396 | 12 | Efficient removal of arsenic and phosphate contaminants by diatomite-modified schwertmannite | Schwertmannite | 57.69 | 57.81 | 0.444 | 7.2 | weak | 1.065 | 1.065 | 0.604 | As | 3 | 3 | 0 | 2.48 | 2.18 | 5 | 0.2 | 0 | 158.1866 | 4 | 25 | O | 0.1 | 0.1803659
397 | 12 | Efficient removal of arsenic and phosphate contaminants by diatomite-modified schwertmannite | Schwertmannite | 57.69 | 57.81 | 0.444 | 7.2 | weak | 1.065 | 1.065 | 0.604 | As | 3 | 3 | 0 | 2.48 | 2.18 | 5 | 0.2 | 0 | 114.3574 | 4 | 25 | O | 0.1 | 0.2119883
398 | 12 | Efficient removal of arsenic and phosphate contaminants by diatomite-modified schwertmannite | Schwertmannite | 57.69 | 57.81 | 0.444 | 7.2 | weak | 1.065 | 1.065 | 0.604 | As | 3 | 3 | 0 | 2.48 | 2.18 | 5 | 0.2 | 0 | 73.63395 | 4 | 25 | O | 0.1 | 0.2507205
399 | 12 | Efficient removal of arsenic and phosphate contaminants by diatomite-modified schwertmannite | Schwertmannite | 57.69 | 57.81 | 0.444 | 7.2 | weak | 1.065 | 1.065 | 0.604 | As | 3 | 3 | 0 | 2.48 | 2.18 | 5 | 0.2 | 0 | 34.07765 | 4 | 25 | O | 0.1 | 0.3119162
400 | 12 | Efficient removal of arsenic and phosphate contaminants by diatomite-modified schwertmannite | Schwertmannite | 57.69 | 57.81 | 0.444 | 7.2 | weak | 1.065 | 1.065 | 0.604 | As | 3 | 3 | 0 | 2.48 | 2.18 | 5 | 0.2 | 0 | 12.85749 | 4 | 25 | O | 0.1 | 0.427857
401 | 12 | Efficient removal of arsenic and phosphate contaminants by diatomite-modified schwertmannite | Schwertmannite | 57.69 | 57.81 | 0.444 | 7.2 | weak | 1.065 | 1.065 | 0.604 | As | 3 | 3 | 0 | 2.48 | 2.18 | 5 | 0.2 | 0 | 5.282534 | 4 | 25 | O | 0.1 | 0.5648205
402 | 12 | Efficient removal of arsenic and phosphate contaminants by diatomite-modified schwertmannite | Schwertmannite | 57.69 | 57.81 | 0.444 | 7.2 | weak | 1.065 | 1.065 | 0.604 | As | 3 | 3 | 0 | 2.48 | 2.18 | 7 | 0.2 | 0 | 203.0158 | 4 | 25 | O | 0.1 | 0.1575313
403 | 12 | Efficient removal of arsenic and phosphate contaminants by diatomite-modified schwertmannite | Schwertmannite | 57.69 | 57.81 | 0.444 | 7.2 | weak | 1.065 | 1.065 | 0.604 | As | 3 | 3 | 0 | 2.48 | 2.18 | 7 | 0.2 | 0 | 148.8015 | 4 | 25 | O | 0.1 | 0.2337244
404 | 12 | Efficient removal of arsenic and phosphate contaminants by diatomite-modified schwertmannite | Schwertmannite | 57.69 | 57.81 | 0.444 | 7.2 | weak | 1.065 | 1.065 | 0.604 | As | 3 | 3 | 0 | 2.48 | 2.18 | 7 | 0.2 | 0 | 107.0718 | 4 | 25 | O | 0.1 | 0.2743078
405 | 12 | Efficient removal of arsenic and phosphate contaminants by diatomite-modified schwertmannite | Schwertmannite | 57.69 | 57.81 | 0.444 | 7.2 | weak | 1.065 | 1.065 | 0.604 | As | 3 | 3 | 0 | 2.48 | 2.18 | 7 | 0.2 | 0 | 69.98794 | 4 | 25 | O | 0.1 | 0.2970875
406 | 12 | Efficient removal of arsenic and phosphate contaminants by diatomite-modified schwertmannite | Schwertmannite | 57.69 | 57.81 | 0.444 | 7.2 | weak | 1.065 | 1.065 | 0.604 | As | 3 | 3 | 0 | 2.48 | 2.18 | 7 | 0.2 | 0 | 32.17105 | 4 | 25 | O | 0.1 | 0.3854687
407 | 12 | Efficient removal of arsenic and phosphate contaminants by diatomite-modified schwertmannite | Schwertmannite | 57.69 | 57.81 | 0.444 | 7.2 | weak | 1.065 | 1.065 | 0.604 | As | 3 | 3 | 0 | 2.48 | 2.18 | 7 | 0.2 | 0 | 10.29821 | 4 | 25 | O | 0.1 | 0.6428348
408 | 12 | Efficient removal of arsenic and phosphate contaminants by diatomite-modified schwertmannite | Schwertmannite | 57.69 | 57.81 | 0.444 | 7.2 | weak | 1.065 | 1.065 | 0.604 | As | 3 | 3 | 0 | 2.48 | 2.18 | 7 | 0.2 | 0 | 4.922434 | 4 | 25 | O | 0.1 | 0.719791
409 | 12 | Efficient removal of arsenic and phosphate contaminants by diatomite-modified schwertmannite | Schwertmannite | 57.69 | 57.81 | 0.444 | 7.2 | weak | 1.065 | 1.065 | 0.604 | As | 4 | 5 | -1 | 2.48 | 2.18 | 3 | 0.2 | 0 | 197.3446 | 4 | 25 | O | 0.1 | 0.1773774
410 | 12 | Efficient removal of arsenic and phosphate contaminants by diatomite-modified schwertmannite | Schwertmannite | 57.69 | 57.81 | 0.444 | 7.2 | weak | 1.065 | 1.065 | 0.604 | As | 4 | 5 | -1 | 2.48 | 2.18 | 3 | 0.2 | 0 | 149.788 | 4 | 25 | O | 0.1 | 0.2203515
411 | 12 | Efficient removal of arsenic and phosphate contaminants by diatomite-modified schwertmannite | Schwertmannite | 57.69 | 57.81 | 0.444 | 7.2 | weak | 1.065 | 1.065 | 0.604 | As | 4 | 5 | -1 | 2.48 | 2.18 | 3 | 0.2 | 0 | 103.7197 | 4 | 25 | O | 0.1 | 0.2998624
412 | 12 | Efficient removal of arsenic and phosphate contaminants by diatomite-modified schwertmannite | Schwertmannite | 57.69 | 57.81 | 0.444 | 7.2 | weak | 1.065 | 1.065 | 0.604 | As | 4 | 5 | -1 | 2.48 | 2.18 | 3 | 0.2 | 0 | 56.34525 | 4 | 25 | O | 0.1 | 0.5197864
413 | 12 | Efficient removal of arsenic and phosphate contaminants by diatomite-modified schwertmannite | Schwertmannite | 57.69 | 57.81 | 0.444 | 7.2 | weak | 1.065 | 1.065 | 0.604 | As | 4 | 5 | -1 | 2.48 | 2.18 | 3 | 0.2 | 0 | 20.98198 | 4 | 25 | O | 0.1 | 0.9241519
414 | 12 | Efficient removal of arsenic and phosphate contaminants by diatomite-modified schwertmannite | Schwertmannite | 57.69 | 57.81 | 0.444 | 7.2 | weak | 1.065 | 1.065 | 0.604 | As | 4 | 5 | -1 | 2.48 | 2.18 | 3 | 0.2 | 0 | 9.311821 | 4 | 25 | O | 0.1 | 0.8648866
415 | 12 | Efficient removal of arsenic and phosphate contaminants by diatomite-modified schwertmannite | Schwertmannite | 57.69 | 57.81 | 0.444 | 7.2 | weak | 1.065 | 1.065 | 0.604 | As | 4 | 5 | -1 | 2.48 | 2.18 | 3 | 0.2 | 0 | 4.46333 | 4 | 25 | O | 0.1 | 0.9162025
416 | 12 | Efficient removal of arsenic and phosphate contaminants by diatomite-modified schwertmannite | Schwertmannite | 57.69 | 57.81 | 0.444 | 7.2 | weak | 1.065 | 1.065 | 0.604 | As | 4 | 5 | -1 | 2.48 | 2.18 | 5 | 0.2 | 0 | 203.6741 | 4 | 25 | O | 0.1 | 0.1524766
417 | 12 | Efficient removal of arsenic and phosphate contaminants by diatomite-modified schwertmannite | Schwertmannite | 57.69 | 57.81 | 0.444 | 7.2 | weak | 1.065 | 1.065 | 0.604 | As | 4 | 5 | -1 | 2.48 | 2.18 | 5 | 0.2 | 0 | 154.8819 | 4 | 25 | O | 0.1 | 0.194728
418 | 12 | Efficient removal of arsenic and phosphate contaminants by diatomite-modified schwertmannite | Schwertmannite | 57.69 | 57.81 | 0.444 | 7.2 | weak | 1.065 | 1.065 | 0.604 | As | 4 | 5 | -1 | 2.48 | 2.18 | 5 | 0.2 | 0 | 107.5985 | 4 | 25 | O | 0.1 | 0.2642961
419 | 12 | Efficient removal of arsenic and phosphate contaminants by diatomite-modified schwertmannite | Schwertmannite | 57.69 | 57.81 | 0.444 | 7.2 | weak | 1.065 | 1.065 | 0.604 | As | 4 | 5 | -1 | 2.48 | 2.18 | 5 | 0.2 | 0 | 61.17617 | 4 | 25 | O | 0.1 | 0.4201743
420 | 12 | Efficient removal of arsenic and phosphate contaminants by diatomite-modified schwertmannite | Schwertmannite | 57.69 | 57.81 | 0.444 | 7.2 | weak | 1.065 | 1.065 | 0.604 | As | 4 | 5 | -1 | 2.48 | 2.18 | 5 | 0.2 | 0 | 22.75389 | 4 | 25 | O | 0.1 | 0.8482479
421 | 12 | Efficient removal of arsenic and phosphate contaminants by diatomite-modified schwertmannite | Schwertmannite | 57.69 | 57.81 | 0.444 | 7.2 | weak | 1.065 | 1.065 | 0.604 | As | 4 | 5 | -1 | 2.48 | 2.18 | 5 | 0.2 | 0 | 8.188741 | 4 | 25 | O | 0.1 | 0.9832697
422 | 12 | Efficient removal of arsenic and phosphate contaminants by diatomite-modified schwertmannite | Schwertmannite | 57.69 | 57.81 | 0.444 | 7.2 | weak | 1.065 | 1.065 | 0.604 | As | 4 | 5 | -1 | 2.48 | 2.18 | 5 | 0.2 | 0 | 4.837989 | 4 | 25 | O | 0.1 | 0.8263335
423 | 12 | Efficient removal of arsenic and phosphate contaminants by diatomite-modified schwertmannite | Schwertmannite | 57.69 | 57.81 | 0.444 | 7.2 | weak | 1.065 | 1.065 | 0.604 | As | 4 | 5 | -2 | 2.48 | 2.18 | 7 | 0.2 | 0 | 212.4853 | 4 | 25 | O | 0.1 | 0.1150241
424 | 12 | Efficient removal of arsenic and phosphate contaminants by diatomite-modified schwertmannite | Schwertmannite | 57.69 | 57.81 | 0.444 | 7.2 | weak | 1.065 | 1.065 | 0.604 | As | 4 | 5 | -2 | 2.48 | 2.18 | 7 | 0.2 | 0 | 164.4423 | 4 | 25 | O | 0.1 | 0.1420691
425 | 12 | Efficient removal of arsenic and phosphate contaminants by diatomite-modified schwertmannite | Schwertmannite | 57.69 | 57.81 | 0.444 | 7.2 | weak | 1.065 | 1.065 | 0.604 | As | 4 | 5 | -2 | 2.48 | 2.18 | 7 | 0.2 | 0 | 116.5008 | 4 | 25 | O | 0.1 | 0.1881139
426 | 12 | Efficient removal of arsenic and phosphate contaminants by diatomite-modified schwertmannite | Schwertmannite | 57.69 | 57.81 | 0.444 | 7.2 | weak | 1.065 | 1.065 | 0.604 | As | 4 | 5 | -2 | 2.48 | 2.18 | 7 | 0.2 | 0 | 69.96672 | 4 | 25 | O | 0.1 | 0.2859987
427 | 12 | Efficient removal of arsenic and phosphate contaminants by diatomite-modified schwertmannite | Schwertmannite | 57.69 | 57.81 | 0.444 | 7.2 | weak | 1.065 | 1.065 | 0.604 | As | 4 | 5 | -2 | 2.48 | 2.18 | 7 | 0.2 | 0 | 26.26836 | 4 | 25 | O | 0.1 | 0.61932
428 | 12 | Efficient removal of arsenic and phosphate contaminants by diatomite-modified schwertmannite | Schwertmannite | 57.69 | 57.81 | 0.444 | 7.2 | weak | 1.065 | 1.065 | 0.604 | As | 4 | 5 | -2 | 2.48 | 2.18 | 7 | 0.2 | 0 | 10.15223 | 4 | 25 | O | 0.1 | 0.784339
429 | 12 | Efficient removal of arsenic and phosphate contaminants by diatomite-modified schwertmannite | Schwertmannite | 57.69 | 57.81 | 0.444 | 7.2 | weak | 1.065 | 1.065 | 0.604 | As | 4 | 5 | -2 | 2.48 | 2.18 | 7 | 0.2 | 0 | 3.993342 | 4 | 25 | O | 0.1 | 0.9777129
430 | 12 | Efficient removal of arsenic and phosphate contaminants by diatomite-modified schwertmannite | Schwertmannite | 57.69 | 57.81 | 0.444 | 7.2 | weak | 1.065 | 1.065 | 0.604 | As | 3 | 3 | 0 | 2.48 | 2.18 | 3 | 0.2 | 0 | 25 | 3 | 25 | O | 0.1 | 0.2945455
431 | 12 | Efficient removal of arsenic and phosphate contaminants by diatomite-modified schwertmannite | Schwertmannite | 57.69 | 57.81 | 0.444 | 7.2 | weak | 1.065 | 1.065 | 0.604 | As | 3 | 3 | 0 | 2.48 | 2.18 | 3 | 0.2 | 0 | 25 | 2 | 25 | O | 0.1 | 0.3006061
432 | 12 | Efficient removal of arsenic and phosphate contaminants by diatomite-modified schwertmannite | Schwertmannite | 57.69 | 57.81 | 0.444 | 7.2 | weak | 1.065 | 1.065 | 0.604 | As | 3 | 3 | 0 | 2.48 | 2.18 | 3 | 0.2 | 0 | 25 | 1 | 25 | O | 0.1 | 0.3006061
433 | 12 | Efficient removal of arsenic and phosphate contaminants by diatomite-modified schwertmannite | Schwertmannite | 57.69 | 57.81 | 0.444 | 7.2 | weak | 1.065 | 1.065 | 0.604 | As | 3 | 3 | 0 | 2.48 | 2.18 | 3 | 0.2 | 0 | 25 | 0.5 | 25 | O | 0.1 | 0.2121212
434 | 12 | Efficient removal of arsenic and phosphate contaminants by diatomite-modified schwertmannite | Schwertmannite | 57.69 | 57.81 | 0.444 | 7.2 | weak | 1.065 | 1.065 | 0.604 | As | 4 | 5 | -1 | 2.48 | 2.18 | 3 | 0.2 | 0 | 25 | 3 | 25 | O | 0.1 | 0.7363395
435 | 12 | Efficient removal of arsenic and phosphate contaminants by diatomite-modified schwertmannite | Schwertmannite | 57.69 | 57.81 | 0.444 | 7.2 | weak | 1.065 | 1.065 | 0.604 | As | 4 | 5 | -1 | 2.48 | 2.18 | 3 | 0.2 | 0 | 25 | 2 | 25 | O | 0.1 | 0.733687
436 | 12 | Efficient removal of arsenic and phosphate contaminants by diatomite-modified schwertmannite | Schwertmannite | 57.69 | 57.81 | 0.444 | 7.2 | weak | 1.065 | 1.065 | 0.604 | As | 4 | 5 | -1 | 2.48 | 2.18 | 3 | 0.2 | 0 | 25 | 1 | 25 | O | 0.1 | 0.6594164
437 | 12 | Efficient removal of arsenic and phosphate contaminants by diatomite-modified schwertmannite | Schwertmannite | 57.69 | 57.81 | 0.444 | 7.2 | weak | 1.065 | 1.065 | 0.604 | As | 4 | 5 | -1 | 2.48 | 2.18 | 3 | 0.2 | 0 | 25 | 0.5 | 25 | O | 0.1 | 0.4100796
438 | 13 | Efcient adsorption of Cr(VI) in acidic environment by nano‑scaled schwertmannite prepared through pH regulation: characteristics, performances, and mechanism | Schwertmannite | 18.9 | 54.49 | 0.4098 | 6.1 | weak | 1.065 | 1.065 | 0.604 | Cr | 4 | 6 | -1 | 2.4 | 1.66 | 4 | 0.5 | 0 | 50 | 12 | 28 | O | 0.01 | 0.212138
439 | 13 | Efcient adsorption of Cr(VI) in acidic environment by nano‑scaled schwertmannite prepared through pH regulation: characteristics, performances, and mechanism | Schwertmannite | 18.9 | 54.49 | 0.4098 | 6.1 | weak | 1.065 | 1.065 | 0.604 | Cr | 4 | 6 | -1 | 2.4 | 1.66 | 4 | 0.5 | 0 | 50 | 10 | 28 | O | 0.01 | 0.2076846
440 | 13 | Efcient adsorption of Cr(VI) in acidic environment by nano‑scaled schwertmannite prepared through pH regulation: characteristics, performances, and mechanism | Schwertmannite | 18.9 | 54.49 | 0.4098 | 6.1 | weak | 1.065 | 1.065 | 0.604 | Cr | 4 | 6 | -1 | 2.4 | 1.66 | 4 | 0.5 | 0 | 50 | 8 | 28 | O | 0.01 | 0.1989192
441 | 13 | Efcient adsorption of Cr(VI) in acidic environment by nano‑scaled schwertmannite prepared through pH regulation: characteristics, performances, and mechanism | Schwertmannite | 18.9 | 54.49 | 0.4098 | 6.1 | weak | 1.065 | 1.065 | 0.604 | Cr | 4 | 6 | -1 | 2.4 | 1.66 | 4 | 0.5 | 0 | 50 | 6 | 28 | O | 0.01 | 0.1823969
442 | 13 | Efcient adsorption of Cr(VI) in acidic environment by nano‑scaled schwertmannite prepared through pH regulation: characteristics, performances, and mechanism | Schwertmannite | 18.9 | 54.49 | 0.4098 | 6.1 | weak | 1.065 | 1.065 | 0.604 | Cr | 4 | 6 | -1 | 2.4 | 1.66 | 4 | 0.5 | 0 | 50 | 4 | 28 | O | 0.01 | 0.1589781
443 | 13 | Efcient adsorption of Cr(VI) in acidic environment by nano‑scaled schwertmannite prepared through pH regulation: characteristics, performances, and mechanism | Schwertmannite | 18.9 | 54.49 | 0.4098 | 6.1 | weak | 1.065 | 1.065 | 0.604 | Cr | 4 | 6 | -1 | 2.4 | 1.66 | 4 | 0.5 | 0 | 50 | 2 | 28 | O | 0.01 | 0.121763
444 | 13 | Efcient adsorption of Cr(VI) in acidic environment by nano‑scaled schwertmannite prepared through pH regulation: characteristics, performances, and mechanism | Schwertmannite | 63.3 | 54.62 | 0.4111 | 6.7 | weak | 1.065 | 1.065 | 0.604 | Cr | 4 | 6 | -1 | 2.4 | 1.66 | 4 | 0.5 | 0 | 50 | 12 | 28 | O | 0.01 | 0.3267923
445 | 13 | Efcient adsorption of Cr(VI) in acidic environment by nano‑scaled schwertmannite prepared through pH regulation: characteristics, performances, and mechanism | Schwertmannite | 63.3 | 54.62 | 0.4111 | 6.7 | weak | 1.065 | 1.065 | 0.604 | Cr | 4 | 6 | -1 | 2.4 | 1.66 | 4 | 0.5 | 0 | 50 | 10 | 28 | O | 0.01 | 0.3171648
446 | 13 | Efcient adsorption of Cr(VI) in acidic environment by nano‑scaled schwertmannite prepared through pH regulation: characteristics, performances, and mechanism | Schwertmannite | 63.3 | 54.62 | 0.4111 | 6.7 | weak | 1.065 | 1.065 | 0.604 | Cr | 4 | 6 | -1 | 2.4 | 1.66 | 4 | 0.5 | 0 | 50 | 8 | 28 | O | 0.01 | 0.3118477
447 | 13 | Efcient adsorption of Cr(VI) in acidic environment by nano‑scaled schwertmannite prepared through pH regulation: characteristics, performances, and mechanism | Schwertmannite | 63.3 | 54.62 | 0.4111 | 6.7 | weak | 1.065 | 1.065 | 0.604 | Cr | 4 | 6 | -1 | 2.4 | 1.66 | 4 | 0.5 | 0 | 50 | 6 | 28 | O | 0.01 | 0.2927408
448 | 13 | Efcient adsorption of Cr(VI) in acidic environment by nano‑scaled schwertmannite prepared through pH regulation: characteristics, performances, and mechanism | Schwertmannite | 63.3 | 54.62 | 0.4111 | 6.7 | weak | 1.065 | 1.065 | 0.604 | Cr | 4 | 6 | -1 | 2.4 | 1.66 | 4 | 0.5 | 0 | 50 | 4 | 28 | O | 0.01 | 0.2813909
449 | 13 | Efcient adsorption of Cr(VI) in acidic environment by nano‑scaled schwertmannite prepared through pH regulation: characteristics, performances, and mechanism | Schwertmannite | 63.3 | 54.62 | 0.4111 | 6.7 | weak | 1.065 | 1.065 | 0.604 | Cr | 4 | 6 | -1 | 2.4 | 1.66 | 4 | 0.5 | 0 | 50 | 2 | 28 | O | 0.01 | 0.2476241
450 | 13 | Efcient adsorption of Cr(VI) in acidic environment by nano‑scaled schwertmannite prepared through pH regulation: characteristics, performances, and mechanism | Schwertmannite | 65.1 | 54.306 | 0.4077 | 6.7 | weak | 1.065 | 1.065 | 0.604 | Cr | 4 | 6 | -1 | 2.4 | 1.66 | 4 | 0.5 | 0 | 50 | 12 | 28 | O | 0.01 | 0.3526541
451 | 13 | Efcient adsorption of Cr(VI) in acidic environment by nano‑scaled schwertmannite prepared through pH regulation: characteristics, performances, and mechanism | Schwertmannite | 65.1 | 54.306 | 0.4077 | 6.7 | weak | 1.065 | 1.065 | 0.604 | Cr | 4 | 6 | -1 | 2.4 | 1.66 | 4 | 0.5 | 0 | 50 | 10 | 28 | O | 0.01 | 0.3421663
452 | 13 | Efcient adsorption of Cr(VI) in acidic environment by nano‑scaled schwertmannite prepared through pH regulation: characteristics, performances, and mechanism | Schwertmannite | 65.1 | 54.306 | 0.4077 | 6.7 | weak | 1.065 | 1.065 | 0.604 | Cr | 4 | 6 | -1 | 2.4 | 1.66 | 4 | 0.5 | 0 | 50 | 8 | 28 | O | 0.01 | 0.335125
453 | 13 | Efcient adsorption of Cr(VI) in acidic environment by nano‑scaled schwertmannite prepared through pH regulation: characteristics, performances, and mechanism | Schwertmannite | 65.1 | 54.306 | 0.4077 | 6.7 | weak | 1.065 | 1.065 | 0.604 | Cr | 4 | 6 | -1 | 2.4 | 1.66 | 4 | 0.5 | 0 | 50 | 6 | 28 | O | 0.01 | 0.3349803
454 | 13 | Efcient adsorption of Cr(VI) in acidic environment by nano‑scaled schwertmannite prepared through pH regulation: characteristics, performances, and mechanism | Schwertmannite | 65.1 | 54.306 | 0.4077 | 6.7 | weak | 1.065 | 1.065 | 0.604 | Cr | 4 | 6 | -1 | 2.4 | 1.66 | 4 | 0.5 | 0 | 50 | 4 | 28 | O | 0.01 | 0.2969064
455 | 13 | Efcient adsorption of Cr(VI) in acidic environment by nano‑scaled schwertmannite prepared through pH regulation: characteristics, performances, and mechanism | Schwertmannite | 65.1 | 54.306 | 0.4077 | 6.7 | weak | 1.065 | 1.065 | 0.604 | Cr | 4 | 6 | -1 | 2.4 | 1.66 | 4 | 0.5 | 0 | 50 | 2 | 28 | O | 0.01 | 0.2717634
456 | 13 | Efcient adsorption of Cr(VI) in acidic environment by nano‑scaled schwertmannite prepared through pH regulation: characteristics, performances, and mechanism | Schwertmannite | 1.6 | 54.504 | 0.41 | 6.1 | weak | 1.065 | 1.065 | 0.604 | Cr | 4 | 6 | -1 | 2.4 | 1.66 | 4 | 0.5 | 0 | 50 | 12 | 28 | O | 0.01 | 0.1767935
457 | 13 | Efcient adsorption of Cr(VI) in acidic environment by nano‑scaled schwertmannite prepared through pH regulation: characteristics, performances, and mechanism | Schwertmannite | 1.6 | 54.504 | 0.41 | 6.1 | weak | 1.065 | 1.065 | 0.604 | Cr | 4 | 6 | -1 | 2.4 | 1.66 | 4 | 0.5 | 0 | 50 | 10 | 28 | O | 0.01 | 0.1809607
458 | 13 | Efcient adsorption of Cr(VI) in acidic environment by nano‑scaled schwertmannite prepared through pH regulation: characteristics, performances, and mechanism | Schwertmannite | 1.6 | 54.504 | 0.41 | 6.1 | weak | 1.065 | 1.065 | 0.604 | Cr | 4 | 6 | -1 | 2.4 | 1.66 | 4 | 0.5 | 0 | 50 | 8 | 28 | O | 0.01 | 0.1592627
459 | 13 | Efcient adsorption of Cr(VI) in acidic environment by nano‑scaled schwertmannite prepared through pH regulation: characteristics, performances, and mechanism | Schwertmannite | 1.6 | 54.504 | 0.41 | 6.1 | weak | 1.065 | 1.065 | 0.604 | Cr | 4 | 6 | -1 | 2.4 | 1.66 | 4 | 0.5 | 0 | 50 | 6 | 28 | O | 0.01 | 0.1513627
460 | 13 | Efcient adsorption of Cr(VI) in acidic environment by nano‑scaled schwertmannite prepared through pH regulation: characteristics, performances, and mechanism | Schwertmannite | 1.6 | 54.504 | 0.41 | 6.1 | weak | 1.065 | 1.065 | 0.604 | Cr | 4 | 6 | -1 | 2.4 | 1.66 | 4 | 0.5 | 0 | 50 | 4 | 28 | O | 0.01 | 0.1253577
461 | 13 | Efcient adsorption of Cr(VI) in acidic environment by nano‑scaled schwertmannite prepared through pH regulation: characteristics, performances, and mechanism | Schwertmannite | 1.6 | 54.504 | 0.41 | 6.1 | weak | 1.065 | 1.065 | 0.604 | Cr | 4 | 6 | -1 | 2.4 | 1.66 | 4 | 0.5 | 0 | 50 | 2 | 28 | O | 0.01 | 0.1002179
462 | 13 | Efcient adsorption of Cr(VI) in acidic environment by nano‑scaled schwertmannite prepared through pH regulation: characteristics, performances, and mechanism | Schwertmannite | 65.1 | 54.306 | 0.4077 | 6.7 | weak | 1.065 | 1.065 | 0.604 | Cr | 4 | 6 | -1 | 2.4 | 1.66 | 3 | 0.5 | 0 | 50 | 12 | 28 | O | 0.01 | 0.2915961
463 | 13 | Efcient adsorption of Cr(VI) in acidic environment by nano‑scaled schwertmannite prepared through pH regulation: characteristics, performances, and mechanism | Schwertmannite | 65.1 | 54.306 | 0.4077 | 6.7 | weak | 1.065 | 1.065 | 0.604 | Cr | 4 | 6 | -1 | 2.4 | 1.66 | 3 | 0.5 | 0 | 50 | 10 | 28 | O | 0.01 | 0.2878037
464 | 13 | Efcient adsorption of Cr(VI) in acidic environment by nano‑scaled schwertmannite prepared through pH regulation: characteristics, performances, and mechanism | Schwertmannite | 65.1 | 54.306 | 0.4077 | 6.7 | weak | 1.065 | 1.065 | 0.604 | Cr | 4 | 6 | -1 | 2.4 | 1.66 | 3 | 0.5 | 0 | 50 | 8 | 28 | O | 0.01 | 0.2894301
465 | 13 | Efcient adsorption of Cr(VI) in acidic environment by nano‑scaled schwertmannite prepared through pH regulation: characteristics, performances, and mechanism | Schwertmannite | 65.1 | 54.306 | 0.4077 | 6.7 | weak | 1.065 | 1.065 | 0.604 | Cr | 4 | 6 | -1 | 2.4 | 1.66 | 3 | 0.5 | 0 | 50 | 6 | 28 | O | 0.01 | 0.2835025
466 | 13 | Efcient adsorption of Cr(VI) in acidic environment by nano‑scaled schwertmannite prepared through pH regulation: characteristics, performances, and mechanism | Schwertmannite | 65.1 | 54.306 | 0.4077 | 6.7 | weak | 1.065 | 1.065 | 0.604 | Cr | 4 | 6 | -1 | 2.4 | 1.66 | 3 | 0.5 | 0 | 50 | 4 | 28 | O | 0.01 | 0.2667776
467 | 13 | Efcient adsorption of Cr(VI) in acidic environment by nano‑scaled schwertmannite prepared through pH regulation: characteristics, performances, and mechanism | Schwertmannite | 65.1 | 54.306 | 0.4077 | 6.7 | weak | 1.065 | 1.065 | 0.604 | Cr | 4 | 6 | -1 | 2.4 | 1.66 | 3 | 0.5 | 0 | 50 | 2 | 28 | O | 0.01 | 0.2230855
468 | 13 | Efcient adsorption of Cr(VI) in acidic environment by nano‑scaled schwertmannite prepared through pH regulation: characteristics, performances, and mechanism | Schwertmannite | 65.1 | 54.306 | 0.4077 | 6.7 | weak | 1.065 | 1.065 | 0.604 | Cr | 4 | 6 | -1 | 2.4 | 1.66 | 5 | 0.5 | 0 | 50 | 12 | 28 | O | 0.01 | 0.4480729
469 | 13 | Efcient adsorption of Cr(VI) in acidic environment by nano‑scaled schwertmannite prepared through pH regulation: characteristics, performances, and mechanism | Schwertmannite | 65.1 | 54.306 | 0.4077 | 6.7 | weak | 1.065 | 1.065 | 0.604 | Cr | 4 | 6 | -1 | 2.4 | 1.66 | 5 | 0.5 | 0 | 50 | 10 | 28 | O | 0.01 | 0.4421395
470 | 13 | Efcient adsorption of Cr(VI) in acidic environment by nano‑scaled schwertmannite prepared through pH regulation: characteristics, performances, and mechanism | Schwertmannite | 65.1 | 54.306 | 0.4077 | 6.7 | weak | 1.065 | 1.065 | 0.604 | Cr | 4 | 6 | -1 | 2.4 | 1.66 | 5 | 0.5 | 0 | 50 | 8 | 28 | O | 0.01 | 0.4329571
471 | 13 | Efcient adsorption of Cr(VI) in acidic environment by nano‑scaled schwertmannite prepared through pH regulation: characteristics, performances, and mechanism | Schwertmannite | 65.1 | 54.306 | 0.4077 | 6.7 | weak | 1.065 | 1.065 | 0.604 | Cr | 4 | 6 | -1 | 2.4 | 1.66 | 5 | 0.5 | 0 | 50 | 6 | 28 | O | 0.01 | 0.4237805
472 | 13 | Efcient adsorption of Cr(VI) in acidic environment by nano‑scaled schwertmannite prepared through pH regulation: characteristics, performances, and mechanism | Schwertmannite | 65.1 | 54.306 | 0.4077 | 6.7 | weak | 1.065 | 1.065 | 0.604 | Cr | 4 | 6 | -1 | 2.4 | 1.66 | 5 | 0.5 | 0 | 50 | 4 | 28 | O | 0.01 | 0.3887158
473 | 13 | Efcient adsorption of Cr(VI) in acidic environment by nano‑scaled schwertmannite prepared through pH regulation: characteristics, performances, and mechanism | Schwertmannite | 65.1 | 54.306 | 0.4077 | 6.7 | weak | 1.065 | 1.065 | 0.604 | Cr | 4 | 6 | -1 | 2.4 | 1.66 | 5 | 0.5 | 0 | 50 | 2 | 28 | O | 0.01 | 0.3407013
474 | 13 | Efcient adsorption of Cr(VI) in acidic environment by nano‑scaled schwertmannite prepared through pH regulation: characteristics, performances, and mechanism | Schwertmannite | 18.9 | 54.49 | 0.4098 | 6.1 | weak | 1.065 | 1.065 | 0.604 | Cr | 4 | 6 | -1 | 2.4 | 1.66 | 3 | 0.5 | 0 | 295.7743 | 12 | 28 | O | 0.01 | 0.03227039
475 | 13 | Efcient adsorption of Cr(VI) in acidic environment by nano‑scaled schwertmannite prepared through pH regulation: characteristics, performances, and mechanism | Schwertmannite | 18.9 | 54.49 | 0.4098 | 6.1 | weak | 1.065 | 1.065 | 0.604 | Cr | 4 | 6 | -1 | 2.4 | 1.66 | 3 | 0.5 | 0 | 199.199 | 12 | 28 | O | 0.01 | 0.04700287
476 | 13 | Efcient adsorption of Cr(VI) in acidic environment by nano‑scaled schwertmannite prepared through pH regulation: characteristics, performances, and mechanism | Schwertmannite | 18.9 | 54.49 | 0.4098 | 6.1 | weak | 1.065 | 1.065 | 0.604 | Cr | 4 | 6 | -1 | 2.4 | 1.66 | 3 | 0.5 | 0 | 99.77242 | 12 | 28 | O | 0.01 | 0.08808859
477 | 13 | Efcient adsorption of Cr(VI) in acidic environment by nano‑scaled schwertmannite prepared through pH regulation: characteristics, performances, and mechanism | Schwertmannite | 18.9 | 54.49 | 0.4098 | 6.1 | weak | 1.065 | 1.065 | 0.604 | Cr | 4 | 6 | -1 | 2.4 | 1.66 | 3 | 0.5 | 0 | 48.75572 | 12 | 28 | O | 0.01 | 0.1526846
478 | 13 | Efcient adsorption of Cr(VI) in acidic environment by nano‑scaled schwertmannite prepared through pH regulation: characteristics, performances, and mechanism | Schwertmannite | 18.9 | 54.49 | 0.4098 | 6.1 | weak | 1.065 | 1.065 | 0.604 | Cr | 4 | 6 | -1 | 2.4 | 1.66 | 3 | 0.5 | 0 | 26.6283 | 12 | 28 | O | 0.01 | 0.2058246
479 | 13 | Efcient adsorption of Cr(VI) in acidic environment by nano‑scaled schwertmannite prepared through pH regulation: characteristics, performances, and mechanism | Schwertmannite | 18.9 | 54.49 | 0.4098 | 6.1 | weak | 1.065 | 1.065 | 0.604 | Cr | 4 | 6 | -1 | 2.4 | 1.66 | 3 | 0.5 | 0 | 10.50434 | 12 | 28 | O | 0.01 | 0.2977145
480 | 13 | Efcient adsorption of Cr(VI) in acidic environment by nano‑scaled schwertmannite prepared through pH regulation: characteristics, performances, and mechanism | Schwertmannite | 18.9 | 54.49 | 0.4098 | 6.1 | weak | 1.065 | 1.065 | 0.604 | Cr | 4 | 6 | -1 | 2.4 | 1.66 | 4 | 0.5 | 0 | 297.2969 | 12 | 28 | O | 0.01 | 0.0405353
481 | 13 | Efcient adsorption of Cr(VI) in acidic environment by nano‑scaled schwertmannite prepared through pH regulation: characteristics, performances, and mechanism | Schwertmannite | 18.9 | 54.49 | 0.4098 | 6.1 | weak | 1.065 | 1.065 | 0.604 | Cr | 4 | 6 | -1 | 2.4 | 1.66 | 4 | 0.5 | 0 | 197.9487 | 12 | 28 | O | 0.01 | 0.05837491
482 | 13 | Efcient adsorption of Cr(VI) in acidic environment by nano‑scaled schwertmannite prepared through pH regulation: characteristics, performances, and mechanism | Schwertmannite | 18.9 | 54.49 | 0.4098 | 6.1 | weak | 1.065 | 1.065 | 0.604 | Cr | 4 | 6 | -1 | 2.4 | 1.66 | 4 | 0.5 | 0 | 99.91957 | 12 | 28 | O | 0.01 | 0.1091196
483 | 13 | Efcient adsorption of Cr(VI) in acidic environment by nano‑scaled schwertmannite prepared through pH regulation: characteristics, performances, and mechanism | Schwertmannite | 18.9 | 54.49 | 0.4098 | 6.1 | weak | 1.065 | 1.065 | 0.604 | Cr | 4 | 6 | -1 | 2.4 | 1.66 | 4 | 0.5 | 0 | 52.08946 | 12 | 28 | O | 0.01 | 0.1880299
484 | 13 | Efcient adsorption of Cr(VI) in acidic environment by nano‑scaled schwertmannite prepared through pH regulation: characteristics, performances, and mechanism | Schwertmannite | 18.9 | 54.49 | 0.4098 | 6.1 | weak | 1.065 | 1.065 | 0.604 | Cr | 4 | 6 | -1 | 2.4 | 1.66 | 4 | 0.5 | 0 | 25.35603 | 12 | 28 | O | 0.01 | 0.3211432
485 | 13 | Efcient adsorption of Cr(VI) in acidic environment by nano‑scaled schwertmannite prepared through pH regulation: characteristics, performances, and mechanism | Schwertmannite | 18.9 | 54.49 | 0.4098 | 6.1 | weak | 1.065 | 1.065 | 0.604 | Cr | 4 | 6 | -1 | 2.4 | 1.66 | 4 | 0.5 | 0 | 11.03069 | 12 | 28 | O | 0.01 | 0.37581
486 | 13 | Efcient adsorption of Cr(VI) in acidic environment by nano‑scaled schwertmannite prepared through pH regulation: characteristics, performances, and mechanism | Schwertmannite | 18.9 | 54.49 | 0.4098 | 6.1 | weak | 1.065 | 1.065 | 0.604 | Cr | 4 | 6 | -1 | 2.4 | 1.66 | 5 | 0.5 | 0 | 292.5467 | 12 | 28 | O | 0.01 | 0.04681051
487 | 13 | Efcient adsorption of Cr(VI) in acidic environment by nano‑scaled schwertmannite prepared through pH regulation: characteristics, performances, and mechanism | Schwertmannite | 18.9 | 54.49 | 0.4098 | 6.1 | weak | 1.065 | 1.065 | 0.604 | Cr | 4 | 6 | -1 | 2.4 | 1.66 | 5 | 0.5 | 0 | 192.3713 | 12 | 28 | O | 0.01 | 0.06942241
488 | 13 | Efcient adsorption of Cr(VI) in acidic environment by nano‑scaled schwertmannite prepared through pH regulation: characteristics, performances, and mechanism | Schwertmannite | 18.9 | 54.49 | 0.4098 | 6.1 | weak | 1.065 | 1.065 | 0.604 | Cr | 4 | 6 | -1 | 2.4 | 1.66 | 5 | 0.5 | 0 | 98.17733 | 12 | 28 | O | 0.01 | 0.1333848
489 | 13 | Efcient adsorption of Cr(VI) in acidic environment by nano‑scaled schwertmannite prepared through pH regulation: characteristics, performances, and mechanism | Schwertmannite | 18.9 | 54.49 | 0.4098 | 6.1 | weak | 1.065 | 1.065 | 0.604 | Cr | 4 | 6 | -1 | 2.4 | 1.66 | 5 | 0.5 | 0 | 50.01194 | 12 | 28 | O | 0.01 | 0.2428038
490 | 13 | Efcient adsorption of Cr(VI) in acidic environment by nano‑scaled schwertmannite prepared through pH regulation: characteristics, performances, and mechanism | Schwertmannite | 18.9 | 54.49 | 0.4098 | 6.1 | weak | 1.065 | 1.065 | 0.604 | Cr | 4 | 6 | -1 | 2.4 | 1.66 | 5 | 0.5 | 0 | 26.12982 | 12 | 28 | O | 0.01 | 0.4165325
491 | 13 | Efcient adsorption of Cr(VI) in acidic environment by nano‑scaled schwertmannite prepared through pH regulation: characteristics, performances, and mechanism | Schwertmannite | 18.9 | 54.49 | 0.4098 | 6.1 | weak | 1.065 | 1.065 | 0.604 | Cr | 4 | 6 | -1 | 2.4 | 1.66 | 5 | 0.5 | 0 | 10.89894 | 12 | 28 | O | 0.01 | 0.6390085
492 | 13 | Efcient adsorption of Cr(VI) in acidic environment by nano‑scaled schwertmannite prepared through pH regulation: characteristics, performances, and mechanism | Schwertmannite | 65.1 | 54.306 | 0.4077 | 6.7 | weak | 1.065 | 1.065 | 0.604 | Cr | 4 | 6 | -1 | 2.4 | 1.66 | 3 | 0.5 | 0 | 296.4181 | 12 | 28 | O | 0.01 | 0.08805301
493 | 13 | Efcient adsorption of Cr(VI) in acidic environment by nano‑scaled schwertmannite prepared through pH regulation: characteristics, performances, and mechanism | Schwertmannite | 65.1 | 54.306 | 0.4077 | 6.7 | weak | 1.065 | 1.065 | 0.604 | Cr | 4 | 6 | -1 | 2.4 | 1.66 | 3 | 0.5 | 0 | 199.5831 | 12 | 28 | O | 0.01 | 0.1198444
494 | 13 | Efcient adsorption of Cr(VI) in acidic environment by nano‑scaled schwertmannite prepared through pH regulation: characteristics, performances, and mechanism | Schwertmannite | 65.1 | 54.306 | 0.4077 | 6.7 | weak | 1.065 | 1.065 | 0.604 | Cr | 4 | 6 | -1 | 2.4 | 1.66 | 3 | 0.5 | 0 | 101.6694 | 12 | 28 | O | 0.01 | 0.2123407
495 | 13 | Efcient adsorption of Cr(VI) in acidic environment by nano‑scaled schwertmannite prepared through pH regulation: characteristics, performances, and mechanism | Schwertmannite | 65.1 | 54.306 | 0.4077 | 6.7 | weak | 1.065 | 1.065 | 0.604 | Cr | 4 | 6 | -1 | 2.4 | 1.66 | 3 | 0.5 | 0 | 49.29308 | 12 | 28 | O | 0.01 | 0.3367456
496 | 13 | Efcient adsorption of Cr(VI) in acidic environment by nano‑scaled schwertmannite prepared through pH regulation: characteristics, performances, and mechanism | Schwertmannite | 65.1 | 54.306 | 0.4077 | 6.7 | weak | 1.065 | 1.065 | 0.604 | Cr | 4 | 6 | -1 | 2.4 | 1.66 | 3 | 0.5 | 0 | 26.92349 | 12 | 28 | O | 0.01 | 0.4260348
497 | 13 | Efcient adsorption of Cr(VI) in acidic environment by nano‑scaled schwertmannite prepared through pH regulation: characteristics, performances, and mechanism | Schwertmannite | 65.1 | 54.306 | 0.4077 | 6.7 | weak | 1.065 | 1.065 | 0.604 | Cr | 4 | 6 | -1 | 2.4 | 1.66 | 3 | 0.5 | 0 | 10.97396 | 12 | 28 | O | 0.01 | 0.5712734
498 | 13 | Efcient adsorption of Cr(VI) in acidic environment by nano‑scaled schwertmannite prepared through pH regulation: characteristics, performances, and mechanism | Schwertmannite | 65.1 | 54.306 | 0.4077 | 6.7 | weak | 1.065 | 1.065 | 0.604 | Cr | 4 | 6 | -1 | 2.4 | 1.66 | 4 | 0.5 | 0 | 298.4833 | 12 | 28 | O | 0.01 | 0.1003787
499 | 13 | Efcient adsorption of Cr(VI) in acidic environment by nano‑scaled schwertmannite prepared through pH regulation: characteristics, performances, and mechanism | Schwertmannite | 65.1 | 54.306 | 0.4077 | 6.7 | weak | 1.065 | 1.065 | 0.604 | Cr | 4 | 6 | -1 | 2.4 | 1.66 | 4 | 0.5 | 0 | 199.671 | 12 | 28 | O | 0.01 | 0.1476759
500 | 13 | Efcient adsorption of Cr(VI) in acidic environment by nano‑scaled schwertmannite prepared through pH regulation: characteristics, performances, and mechanism | Schwertmannite | 65.1 | 54.306 | 0.4077 | 6.7 | weak | 1.065 | 1.065 | 0.604 | Cr | 4 | 6 | -1 | 2.4 | 1.66 | 4 | 0.5 | 0 | 100.4293 | 12 | 28 | O | 0.01 | 0.2755719
501 | 13 | Efcient adsorption of Cr(VI) in acidic environment by nano‑scaled schwertmannite prepared through pH regulation: characteristics, performances, and mechanism | Schwertmannite | 65.1 | 54.306 | 0.4077 | 6.7 | weak | 1.065 | 1.065 | 0.604 | Cr | 4 | 6 | -1 | 2.4 | 1.66 | 4 | 0.5 | 0 | 52.1417 | 12 | 28 | O | 0.01 | 0.4422287
502 | 13 | Efcient adsorption of Cr(VI) in acidic environment by nano‑scaled schwertmannite prepared through pH regulation: characteristics, performances, and mechanism | Schwertmannite | 65.1 | 54.306 | 0.4077 | 6.7 | weak | 1.065 | 1.065 | 0.604 | Cr | 4 | 6 | -1 | 2.4 | 1.66 | 4 | 0.5 | 0 | 26.19345 | 12 | 28 | O | 0.01 | 0.6022796
503 | 13 | Efcient adsorption of Cr(VI) in acidic environment by nano‑scaled schwertmannite prepared through pH regulation: characteristics, performances, and mechanism | Schwertmannite | 65.1 | 54.306 | 0.4077 | 6.7 | weak | 1.065 | 1.065 | 0.604 | Cr | 4 | 6 | -1 | 2.4 | 1.66 | 4 | 0.5 | 0 | 10.92785 | 12 | 28 | O | 0.01 | 0.7367199
504 | 13 | Efcient adsorption of Cr(VI) in acidic environment by nano‑scaled schwertmannite prepared through pH regulation: characteristics, performances, and mechanism | Schwertmannite | 65.1 | 54.306 | 0.4077 | 6.7 | weak | 1.065 | 1.065 | 0.604 | Cr | 4 | 6 | -1 | 2.4 | 1.66 | 5 | 0.5 | 0 | 293.6122 | 12 | 28 | O | 0.01 | 0.1121524
505 | 13 | Efcient adsorption of Cr(VI) in acidic environment by nano‑scaled schwertmannite prepared through pH regulation: characteristics, performances, and mechanism | Schwertmannite | 65.1 | 54.306 | 0.4077 | 6.7 | weak | 1.065 | 1.065 | 0.604 | Cr | 4 | 6 | -1 | 2.4 | 1.66 | 5 | 0.5 | 0 | 193.7965 | 12 | 28 | O | 0.01 | 0.1670826
506 | 13 | Efcient adsorption of Cr(VI) in acidic environment by nano‑scaled schwertmannite prepared through pH regulation: characteristics, performances, and mechanism | Schwertmannite | 65.1 | 54.306 | 0.4077 | 6.7 | weak | 1.065 | 1.065 | 0.604 | Cr | 4 | 6 | -1 | 2.4 | 1.66 | 5 | 0.5 | 0 | 99.10751 | 12 | 28 | O | 0.01 | 0.3122009
507 | 13 | Efcient adsorption of Cr(VI) in acidic environment by nano‑scaled schwertmannite prepared through pH regulation: characteristics, performances, and mechanism | Schwertmannite | 65.1 | 54.306 | 0.4077 | 6.7 | weak | 1.065 | 1.065 | 0.604 | Cr | 4 | 6 | -1 | 2.4 | 1.66 | 5 | 0.5 | 0 | 50.49526 | 12 | 28 | O | 0.01 | 0.5330857
508 | 13 | Efcient adsorption of Cr(VI) in acidic environment by nano‑scaled schwertmannite prepared through pH regulation: characteristics, performances, and mechanism | Schwertmannite | 65.1 | 54.306 | 0.4077 | 6.7 | weak | 1.065 | 1.065 | 0.604 | Cr | 4 | 6 | -1 | 2.4 | 1.66 | 5 | 0.5 | 0 | 26.96528 | 12 | 28 | O | 0.01 | 0.6979219
509 | 13 | Efcient adsorption of Cr(VI) in acidic environment by nano‑scaled schwertmannite prepared through pH regulation: characteristics, performances, and mechanism | Schwertmannite | 65.1 | 54.306 | 0.4077 | 6.7 | weak | 1.065 | 1.065 | 0.604 | Cr | 4 | 6 | -1 | 2.4 | 1.66 | 5 | 0.5 | 0 | 11.97201 | 12 | 28 | O | 0.01 | 0.7965067
510 | 13 | Efcient adsorption of Cr(VI) in acidic environment by nano‑scaled schwertmannite prepared through pH regulation: characteristics, performances, and mechanism | Schwertmannite | 18.9 | 54.49 | 0.4098 | 6.1 | weak | 1.065 | 1.065 | 0.604 | Cr | 4 | 6 | -1 | 2.4 | 1.66 | 3 | 0.5 | 0 | 297.5284 | 12 | 38 | O | 0.01 | 0.04008643
511 | 13 | Efcient adsorption of Cr(VI) in acidic environment by nano‑scaled schwertmannite prepared through pH regulation: characteristics, performances, and mechanism | Schwertmannite | 18.9 | 54.49 | 0.4098 | 6.1 | weak | 1.065 | 1.065 | 0.604 | Cr | 4 | 6 | -1 | 2.4 | 1.66 | 4 | 0.5 | 0 | 198.59 | 12 | 38 | O | 0.01 | 0.05773443
512 | 13 | Efcient adsorption of Cr(VI) in acidic environment by nano‑scaled schwertmannite prepared through pH regulation: characteristics, performances, and mechanism | Schwertmannite | 18.9 | 54.49 | 0.4098 | 6.1 | weak | 1.065 | 1.065 | 0.604 | Cr | 4 | 6 | -1 | 2.4 | 1.66 | 4 | 0.5 | 0 | 99.32512 | 12 | 38 | O | 0.01 | 0.1073875
513 | 13 | Efcient adsorption of Cr(VI) in acidic environment by nano‑scaled schwertmannite prepared through pH regulation: characteristics, performances, and mechanism | Schwertmannite | 18.9 | 54.49 | 0.4098 | 6.1 | weak | 1.065 | 1.065 | 0.604 | Cr | 4 | 6 | -1 | 2.4 | 1.66 | 4 | 0.5 | 0 | 51.22971 | 12 | 38 | O | 0.01 | 0.1908515
514 | 13 | Efcient adsorption of Cr(VI) in acidic environment by nano‑scaled schwertmannite prepared through pH regulation: characteristics, performances, and mechanism | Schwertmannite | 18.9 | 54.49 | 0.4098 | 6.1 | weak | 1.065 | 1.065 | 0.604 | Cr | 4 | 6 | -1 | 2.4 | 1.66 | 4 | 0.5 | 0 | 25.56923 | 12 | 38 | O | 0.01 | 0.3200726
515 | 13 | Efcient adsorption of Cr(VI) in acidic environment by nano‑scaled schwertmannite prepared through pH regulation: characteristics, performances, and mechanism | Schwertmannite | 18.9 | 54.49 | 0.4098 | 6.1 | weak | 1.065 | 1.065 | 0.604 | Cr | 4 | 6 | -1 | 2.4 | 1.66 | 4 | 0.5 | 0 | 10.998 | 12 | 38 | O | 0.01 | 0.3660899
516 | 13 | Efcient adsorption of Cr(VI) in acidic environment by nano‑scaled schwertmannite prepared through pH regulation: characteristics, performances, and mechanism | Schwertmannite | 18.9 | 54.49 | 0.4098 | 6.1 | weak | 1.065 | 1.065 | 0.604 | Cr | 4 | 6 | -1 | 2.4 | 1.66 | 4 | 0.5 | 0 | 303.9993 | 12 | 48 | O | 0.01 | 0.05612606
517 | 13 | Efcient adsorption of Cr(VI) in acidic environment by nano‑scaled schwertmannite prepared through pH regulation: characteristics, performances, and mechanism | Schwertmannite | 18.9 | 54.49 | 0.4098 | 6.1 | weak | 1.065 | 1.065 | 0.604 | Cr | 4 | 6 | -1 | 2.4 | 1.66 | 4 | 0.5 | 0 | 198.6575 | 12 | 48 | O | 0.01 | 0.08423836
518 | 13 | Efcient adsorption of Cr(VI) in acidic environment by nano‑scaled schwertmannite prepared through pH regulation: characteristics, performances, and mechanism | Schwertmannite | 18.9 | 54.49 | 0.4098 | 6.1 | weak | 1.065 | 1.065 | 0.604 | Cr | 4 | 6 | -1 | 2.4 | 1.66 | 4 | 0.5 | 0 | 99.45092 | 12 | 48 | O | 0.01 | 0.1503845
519 | 13 | Efcient adsorption of Cr(VI) in acidic environment by nano‑scaled schwertmannite prepared through pH regulation: characteristics, performances, and mechanism | Schwertmannite | 18.9 | 54.49 | 0.4098 | 6.1 | weak | 1.065 | 1.065 | 0.604 | Cr | 4 | 6 | -1 | 2.4 | 1.66 | 4 | 0.5 | 0 | 50.13455 | 12 | 48 | O | 0.01 | 0.2657552
520 | 13 | Efcient adsorption of Cr(VI) in acidic environment by nano‑scaled schwertmannite prepared through pH regulation: characteristics, performances, and mechanism | Schwertmannite | 18.9 | 54.49 | 0.4098 | 6.1 | weak | 1.065 | 1.065 | 0.604 | Cr | 4 | 6 | -1 | 2.4 | 1.66 | 4 | 0.5 | 0 | 23.43509 | 12 | 48 | O | 0.01 | 0.3881139
521 | 13 | Efcient adsorption of Cr(VI) in acidic environment by nano‑scaled schwertmannite prepared through pH regulation: characteristics, performances, and mechanism | Schwertmannite | 18.9 | 54.49 | 0.4098 | 6.1 | weak | 1.065 | 1.065 | 0.604 | Cr | 4 | 6 | -1 | 2.4 | 1.66 | 4 | 0.5 | 0 | 9.229996 | 12 | 48 | O | 0.01 | 0.6886694
522 | 13 | Efcient adsorption of Cr(VI) in acidic environment by nano‑scaled schwertmannite prepared through pH regulation: characteristics, performances, and mechanism | Schwertmannite | 65.1 | 54.306 | 0.4077 | 6.7 | weak | 1.065 | 1.065 | 0.604 | Cr | 4 | 6 | -1 | 2.4 | 1.66 | 4 | 0.5 | 0 | 296.9357 | 12 | 38 | O | 0.01 | 0.1009136
523 | 13 | Efcient adsorption of Cr(VI) in acidic environment by nano‑scaled schwertmannite prepared through pH regulation: characteristics, performances, and mechanism | Schwertmannite | 65.1 | 54.306 | 0.4077 | 6.7 | weak | 1.065 | 1.065 | 0.604 | Cr | 4 | 6 | -1 | 2.4 | 1.66 | 4 | 0.5 | 0 | 197.3586 | 12 | 38 | O | 0.01 | 0.1485708
524 | 13 | Efcient adsorption of Cr(VI) in acidic environment by nano‑scaled schwertmannite prepared through pH regulation: characteristics, performances, and mechanism | Schwertmannite | 65.1 | 54.306 | 0.4077 | 6.7 | weak | 1.065 | 1.065 | 0.604 | Cr | 4 | 6 | -1 | 2.4 | 1.66 | 4 | 0.5 | 0 | 98.58351 | 12 | 38 | O | 0.01 | 0.2793945
525 | 13 | Efcient adsorption of Cr(VI) in acidic environment by nano‑scaled schwertmannite prepared through pH regulation: characteristics, performances, and mechanism | Schwertmannite | 65.1 | 54.306 | 0.4077 | 6.7 | weak | 1.065 | 1.065 | 0.604 | Cr | 4 | 6 | -1 | 2.4 | 1.66 | 4 | 0.5 | 0 | 50.67874 | 12 | 38 | O | 0.01 | 0.4544015
526 | 13 | Efcient adsorption of Cr(VI) in acidic environment by nano‑scaled schwertmannite prepared through pH regulation: characteristics, performances, and mechanism | Schwertmannite | 65.1 | 54.306 | 0.4077 | 6.7 | weak | 1.065 | 1.065 | 0.604 | Cr | 4 | 6 | -1 | 2.4 | 1.66 | 4 | 0.5 | 0 | 25.21447 | 12 | 38 | O | 0.01 | 0.6248242
527 | 13 | Efcient adsorption of Cr(VI) in acidic environment by nano‑scaled schwertmannite prepared through pH regulation: characteristics, performances, and mechanism | Schwertmannite | 65.1 | 54.306 | 0.4077 | 6.7 | weak | 1.065 | 1.065 | 0.604 | Cr | 4 | 6 | -1 | 2.4 | 1.66 | 4 | 0.5 | 0 | 10.46004 | 12 | 38 | O | 0.01 | 0.7693327
528 | 13 | Efcient adsorption of Cr(VI) in acidic environment by nano‑scaled schwertmannite prepared through pH regulation: characteristics, performances, and mechanism | Schwertmannite | 65.1 | 54.306 | 0.4077 | 6.7 | weak | 1.065 | 1.065 | 0.604 | Cr | 4 | 6 | -1 | 2.4 | 1.66 | 4 | 0.5 | 0 | 302.6458 | 12 | 48 | O | 0.01 | 0.102359
529 | 13 | Efcient adsorption of Cr(VI) in acidic environment by nano‑scaled schwertmannite prepared through pH regulation: characteristics, performances, and mechanism | Schwertmannite | 65.1 | 54.306 | 0.4077 | 6.7 | weak | 1.065 | 1.065 | 0.604 | Cr | 4 | 6 | -1 | 2.4 | 1.66 | 4 | 0.5 | 0 | 197.2613 | 12 | 48 | O | 0.01 | 0.1531209
530 | 13 | Efcient adsorption of Cr(VI) in acidic environment by nano‑scaled schwertmannite prepared through pH regulation: characteristics, performances, and mechanism | Schwertmannite | 65.1 | 54.306 | 0.4077 | 6.7 | weak | 1.065 | 1.065 | 0.604 | Cr | 4 | 6 | -1 | 2.4 | 1.66 | 4 | 0.5 | 0 | 98.07309 | 12 | 48 | O | 0.01 | 0.2904931
531 | 13 | Efcient adsorption of Cr(VI) in acidic environment by nano‑scaled schwertmannite prepared through pH regulation: characteristics, performances, and mechanism | Schwertmannite | 65.1 | 54.306 | 0.4077 | 6.7 | weak | 1.065 | 1.065 | 0.604 | Cr | 4 | 6 | -1 | 2.4 | 1.66 | 4 | 0.5 | 0 | 49.29348 | 12 | 48 | O | 0.01 | 0.4978641
532 | 13 | Efcient adsorption of Cr(VI) in acidic environment by nano‑scaled schwertmannite prepared through pH regulation: characteristics, performances, and mechanism | Schwertmannite | 65.1 | 54.306 | 0.4077 | 6.7 | weak | 1.065 | 1.065 | 0.604 | Cr | 4 | 6 | -1 | 2.4 | 1.66 | 4 | 0.5 | 0 | 21.13222 | 12 | 48 | O | 0.01 | 0.7543351
533 | 13 | Efcient adsorption of Cr(VI) in acidic environment by nano‑scaled schwertmannite prepared through pH regulation: characteristics, performances, and mechanism | Schwertmannite | 65.1 | 54.306 | 0.4077 | 6.7 | weak | 1.065 | 1.065 | 0.604 | Cr | 4 | 6 | -1 | 2.4 | 1.66 | 4 | 0.5 | 0 | 8.874454 | 12 | 48 | O | 0.01 | 0.9706294
534 | 13 | Efcient adsorption of Cr(VI) in acidic environment by nano‑scaled schwertmannite prepared through pH regulation: characteristics, performances, and mechanism | Schwertmannite | 18.9 | 54.49 | 0.4098 | 6.1 | weak | 1.065 | 1.065 | 0.604 | Cr | 4 | 6 | -1 | 2.4 | 1.66 | 3 | 0.5 | 0 | 300 | 12 | 28 | O | 0.01 | 0.03490044
535 | 13 | Efcient adsorption of Cr(VI) in acidic environment by nano‑scaled schwertmannite prepared through pH regulation: characteristics, performances, and mechanism | Schwertmannite | 18.9 | 54.49 | 0.4098 | 6.1 | weak | 1.065 | 1.065 | 0.604 | Cr | 4 | 6 | -1 | 2.4 | 1.66 | 4 | 0.5 | 0 | 300 | 12 | 28 | O | 0.01 | 0.04207521
536 | 13 | Efcient adsorption of Cr(VI) in acidic environment by nano‑scaled schwertmannite prepared through pH regulation: characteristics, performances, and mechanism | Schwertmannite | 18.9 | 54.49 | 0.4098 | 6.1 | weak | 1.065 | 1.065 | 0.604 | Cr | 4 | 6 | -1 | 2.4 | 1.66 | 5 | 0.5 | 0 | 300 | 12 | 28 | O | 0.01 | 0.04742758
537 | 13 | Efcient adsorption of Cr(VI) in acidic environment by nano‑scaled schwertmannite prepared through pH regulation: characteristics, performances, and mechanism | Schwertmannite | 18.9 | 54.49 | 0.4098 | 6.1 | weak | 1.065 | 1.065 | 0.604 | Cr | 4 | 6 | -1 | 2.4 | 1.66 | 6 | 0.5 | 0 | 300 | 12 | 28 | O | 0.01 | 0.09792862
538 | 13 | Efcient adsorption of Cr(VI) in acidic environment by nano‑scaled schwertmannite prepared through pH regulation: characteristics, performances, and mechanism | Schwertmannite | 18.9 | 54.49 | 0.4098 | 6.1 | weak | 1.065 | 1.065 | 0.604 | Cr | 4 | 6 | -2 | 2.4 | 1.66 | 7 | 0.5 | 0 | 300 | 12 | 28 | O | 0.01 | 0.07431081
539 | 13 | Efcient adsorption of Cr(VI) in acidic environment by nano‑scaled schwertmannite prepared through pH regulation: characteristics, performances, and mechanism | Schwertmannite | 18.9 | 54.49 | 0.4098 | 6.1 | weak | 1.065 | 1.065 | 0.604 | Cr | 4 | 6 | -2 | 2.4 | 1.66 | 8 | 0.5 | 0 | 300 | 12 | 28 | O | 0.01 | 0.05643031
540 | 13 | Efcient adsorption of Cr(VI) in acidic environment by nano‑scaled schwertmannite prepared through pH regulation: characteristics, performances, and mechanism | Schwertmannite | 18.9 | 54.49 | 0.4098 | 6.1 | weak | 1.065 | 1.065 | 0.604 | Cr | 4 | 6 | -2 | 2.4 | 1.66 | 9 | 0.5 | 0 | 300 | 12 | 28 | O | 0.01 | 0.031764
541 | 13 | Efcient adsorption of Cr(VI) in acidic environment by nano‑scaled schwertmannite prepared through pH regulation: characteristics, performances, and mechanism | Schwertmannite | 65.1 | 54.306 | 0.4077 | 6.7 | weak | 1.065 | 1.065 | 0.604 | Cr | 4 | 6 | -1 | 2.4 | 1.66 | 3 | 0.5 | 0 | 300 | 12 | 28 | O | 0.01 | 0.08683643
542 | 13 | Efcient adsorption of Cr(VI) in acidic environment by nano‑scaled schwertmannite prepared through pH regulation: characteristics, performances, and mechanism | Schwertmannite | 65.1 | 54.306 | 0.4077 | 6.7 | weak | 1.065 | 1.065 | 0.604 | Cr | 4 | 6 | -1 | 2.4 | 1.66 | 4 | 0.5 | 0 | 300 | 12 | 28 | O | 0.01 | 0.10263
543 | 13 | Efcient adsorption of Cr(VI) in acidic environment by nano‑scaled schwertmannite prepared through pH regulation: characteristics, performances, and mechanism | Schwertmannite | 65.1 | 54.306 | 0.4077 | 6.7 | weak | 1.065 | 1.065 | 0.604 | Cr | 4 | 6 | -1 | 2.4 | 1.66 | 5 | 0.5 | 0 | 300 | 12 | 28 | O | 0.01 | 0.1061509
544 | 13 | Efcient adsorption of Cr(VI) in acidic environment by nano‑scaled schwertmannite prepared through pH regulation: characteristics, performances, and mechanism | Schwertmannite | 65.1 | 54.306 | 0.4077 | 6.7 | weak | 1.065 | 1.065 | 0.604 | Cr | 4 | 6 | -1 | 2.4 | 1.66 | 6 | 0.5 | 0 | 300 | 12 | 28 | O | 0.01 | 0.1115002
545 | 13 | Efcient adsorption of Cr(VI) in acidic environment by nano‑scaled schwertmannite prepared through pH regulation: characteristics, performances, and mechanism | Schwertmannite | 65.1 | 54.306 | 0.4077 | 6.7 | weak | 1.065 | 1.065 | 0.604 | Cr | 4 | 6 | -2 | 2.4 | 1.66 | 7 | 0.5 | 0 | 300 | 12 | 28 | O | 0.01 | 0.08161558
546 | 13 | Efcient adsorption of Cr(VI) in acidic environment by nano‑scaled schwertmannite prepared through pH regulation: characteristics, performances, and mechanism | Schwertmannite | 65.1 | 54.306 | 0.4077 | 6.7 | weak | 1.065 | 1.065 | 0.604 | Cr | 4 | 6 | -2 | 2.4 | 1.66 | 8 | 0.5 | 0 | 300 | 12 | 28 | O | 0.01 | 0.05643031
547 | 13 | Efcient adsorption of Cr(VI) in acidic environment by nano‑scaled schwertmannite prepared through pH regulation: characteristics, performances, and mechanism | Schwertmannite | 65.1 | 54.306 | 0.4077 | 6.7 | weak | 1.065 | 1.065 | 0.604 | Cr | 4 | 6 | -2 | 2.4 | 1.66 | 9 | 0.5 | 0 | 300 | 12 | 28 | O | 0.01 | 0.03855131
548 | 13 | Efcient adsorption of Cr(VI) in acidic environment by nano‑scaled schwertmannite prepared through pH regulation: characteristics, performances, and mechanism | Schwertmannite | 65.1 | 54.306 | 0.4077 | 6.7 | weak | 1.065 | 1.065 | 0.604 | Cr | 4 | 6 | -1 | 2.4 | 1.66 | 4 | 0.5 | 0 | 50 | 12 | 28 | O | 0.01483871 | 0.4065104
549 | 13 | Efcient adsorption of Cr(VI) in acidic environment by nano‑scaled schwertmannite prepared through pH regulation: characteristics, performances, and mechanism | Schwertmannite | 65.1 | 54.306 | 0.4077 | 6.7 | weak | 1.065 | 1.065 | 0.604 | Cr | 4 | 6 | -1 | 2.4 | 1.66 | 4 | 0.5 | 0 | 50 | 12 | 28 | O | 0.01322581 | 0.4158331
550 | 13 | Efcient adsorption of Cr(VI) in acidic environment by nano‑scaled schwertmannite prepared through pH regulation: characteristics, performances, and mechanism | Schwertmannite | 65.1 | 54.306 | 0.4077 | 6.7 | weak | 1.065 | 1.065 | 0.604 | Cr | 4 | 6 | -1 | 2.4 | 1.66 | 4 | 0.5 | 0 | 50 | 12 | 28 | O | 0.0116129 | 0.3837422
551 | 13 | Efcient adsorption of Cr(VI) in acidic environment by nano‑scaled schwertmannite prepared through pH regulation: characteristics, performances, and mechanism | Schwertmannite | 65.1 | 54.306 | 0.4077 | 6.7 | weak | 1.065 | 1.065 | 0.604 | Cr | 4 | 6 | -1 | 2.4 | 1.66 | 4 | 0.5 | 0 | 50 | 12 | 28 | O | 0.01080645 | 0.4147263
552 | 13 | Efcient adsorption of Cr(VI) in acidic environment by nano‑scaled schwertmannite prepared through pH regulation: characteristics, performances, and mechanism | Schwertmannite | 65.1 | 54.306 | 0.4077 | 6.7 | weak | 1.065 | 1.065 | 0.604 | Cr | 4 | 6 | -1 | 2.4 | 1.66 | 4 | 0.5 | 0 | 50 | 12 | 28 | O | 0.01040323 | 0.3921419
553 | 13 | Efcient adsorption of Cr(VI) in acidic environment by nano‑scaled schwertmannite prepared through pH regulation: characteristics, performances, and mechanism | Schwertmannite | 65.1 | 54.306 | 0.4077 | 6.7 | weak | 1.065 | 1.065 | 0.604 | Cr | 4 | 6 | -1 | 2.4 | 1.66 | 4 | 0.5 | 0 | 50 | 12 | 28 | O | 0.019375 | 0.2005277
554 | 13 | Efcient adsorption of Cr(VI) in acidic environment by nano‑scaled schwertmannite prepared through pH regulation: characteristics, performances, and mechanism | Schwertmannite | 65.1 | 54.306 | 0.4077 | 6.7 | weak | 1.065 | 1.065 | 0.604 | Cr | 4 | 6 | -1 | 2.4 | 1.66 | 4 | 0.5 | 0 | 50 | 12 | 28 | O | 0.01625 | 0.2322469
555 | 13 | Efcient adsorption of Cr(VI) in acidic environment by nano‑scaled schwertmannite prepared through pH regulation: characteristics, performances, and mechanism | Schwertmannite | 65.1 | 54.306 | 0.4077 | 6.7 | weak | 1.065 | 1.065 | 0.604 | Cr | 4 | 6 | -1 | 2.4 | 1.66 | 4 | 0.5 | 0 | 50 | 12 | 28 | O | 0.013125 | 0.306495
556 | 13 | Efcient adsorption of Cr(VI) in acidic environment by nano‑scaled schwertmannite prepared through pH regulation: characteristics, performances, and mechanism | Schwertmannite | 65.1 | 54.306 | 0.4077 | 6.7 | weak | 1.065 | 1.065 | 0.604 | Cr | 4 | 6 | -1 | 2.4 | 1.66 | 4 | 0.5 | 0 | 50 | 12 | 28 | O | 0.0115625 | 0.3206839
557 | 13 | Efcient adsorption of Cr(VI) in acidic environment by nano‑scaled schwertmannite prepared through pH regulation: characteristics, performances, and mechanism | Schwertmannite | 65.1 | 54.306 | 0.4077 | 6.7 | weak | 1.065 | 1.065 | 0.604 | Cr | 4 | 6 | -1 | 2.4 | 1.66 | 4 | 0.5 | 0 | 50 | 12 | 28 | O | 0.01078125 | 0.3473574
558 | 13 | Efcient adsorption of Cr(VI) in acidic environment by nano‑scaled schwertmannite prepared through pH regulation: characteristics, performances, and mechanism | Schwertmannite | 65.1 | 54.306 | 0.4077 | 6.7 | weak | 1.065 | 1.065 | 0.604 | Cr | 4 | 6 | -1 | 2.4 | 1.66 | 4 | 0.5 | 0 | 50 | 12 | 28 | O | 0.02736842 | 0.005755736
559 | 13 | Efcient adsorption of Cr(VI) in acidic environment by nano‑scaled schwertmannite prepared through pH regulation: characteristics, performances, and mechanism | Schwertmannite | 65.1 | 54.306 | 0.4077 | 6.7 | weak | 1.065 | 1.065 | 0.604 | Cr | 4 | 6 | -1 | 2.4 | 1.66 | 4 | 0.5 | 0 | 50 | 12 | 28 | O | 0.02157895 | 0.005008075
560 | 13 | Efcient adsorption of Cr(VI) in acidic environment by nano‑scaled schwertmannite prepared through pH regulation: characteristics, performances, and mechanism | Schwertmannite | 65.1 | 54.306 | 0.4077 | 6.7 | weak | 1.065 | 1.065 | 0.604 | Cr | 4 | 6 | -1 | 2.4 | 1.66 | 4 | 0.5 | 0 | 50 | 12 | 28 | O | 0.01578947 | 0.003145188
561 | 13 | Efcient adsorption of Cr(VI) in acidic environment by nano‑scaled schwertmannite prepared through pH regulation: characteristics, performances, and mechanism | Schwertmannite | 65.1 | 54.306 | 0.4077 | 6.7 | weak | 1.065 | 1.065 | 0.604 | Cr | 4 | 6 | -1 | 2.4 | 1.66 | 4 | 0.5 | 0 | 50 | 12 | 28 | O | 0.01289474 | 0.06434061
562 | 13 | Efcient adsorption of Cr(VI) in acidic environment by nano‑scaled schwertmannite prepared through pH regulation: characteristics, performances, and mechanism | Schwertmannite | 65.1 | 54.306 | 0.4077 | 6.7 | weak | 1.065 | 1.065 | 0.604 | Cr | 4 | 6 | -1 | 2.4 | 1.66 | 4 | 0.5 | 0 | 50 | 12 | 28 | O | 0.01144737 | 0.1637795
563 | 14 | Investigation of the Interactions Occurring Between Cr(VI) and Citric Acid-Schwertmannite Composites: A Macroscopic and In Situ ATRFTIR Study | Schwertmannite | 144.6 | 42.679 | 0.2434 | 7.07 | weak | 1.065 | 1.065 | 0.604 | Cr | 4 | 6 | -1 | 2.4 | 1.66 | 4 | 2 | 0 | 299.4866 | 24 | 25 | O | 0.01 | 0.1938288
564 | 14 | Investigation of the Interactions Occurring Between Cr(VI) and Citric Acid-Schwertmannite Composites: A Macroscopic and In Situ ATRFTIR Study | Schwertmannite | 144.6 | 42.679 | 0.2434 | 7.07 | weak | 1.065 | 1.065 | 0.604 | Cr | 4 | 6 | -1 | 2.4 | 1.66 | 4 | 2 | 0 | 199.8735 | 24 | 25 | O | 0.01 | 0.2866549
565 | 14 | Investigation of the Interactions Occurring Between Cr(VI) and Citric Acid-Schwertmannite Composites: A Macroscopic and In Situ ATRFTIR Study | Schwertmannite | 144.6 | 42.679 | 0.2434 | 7.07 | weak | 1.065 | 1.065 | 0.604 | Cr | 4 | 6 | -1 | 2.4 | 1.66 | 4 | 2 | 0 | 140.0781 | 24 | 25 | O | 0.01 | 0.3930565
566 | 14 | Investigation of the Interactions Occurring Between Cr(VI) and Citric Acid-Schwertmannite Composites: A Macroscopic and In Situ ATRFTIR Study | Schwertmannite | 144.6 | 42.679 | 0.2434 | 7.07 | weak | 1.065 | 1.065 | 0.604 | Cr | 4 | 6 | -1 | 2.4 | 1.66 | 4 | 2 | 0 | 100.7052 | 24 | 25 | O | 0.01 | 0.5125412
567 | 14 | Investigation of the Interactions Occurring Between Cr(VI) and Citric Acid-Schwertmannite Composites: A Macroscopic and In Situ ATRFTIR Study | Schwertmannite | 144.6 | 42.679 | 0.2434 | 7.07 | weak | 1.065 | 1.065 | 0.604 | Cr | 4 | 6 | -1 | 2.4 | 1.66 | 4 | 2 | 0 | 80.86151 | 24 | 25 | O | 0.01 | 0.5939879
568 | 14 | Investigation of the Interactions Occurring Between Cr(VI) and Citric Acid-Schwertmannite Composites: A Macroscopic and In Situ ATRFTIR Study | Schwertmannite | 144.6 | 42.679 | 0.2434 | 7.07 | weak | 1.065 | 1.065 | 0.604 | Cr | 4 | 6 | -1 | 2.4 | 1.66 | 4 | 2 | 0 | 69.73153 | 24 | 25 | O | 0.01 | 0.6144269
569 | 14 | Investigation of the Interactions Occurring Between Cr(VI) and Citric Acid-Schwertmannite Composites: A Macroscopic and In Situ ATRFTIR Study | Schwertmannite | 144.6 | 42.679 | 0.2434 | 7.07 | weak | 1.065 | 1.065 | 0.604 | Cr | 4 | 6 | -1 | 2.4 | 1.66 | 4 | 2 | 0 | 60.34521 | 24 | 25 | O | 0.01 | 0.6527208
570 | 14 | Investigation of the Interactions Occurring Between Cr(VI) and Citric Acid-Schwertmannite Composites: A Macroscopic and In Situ ATRFTIR Study | Schwertmannite | 144.6 | 42.679 | 0.2434 | 7.07 | weak | 1.065 | 1.065 | 0.604 | Cr | 4 | 6 | -1 | 2.4 | 1.66 | 4 | 2 | 0 | 100 | 6 | 25 | O | 0.01 | 0.5535631
571 | 14 | Investigation of the Interactions Occurring Between Cr(VI) and Citric Acid-Schwertmannite Composites: A Macroscopic and In Situ ATRFTIR Study | Schwertmannite | 144.6 | 42.679 | 0.2434 | 7.07 | weak | 1.065 | 1.065 | 0.604 | Cr | 4 | 6 | -1 | 2.4 | 1.66 | 4 | 2 | 0 | 100 | 4 | 25 | O | 0.01 | 0.5376878
572 | 14 | Investigation of the Interactions Occurring Between Cr(VI) and Citric Acid-Schwertmannite Composites: A Macroscopic and In Situ ATRFTIR Study | Schwertmannite | 144.6 | 42.679 | 0.2434 | 7.07 | weak | 1.065 | 1.065 | 0.604 | Cr | 4 | 6 | -1 | 2.4 | 1.66 | 4 | 2 | 0 | 100 | 3 | 25 | O | 0.01 | 0.5445503
573 | 14 | Investigation of the Interactions Occurring Between Cr(VI) and Citric Acid-Schwertmannite Composites: A Macroscopic and In Situ ATRFTIR Study | Schwertmannite | 144.6 | 42.679 | 0.2434 | 7.07 | weak | 1.065 | 1.065 | 0.604 | Cr | 4 | 6 | -1 | 2.4 | 1.66 | 4 | 2 | 0 | 100 | 2 | 25 | O | 0.01 | 0.5424088
574 | 14 | Investigation of the Interactions Occurring Between Cr(VI) and Citric Acid-Schwertmannite Composites: A Macroscopic and In Situ ATRFTIR Study | Schwertmannite | 144.6 | 42.679 | 0.2434 | 7.07 | weak | 1.065 | 1.065 | 0.604 | Cr | 4 | 6 | -1 | 2.4 | 1.66 | 4 | 2 | 0 | 100 | 1.5 | 25 | O | 0.01 | 0.5348981
575 | 14 | Investigation of the Interactions Occurring Between Cr(VI) and Citric Acid-Schwertmannite Composites: A Macroscopic and In Situ ATRFTIR Study | Schwertmannite | 144.6 | 42.679 | 0.2434 | 7.07 | weak | 1.065 | 1.065 | 0.604 | Cr | 4 | 6 | -1 | 2.4 | 1.66 | 4 | 2 | 0 | 100 | 1 | 25 | O | 0.01 | 0.532542
576 | 14 | Investigation of the Interactions Occurring Between Cr(VI) and Citric Acid-Schwertmannite Composites: A Macroscopic and In Situ ATRFTIR Study | Schwertmannite | 144.6 | 42.679 | 0.2434 | 7.07 | weak | 1.065 | 1.065 | 0.604 | Cr | 4 | 6 | -1 | 2.4 | 1.66 | 4 | 2 | 0 | 100 | 0.5 | 25 | O | 0.01 | 0.5301905
577 | 14 | Investigation of the Interactions Occurring Between Cr(VI) and Citric Acid-Schwertmannite Composites: A Macroscopic and In Situ ATRFTIR Study | Schwertmannite | 144.6 | 42.679 | 0.2434 | 7.07 | weak | 1.065 | 1.065 | 0.604 | Cr | 4 | 6 | -1 | 2.4 | 1.66 | 3 | 2 | 0 | 100 | 24 | 25 | O | 0.01 | 0.3572614
578 | 14 | Investigation of the Interactions Occurring Between Cr(VI) and Citric Acid-Schwertmannite Composites: A Macroscopic and In Situ ATRFTIR Study | Schwertmannite | 144.6 | 42.679 | 0.2434 | 7.07 | weak | 1.065 | 1.065 | 0.604 | Cr | 4 | 6 | -1 | 2.4 | 1.66 | 5 | 2 | 0 | 100 | 24 | 25 | O | 0.01 | 0.5678423
579 | 14 | Investigation of the Interactions Occurring Between Cr(VI) and Citric Acid-Schwertmannite Composites: A Macroscopic and In Situ ATRFTIR Study | Schwertmannite | 144.6 | 42.679 | 0.2434 | 7.07 | weak | 1.065 | 1.065 | 0.604 | Cr | 4 | 6 | -1 | 2.4 | 1.66 | 6 | 2 | 0 | 100 | 24 | 25 | O | 0.01 | 0.5780083
580 | 14 | Investigation of the Interactions Occurring Between Cr(VI) and Citric Acid-Schwertmannite Composites: A Macroscopic and In Situ ATRFTIR Study | Schwertmannite | 144.6 | 42.679 | 0.2434 | 7.07 | weak | 1.065 | 1.065 | 0.604 | Cr | 4 | 6 | -2 | 2.4 | 1.66 | 7 | 2 | 0 | 100 | 24 | 25 | O | 0.01 | 0.4327801
581 | 14 | Investigation of the Interactions Occurring Between Cr(VI) and Citric Acid-Schwertmannite Composites: A Macroscopic and In Situ ATRFTIR Study | Schwertmannite | 144.6 | 42.679 | 0.2434 | 7.07 | weak | 1.065 | 1.065 | 0.604 | Cr | 4 | 6 | -2 | 2.4 | 1.66 | 8 | 2 | 0 | 100 | 24 | 25 | O | 0.01 | 0.3107884
582 | 15 | Molecular-scale study of Cr(vi) adsorption onto lepidocrocite facets by EXAFS, in situ ATR-FTIR, theoretical frequency calculations and DFT+U techniques | Lepidocrocite | 177 | 62.86 | 0.5 | 6.96 | weak | 0.3071 | 1.252 | 0.3873 | Cr | 4 | 6 | -1 | 2.4 | 1.66 | 5 | 1 | 0 | 8.32 | 2 | 25 | O | 0.01 | 0.718571
583 | 15 | Molecular-scale study of Cr(vi) adsorption onto lepidocrocite facets by EXAFS, in situ ATR-FTIR, theoretical frequency calculations and DFT+U techniques | Lepidocrocite | 177 | 62.86 | 0.5 | 6.96 | weak | 0.3071 | 1.252 | 0.3873 | Cr | 4 | 6 | -1 | 2.4 | 1.66 | 5 | 1 | 0 | 10.4 | 2 | 25 | O | 0.01 | 0.6301738
584 | 15 | Molecular-scale study of Cr(vi) adsorption onto lepidocrocite facets by EXAFS, in situ ATR-FTIR, theoretical frequency calculations and DFT+U techniques | Lepidocrocite | 177 | 62.86 | 0.5 | 6.96 | weak | 0.3071 | 1.252 | 0.3873 | Cr | 4 | 6 | -1 | 2.4 | 1.66 | 5 | 1 | 0 | 12.48 | 2 | 25 | O | 0.01 | 0.5560904
585 | 15 | Molecular-scale study of Cr(vi) adsorption onto lepidocrocite facets by EXAFS, in situ ATR-FTIR, theoretical frequency calculations and DFT+U techniques | Lepidocrocite | 177 | 62.86 | 0.5 | 6.96 | weak | 0.3071 | 1.252 | 0.3873 | Cr | 4 | 6 | -1 | 2.4 | 1.66 | 5 | 1 | 0 | 15.6 | 2 | 25 | O | 0.01 | 0.4807929
586 | 15 | Molecular-scale study of Cr(vi) adsorption onto lepidocrocite facets by EXAFS, in situ ATR-FTIR, theoretical frequency calculations and DFT+U techniques | Lepidocrocite | 177 | 62.86 | 0.5 | 6.96 | weak | 0.3071 | 1.252 | 0.3873 | Cr | 4 | 6 | -1 | 2.4 | 1.66 | 5 | 1 | 0 | 20.8 | 2 | 25 | O | 0.01 | 0.375743
587 | 15 | Molecular-scale study of Cr(vi) adsorption onto lepidocrocite facets by EXAFS, in situ ATR-FTIR, theoretical frequency calculations and DFT+U techniques | Lepidocrocite | 177 | 62.86 | 0.5 | 6.96 | weak | 0.3071 | 1.252 | 0.3873 | Cr | 4 | 6 | -1 | 2.4 | 1.66 | 5 | 1 | 0 | 26 | 2 | 25 | O | 0.01 | 0.3025157
588 | 15 | Molecular-scale study of Cr(vi) adsorption onto lepidocrocite facets by EXAFS, in situ ATR-FTIR, theoretical frequency calculations and DFT+U techniques | Lepidocrocite | 61 | 62.86 | 0.5 | 6.82 | weak | 0.3071 | 1.252 | 0.3873 | Cr | 4 | 6 | -1 | 2.4 | 1.66 | 5 | 1 | 0 | 8.32 | 2 | 25 | O | 0.01 | 0.8991402
589 | 15 | Molecular-scale study of Cr(vi) adsorption onto lepidocrocite facets by EXAFS, in situ ATR-FTIR, theoretical frequency calculations and DFT+U techniques | Lepidocrocite | 61 | 62.86 | 0.5 | 6.82 | weak | 0.3071 | 1.252 | 0.3873 | Cr | 4 | 6 | -1 | 2.4 | 1.66 | 5 | 1 | 0 | 10.4 | 2 | 25 | O | 0.01 | 0.845045
590 | 15 | Molecular-scale study of Cr(vi) adsorption onto lepidocrocite facets by EXAFS, in situ ATR-FTIR, theoretical frequency calculations and DFT+U techniques | Lepidocrocite | 61 | 62.86 | 0.5 | 6.82 | weak | 0.3071 | 1.252 | 0.3873 | Cr | 4 | 6 | -1 | 2.4 | 1.66 | 5 | 1 | 0 | 12.48 | 2 | 25 | O | 0.01 | 0.7503392
591 | 15 | Molecular-scale study of Cr(vi) adsorption onto lepidocrocite facets by EXAFS, in situ ATR-FTIR, theoretical frequency calculations and DFT+U techniques | Lepidocrocite | 61 | 62.86 | 0.5 | 6.82 | weak | 0.3071 | 1.252 | 0.3873 | Cr | 4 | 6 | -1 | 2.4 | 1.66 | 5 | 1 | 0 | 15.6 | 2 | 25 | O | 0.01 | 0.6450904
592 | 15 | Molecular-scale study of Cr(vi) adsorption onto lepidocrocite facets by EXAFS, in situ ATR-FTIR, theoretical frequency calculations and DFT+U techniques | Lepidocrocite | 61 | 62.86 | 0.5 | 6.82 | weak | 0.3071 | 1.252 | 0.3873 | Cr | 4 | 6 | -1 | 2.4 | 1.66 | 5 | 1 | 0 | 20.8 | 2 | 25 | O | 0.01 | 0.5135291
593 | 15 | Molecular-scale study of Cr(vi) adsorption onto lepidocrocite facets by EXAFS, in situ ATR-FTIR, theoretical frequency calculations and DFT+U techniques | Lepidocrocite | 61 | 62.86 | 0.5 | 6.82 | weak | 0.3071 | 1.252 | 0.3873 | Cr | 4 | 6 | -1 | 2.4 | 1.66 | 5 | 1 | 0 | 26 | 2 | 25 | O | 0.01 | 0.4122638
594 | 15 | Molecular-scale study of Cr(vi) adsorption onto lepidocrocite facets by EXAFS, in situ ATR-FTIR, theoretical frequency calculations and DFT+U techniques | Lepidocrocite | 177 | 62.86 | 0.5 | 6.96 | weak | 0.3071 | 1.252 | 0.3873 | Cr | 4 | 6 | -1 | 2.4 | 1.66 | 4 | 1 | 0 | 10.4 | 2 | 25 | O | 0.01 | 0.9076923
595 | 15 | Molecular-scale study of Cr(vi) adsorption onto lepidocrocite facets by EXAFS, in situ ATR-FTIR, theoretical frequency calculations and DFT+U techniques | Lepidocrocite | 177 | 62.86 | 0.5 | 6.96 | weak | 0.3071 | 1.252 | 0.3873 | Cr | 4 | 6 | -1 | 2.4 | 1.66 | 6 | 1 | 0 | 10.4 | 2 | 25 | O | 0.01 | 0.7066598
596 | 15 | Molecular-scale study of Cr(vi) adsorption onto lepidocrocite facets by EXAFS, in situ ATR-FTIR, theoretical frequency calculations and DFT+U techniques | Lepidocrocite | 177 | 62.86 | 0.5 | 6.96 | weak | 0.3071 | 1.252 | 0.3873 | Cr | 4 | 6 | -2 | 2.4 | 1.66 | 7 | 1 | 0 | 10.4 | 2 | 25 | O | 0.01 | 0.5117192
597 | 15 | Molecular-scale study of Cr(vi) adsorption onto lepidocrocite facets by EXAFS, in situ ATR-FTIR, theoretical frequency calculations and DFT+U techniques | Lepidocrocite | 177 | 62.86 | 0.5 | 6.96 | weak | 0.3071 | 1.252 | 0.3873 | Cr | 4 | 6 | -2 | 2.4 | 1.66 | 8 | 1 | 0 | 10.4 | 2 | 25 | O | 0.01 | 0.2985028
598 | 15 | Molecular-scale study of Cr(vi) adsorption onto lepidocrocite facets by EXAFS, in situ ATR-FTIR, theoretical frequency calculations and DFT+U techniques | Lepidocrocite | 61 | 62.86 | 0.5 | 6.82 | weak | 0.3071 | 1.252 | 0.3873 | Cr | 4 | 6 | -1 | 2.4 | 1.66 | 4 | 1 | 0 | 10.4 | 2 | 25 | O | 0.01 | 0.692824
599 | 15 | Molecular-scale study of Cr(vi) adsorption onto lepidocrocite facets by EXAFS, in situ ATR-FTIR, theoretical frequency calculations and DFT+U techniques | Lepidocrocite | 61 | 62.86 | 0.5 | 6.82 | weak | 0.3071 | 1.252 | 0.3873 | Cr | 4 | 6 | -1 | 2.4 | 1.66 | 6 | 1 | 0 | 10.4 | 2 | 25 | O | 0.01 | 0.531165
600 | 15 | Molecular-scale study of Cr(vi) adsorption onto lepidocrocite facets by EXAFS, in situ ATR-FTIR, theoretical frequency calculations and DFT+U techniques | Lepidocrocite | 61 | 62.86 | 0.5 | 6.82 | weak | 0.3071 | 1.252 | 0.3873 | Cr | 4 | 6 | -2 | 2.4 | 1.66 | 7 | 1 | 0 | 10.4 | 2 | 25 | O | 0.01 | 0.4030976
601 | 15 | Molecular-scale study of Cr(vi) adsorption onto lepidocrocite facets by EXAFS, in situ ATR-FTIR, theoretical frequency calculations and DFT+U techniques | Lepidocrocite | 61 | 62.86 | 0.5 | 6.82 | weak | 0.3071 | 1.252 | 0.3873 | Cr | 4 | 6 | -2 | 2.4 | 1.66 | 8 | 1 | 0 | 10.4 | 2 | 25 | O | 0.01 | 0.2162451
602 | 15 | Molecular-scale study of Cr(vi) adsorption onto lepidocrocite facets by EXAFS, in situ ATR-FTIR, theoretical frequency calculations and DFT+U techniques | Lepidocrocite | 177 | 62.86 | 0.5 | 6.96 | weak | 0.3071 | 1.252 | 0.3873 | Cr | 4 | 6 | -1 | 2.4 | 1.66 | 5 | 1 | 0 | 10.4 | 2 | 25 | O | 0.1 | 0.8322213
603 | 15 | Molecular-scale study of Cr(vi) adsorption onto lepidocrocite facets by EXAFS, in situ ATR-FTIR, theoretical frequency calculations and DFT+U techniques | Lepidocrocite | 177 | 62.86 | 0.5 | 6.96 | weak | 0.3071 | 1.252 | 0.3873 | Cr | 4 | 6 | -1 | 2.4 | 1.66 | 5 | 1 | 0 | 10.4 | 2 | 25 | O | 0.2 | 0.7832671
604 | 15 | Molecular-scale study of Cr(vi) adsorption onto lepidocrocite facets by EXAFS, in situ ATR-FTIR, theoretical frequency calculations and DFT+U techniques | Lepidocrocite | 61 | 62.86 | 0.5 | 6.82 | weak | 0.3071 | 1.252 | 0.3873 | Cr | 4 | 6 | -1 | 2.4 | 1.66 | 5 | 1 | 0 | 10.4 | 2 | 25 | O | 0.1 | 0.6031461
605 | 15 | Molecular-scale study of Cr(vi) adsorption onto lepidocrocite facets by EXAFS, in situ ATR-FTIR, theoretical frequency calculations and DFT+U techniques | Lepidocrocite | 61 | 62.86 | 0.5 | 6.82 | weak | 0.3071 | 1.252 | 0.3873 | Cr | 4 | 6 | -1 | 2.4 | 1.66 | 5 | 1 | 0 | 10.4 | 2 | 25 | O | 0.2 | 0.5778392
606 | 15 | Molecular-scale study of Cr(vi) adsorption onto lepidocrocite facets by EXAFS, in situ ATR-FTIR, theoretical frequency calculations and DFT+U techniques | Lepidocrocite | 177 | 62.86 | 0.5 | 6.96 | weak | 0.3071 | 1.252 | 0.3873 | Cr | 4 | 6 | -1 | 2.4 | 1.66 | 5 | 1 | 0 | 10.4 | 1 | 25 | O | 0.01 | 0.7813992
607 | 15 | Molecular-scale study of Cr(vi) adsorption onto lepidocrocite facets by EXAFS, in situ ATR-FTIR, theoretical frequency calculations and DFT+U techniques | Lepidocrocite | 177 | 62.86 | 0.5 | 6.96 | weak | 0.3071 | 1.252 | 0.3873 | Cr | 4 | 6 | -1 | 2.4 | 1.66 | 5 | 1 | 0 | 10.4 | 0.6666667 | 25 | O | 0.01 | 0.7594608
608 | 15 | Molecular-scale study of Cr(vi) adsorption onto lepidocrocite facets by EXAFS, in situ ATR-FTIR, theoretical frequency calculations and DFT+U techniques | Lepidocrocite | 177 | 62.86 | 0.5 | 6.96 | weak | 0.3071 | 1.252 | 0.3873 | Cr | 4 | 6 | -1 | 2.4 | 1.66 | 5 | 1 | 0 | 10.4 | 0.3333333 | 25 | O | 0.01 | 0.747658
609 | 15 | Molecular-scale study of Cr(vi) adsorption onto lepidocrocite facets by EXAFS, in situ ATR-FTIR, theoretical frequency calculations and DFT+U techniques | Lepidocrocite | 177 | 62.86 | 0.5 | 6.96 | weak | 0.3071 | 1.252 | 0.3873 | Cr | 4 | 6 | -1 | 2.4 | 1.66 | 5 | 1 | 0 | 10.4 | 0.1666667 | 25 | O | 0.01 | 0.7214854
610 | 15 | Molecular-scale study of Cr(vi) adsorption onto lepidocrocite facets by EXAFS, in situ ATR-FTIR, theoretical frequency calculations and DFT+U techniques | Lepidocrocite | 61 | 62.86 | 0.5 | 6.82 | weak | 0.3071 | 1.252 | 0.3873 | Cr | 4 | 6 | -1 | 2.4 | 1.66 | 5 | 1 | 0 | 10.4 | 1 | 25 | O | 0.01 | 0.5836847
611 | 15 | Molecular-scale study of Cr(vi) adsorption onto lepidocrocite facets by EXAFS, in situ ATR-FTIR, theoretical frequency calculations and DFT+U techniques | Lepidocrocite | 61 | 62.86 | 0.5 | 6.82 | weak | 0.3071 | 1.252 | 0.3873 | Cr | 4 | 6 | -1 | 2.4 | 1.66 | 5 | 1 | 0 | 10.4 | 0.6666667 | 25 | O | 0.01 | 0.5778705
612 | 15 | Molecular-scale study of Cr(vi) adsorption onto lepidocrocite facets by EXAFS, in situ ATR-FTIR, theoretical frequency calculations and DFT+U techniques | Lepidocrocite | 61 | 62.86 | 0.5 | 6.82 | weak | 0.3071 | 1.252 | 0.3873 | Cr | 4 | 6 | -1 | 2.4 | 1.66 | 5 | 1 | 0 | 10.4 | 0.3333333 | 25 | O | 0.01 | 0.5667907
613 | 15 | Molecular-scale study of Cr(vi) adsorption onto lepidocrocite facets by EXAFS, in situ ATR-FTIR, theoretical frequency calculations and DFT+U techniques | Lepidocrocite | 61 | 62.86 | 0.5 | 6.82 | weak | 0.3071 | 1.252 | 0.3873 | Cr | 4 | 6 | -1 | 2.4 | 1.66 | 5 | 1 | 0 | 10.4 | 0.1666667 | 25 | O | 0.01 | 0.5612638
614 | 16 | Adsorptive Removal of Pentavalent Arsenic from Aqueous Solutions by Granular Ferric Oxide | Hematite | 200 | 69.94 | 0.667 | 7.36 | medium | 0.5034 | 0.5034 | 1.375 | As | 4 | 5 | -2 | 2.48 | 2.18 | 7 | 2 | 0 | 1 | 3 | 20 | O | 0 | 0.9930595
615 | 16 | Adsorptive Removal of Pentavalent Arsenic from Aqueous Solutions by Granular Ferric Oxide | Hematite | 200 | 69.94 | 0.667 | 7.36 | medium | 0.5034 | 0.5034 | 1.375 | As | 4 | 5 | -2 | 2.48 | 2.18 | 7 | 2 | 0 | 11.27754 | 2 | 20 | O | 0 | 0.008501293
616 | 16 | Adsorptive Removal of Pentavalent Arsenic from Aqueous Solutions by Granular Ferric Oxide | Hematite | 200 | 69.94 | 0.667 | 7.36 | medium | 0.5034 | 0.5034 | 1.375 | As | 4 | 5 | -2 | 2.48 | 2.18 | 7 | 2 | 0 | 15.39207 | 2 | 20 | O | 0 | 0.01221749
617 | 16 | Adsorptive Removal of Pentavalent Arsenic from Aqueous Solutions by Granular Ferric Oxide | Hematite | 200 | 69.94 | 0.667 | 7.36 | medium | 0.5034 | 0.5034 | 1.375 | As | 4 | 5 | -2 | 2.48 | 2.18 | 7 | 2 | 0 | 33.22442 | 2 | 20 | O | 0 | 0.01133716
618 | 16 | Adsorptive Removal of Pentavalent Arsenic from Aqueous Solutions by Granular Ferric Oxide | Hematite | 200 | 69.94 | 0.667 | 7.36 | medium | 0.5034 | 0.5034 | 1.375 | As | 4 | 5 | -2 | 2.48 | 2.18 | 7 | 2 | 0 | 42.45458 | 2 | 20 | O | 0 | 0.01347588
619 | 16 | Adsorptive Removal of Pentavalent Arsenic from Aqueous Solutions by Granular Ferric Oxide | Hematite | 200 | 69.94 | 0.667 | 7.36 | medium | 0.5034 | 0.5034 | 1.375 | As | 4 | 5 | -2 | 2.48 | 2.18 | 7 | 2 | 0 | 79.91153 | 2 | 20 | O | 0 | 0.009246665
620 | 16 | Adsorptive Removal of Pentavalent Arsenic from Aqueous Solutions by Granular Ferric Oxide | Hematite | 200 | 69.94 | 0.667 | 7.36 | medium | 0.5034 | 0.5034 | 1.375 | As | 4 | 5 | -2 | 2.48 | 2.18 | 7 | 2 | 0 | 109.5997 | 2 | 20 | O | 0 | 0.008407105
621 | 16 | Adsorptive Removal of Pentavalent Arsenic from Aqueous Solutions by Granular Ferric Oxide | Hematite | 200 | 69.94 | 0.667 | 7.36 | medium | 0.5034 | 0.5034 | 1.375 | As | 4 | 5 | -2 | 2.48 | 2.18 | 7 | 2 | 0 | 0.5 | 2 | 20 | O | 0 | 0.9922481
622 | 16 | Adsorptive Removal of Pentavalent Arsenic from Aqueous Solutions by Granular Ferric Oxide | Hematite | 200 | 69.94 | 0.667 | 7.36 | medium | 0.5034 | 0.5034 | 1.375 | As | 4 | 5 | -2 | 2.48 | 2.18 | 7 | 2 | 0 | 1 | 2 | 20 | O | 0 | 0.9147287
623 | 16 | Adsorptive Removal of Pentavalent Arsenic from Aqueous Solutions by Granular Ferric Oxide | Hematite | 200 | 69.94 | 0.667 | 7.36 | medium | 0.5034 | 0.5034 | 1.375 | As | 4 | 5 | -2 | 2.48 | 2.18 | 7 | 2 | 0 | 1.5 | 2 | 20 | O | 0 | 0.8199828
624 | 16 | Adsorptive Removal of Pentavalent Arsenic from Aqueous Solutions by Granular Ferric Oxide | Hematite | 200 | 69.94 | 0.667 | 7.36 | medium | 0.5034 | 0.5034 | 1.375 | As | 4 | 5 | -2 | 2.48 | 2.18 | 7 | 2 | 0 | 2 | 2 | 20 | O | 0 | 0.7596899
625 | 16 | Adsorptive Removal of Pentavalent Arsenic from Aqueous Solutions by Granular Ferric Oxide | Hematite | 200 | 69.94 | 0.667 | 7.36 | medium | 0.5034 | 0.5034 | 1.375 | As | 4 | 5 | -2 | 2.48 | 2.18 | 7 | 2 | 0 | 2.5 | 2 | 20 | O | 0 | 0.7173127
626 | 16 | Adsorptive Removal of Pentavalent Arsenic from Aqueous Solutions by Granular Ferric Oxide | Hematite | 200 | 69.94 | 0.667 | 7.36 | medium | 0.5034 | 0.5034 | 1.375 | As | 4 | 5 | -2 | 2.48 | 2.18 | 7 | 1 | 0 | 1 | 2 | 20 | O | 0 | 0.5476309
627 | 16 | Adsorptive Removal of Pentavalent Arsenic from Aqueous Solutions by Granular Ferric Oxide | Hematite | 200 | 69.94 | 0.667 | 7.36 | medium | 0.5034 | 0.5034 | 1.375 | As | 4 | 5 | -2 | 2.48 | 2.18 | 7 | 5 | 0 | 1 | 2 | 20 | O | 0 | 0.925
628 | 16 | Adsorptive Removal of Pentavalent Arsenic from Aqueous Solutions by Granular Ferric Oxide | Hematite | 200 | 69.94 | 0.667 | 7.36 | medium | 0.5034 | 0.5034 | 1.375 | As | 4 | 5 | -2 | 2.48 | 2.18 | 7 | 8 | 0 | 1 | 2 | 20 | O | 0 | 0.96
629 | 16 | Adsorptive Removal of Pentavalent Arsenic from Aqueous Solutions by Granular Ferric Oxide | Hematite | 200 | 69.94 | 0.667 | 7.36 | medium | 0.5034 | 0.5034 | 1.375 | As | 4 | 5 | -2 | 2.48 | 2.18 | 7 | 10 | 0 | 1 | 2 | 20 | O | 0 | 0.92
630 | 16 | Adsorptive Removal of Pentavalent Arsenic from Aqueous Solutions by Granular Ferric Oxide | Hematite | 200 | 69.94 | 0.667 | 7.36 | medium | 0.5034 | 0.5034 | 1.375 | As | 4 | 5 | -1 | 2.48 | 2.18 | 2.5 | 2 | 0 | 1 | 2 | 20 | O | 0 | 0.996875
631 | 16 | Adsorptive Removal of Pentavalent Arsenic from Aqueous Solutions by Granular Ferric Oxide | Hematite | 200 | 69.94 | 0.667 | 7.36 | medium | 0.5034 | 0.5034 | 1.375 | As | 4 | 5 | -1 | 2.48 | 2.18 | 4 | 2 | 0 | 1 | 2 | 20 | O | 0 | 0.984375
632 | 16 | Adsorptive Removal of Pentavalent Arsenic from Aqueous Solutions by Granular Ferric Oxide | Hematite | 200 | 69.94 | 0.667 | 7.36 | medium | 0.5034 | 0.5034 | 1.375 | As | 4 | 5 | -2 | 2.48 | 2.18 | 9 | 2 | 0 | 1 | 2 | 20 | O | 0 | 0.959375
633 | 16 | Adsorptive Removal of Pentavalent Arsenic from Aqueous Solutions by Granular Ferric Oxide | Hematite | 200 | 69.94 | 0.667 | 7.36 | medium | 0.5034 | 0.5034 | 1.375 | As | 4 | 5 | -2 | 2.48 | 2.18 | 10.5 | 2 | 0 | 1 | 2 | 20 | O | 0 | 0.821875
634 | 16 | Adsorptive Removal of Pentavalent Arsenic from Aqueous Solutions by Granular Ferric Oxide | Hematite | 200 | 69.94 | 0.667 | 7.36 | medium | 0.5034 | 0.5034 | 1.375 | As | 4 | 5 | -2 | 2.48 | 2.18 | 7 | 2 | 0 | 1 | 2 | 10 | O | 0 | 0.9070866
635 | 16 | Adsorptive Removal of Pentavalent Arsenic from Aqueous Solutions by Granular Ferric Oxide | Hematite | 200 | 69.94 | 0.667 | 7.36 | medium | 0.5034 | 0.5034 | 1.375 | As | 4 | 5 | -2 | 2.48 | 2.18 | 7 | 2 | 0 | 1 | 2 | 30 | O | 0 | 0.976378
636 | 16 | Adsorptive Removal of Pentavalent Arsenic from Aqueous Solutions by Granular Ferric Oxide | Hematite | 200 | 69.94 | 0.667 | 7.36 | medium | 0.5034 | 0.5034 | 1.375 | As | 4 | 5 | -2 | 2.48 | 2.18 | 7 | 2 | 0 | 1 | 2 | 40 | O | 0 | 0.9606299
637 | 16 | Adsorptive Removal of Pentavalent Arsenic from Aqueous Solutions by Granular Ferric Oxide | Hematite | 200 | 69.94 | 0.667 | 7.36 | medium | 0.5034 | 0.5034 | 1.375 | As | 4 | 5 | -2 | 2.48 | 2.18 | 7 | 2 | 0 | 1 | 2 | 50 | O | 0 | 0.7338583
638 | 16 | Adsorptive Removal of Pentavalent Arsenic from Aqueous Solutions by Granular Ferric Oxide | Hematite | 200 | 69.94 | 0.667 | 7.36 | medium | 0.5034 | 0.5034 | 1.375 | As | 4 | 5 | -2 | 2.48 | 2.18 | 7 | 2 | 0 | 1 | 2 | 20 | O | 5.789474e-05 | 0.8064
639 | 16 | Adsorptive Removal of Pentavalent Arsenic from Aqueous Solutions by Granular Ferric Oxide | Hematite | 200 | 69.94 | 0.667 | 7.36 | medium | 0.5034 | 0.5034 | 1.375 | As | 4 | 5 | -2 | 2.48 | 2.18 | 7 | 2 | 0 | 1 | 2 | 20 | O | 0.0001157895 | 0.64
640 | 16 | Adsorptive Removal of Pentavalent Arsenic from Aqueous Solutions by Granular Ferric Oxide | Hematite | 200 | 69.94 | 0.667 | 7.36 | medium | 0.5034 | 0.5034 | 1.375 | As | 4 | 5 | -2 | 2.48 | 2.18 | 7 | 2 | 0 | 1 | 2 | 20 | O | 0.0001736842 | 0.4992
641 | 16 | Adsorptive Removal of Pentavalent Arsenic from Aqueous Solutions by Granular Ferric Oxide | Hematite | 200 | 69.94 | 0.667 | 7.36 | medium | 0.5034 | 0.5034 | 1.375 | As | 4 | 5 | -2 | 2.48 | 2.18 | 7 | 2 | 0 | 1 | 2 | 20 | O | 0.0002315789 | 0.5184
642 | 17 | ZIF-8 modulated synthesis of iron oxide @ poly(m-phenylenediamine) (Z) particles (Fe3O4@PmPD(Z)) for the removal of Cr(VI) from wastewater | Magnetite | 85.156 | 72.36 | 0.75 | 6.51 | weak | 0.8396 | 0.8396 | 0.8396 | Cr | 4 | 6 | -1 | 2.4 | 1.66 | 2 | 0.4 | 0 | 200 | 0.5 | 25 | O | 0 | 0.06660043
643 | 17 | ZIF-8 modulated synthesis of iron oxide @ poly(m-phenylenediamine) (Z) particles (Fe3O4@PmPD(Z)) for the removal of Cr(VI) from wastewater | Magnetite | 85.156 | 72.36 | 0.75 | 6.51 | weak | 0.8396 | 0.8396 | 0.8396 | Cr | 4 | 6 | -1 | 2.4 | 1.66 | 2 | 0.4 | 0 | 200 | 1 | 25 | O | 0 | 0.07012279
644 | 17 | ZIF-8 modulated synthesis of iron oxide @ poly(m-phenylenediamine) (Z) particles (Fe3O4@PmPD(Z)) for the removal of Cr(VI) from wastewater | Magnetite | 85.156 | 72.36 | 0.75 | 6.51 | weak | 0.8396 | 0.8396 | 0.8396 | Cr | 4 | 6 | -1 | 2.4 | 1.66 | 2 | 0.4 | 0 | 200 | 3 | 25 | O | 0 | 0.07350839
645 | 17 | ZIF-8 modulated synthesis of iron oxide @ poly(m-phenylenediamine) (Z) particles (Fe3O4@PmPD(Z)) for the removal of Cr(VI) from wastewater | Magnetite | 85.156 | 72.36 | 0.75 | 6.51 | weak | 0.8396 | 0.8396 | 0.8396 | Cr | 4 | 6 | -1 | 2.4 | 1.66 | 2 | 0.4 | 0 | 200 | 5 | 25 | O | 0 | 0.07688698
646 | 17 | ZIF-8 modulated synthesis of iron oxide @ poly(m-phenylenediamine) (Z) particles (Fe3O4@PmPD(Z)) for the removal of Cr(VI) from wastewater | Magnetite | 85.156 | 72.36 | 0.75 | 6.51 | weak | 0.8396 | 0.8396 | 0.8396 | Cr | 4 | 6 | -1 | 2.4 | 1.66 | 2 | 0.4 | 0 | 200 | 7 | 25 | O | 0 | 0.07908209
647 | 17 | ZIF-8 modulated synthesis of iron oxide @ poly(m-phenylenediamine) (Z) particles (Fe3O4@PmPD(Z)) for the removal of Cr(VI) from wastewater | Magnetite | 85.156 | 72.36 | 0.75 | 6.51 | weak | 0.8396 | 0.8396 | 0.8396 | Cr | 4 | 6 | -1 | 2.4 | 1.66 | 2 | 0.4 | 0 | 200 | 8 | 25 | O | 0 | 0.07898742
648 | 17 | ZIF-8 modulated synthesis of iron oxide @ poly(m-phenylenediamine) (Z) particles (Fe3O4@PmPD(Z)) for the removal of Cr(VI) from wastewater | Magnetite | 85.156 | 72.36 | 0.75 | 6.51 | weak | 0.8396 | 0.8396 | 0.8396 | Cr | 4 | 6 | -1 | 2.4 | 1.66 | 2 | 0.4 | 0 | 200 | 9 | 25 | O | 0 | 0.08246419
649 | 17 | ZIF-8 modulated synthesis of iron oxide @ poly(m-phenylenediamine) (Z) particles (Fe3O4@PmPD(Z)) for the removal of Cr(VI) from wastewater | Magnetite | 85.156 | 72.36 | 0.75 | 6.51 | weak | 0.8396 | 0.8396 | 0.8396 | Cr | 4 | 6 | -1 | 2.4 | 1.66 | 2 | 0.4 | 0 | 200 | 12 | 25 | O | 0 | 0.08693508
650 | 17 | ZIF-8 modulated synthesis of iron oxide @ poly(m-phenylenediamine) (Z) particles (Fe3O4@PmPD(Z)) for the removal of Cr(VI) from wastewater | Magnetite | 85.156 | 72.36 | 0.75 | 6.51 | weak | 0.8396 | 0.8396 | 0.8396 | Cr | 4 | 6 | -1 | 2.4 | 1.66 | 2 | 0.4 | 0 | 200 | 14 | 25 | O | 0 | 0.08913019
651 | 17 | ZIF-8 modulated synthesis of iron oxide @ poly(m-phenylenediamine) (Z) particles (Fe3O4@PmPD(Z)) for the removal of Cr(VI) from wastewater | Magnetite | 85.156 | 72.36 | 0.75 | 6.51 | weak | 0.8396 | 0.8396 | 0.8396 | Cr | 4 | 6 | -1 | 2.4 | 1.66 | 2 | 0.4 | 0 | 200 | 24 | 25 | O | 0 | 0.09055562
652 | 18 | An environmentally benign synthesis of Fe3O4 nanoparticles to Fe3O4 nanoclusters: Rapid separation and removal of Hg(II) from an aqueous medium | Magnetite | 72.19 | 72.36 | 0.75 | 6.3 | strong | 0.8396 | 0.8396 | 0.8396 | Hg | 0 | 2 | 2 | 1.02 | 2 | 2 | 0.1 | 0 | 10 | 2.5 | 25 | O | 0 | 0.222028
653 | 18 | An environmentally benign synthesis of Fe3O4 nanoparticles to Fe3O4 nanoclusters: Rapid separation and removal of Hg(II) from an aqueous medium | Magnetite | 72.19 | 72.36 | 0.75 | 6.3 | strong | 0.8396 | 0.8396 | 0.8396 | Hg | 0 | 2 | 2 | 1.02 | 2 | 3 | 0.1 | 0 | 10 | 2.5 | 25 | O | 0 | 0.2662712
654 | 18 | An environmentally benign synthesis of Fe3O4 nanoparticles to Fe3O4 nanoclusters: Rapid separation and removal of Hg(II) from an aqueous medium | Magnetite | 72.19 | 72.36 | 0.75 | 6.3 | strong | 0.8396 | 0.8396 | 0.8396 | Hg | 0 | 2 | 2 | 1.02 | 2 | 4 | 0.1 | 0 | 10 | 2.5 | 25 | O | 0 | 0.3515291
655 | 18 | An environmentally benign synthesis of Fe3O4 nanoparticles to Fe3O4 nanoclusters: Rapid separation and removal of Hg(II) from an aqueous medium | Magnetite | 72.19 | 72.36 | 0.75 | 6.3 | strong | 0.8396 | 0.8396 | 0.8396 | Hg | 0 | 2 | 2 | 1.02 | 2 | 5 | 0.1 | 0 | 10 | 2.5 | 25 | O | 0 | 0.4117018
656 | 18 | An environmentally benign synthesis of Fe3O4 nanoparticles to Fe3O4 nanoclusters: Rapid separation and removal of Hg(II) from an aqueous medium | Magnetite | 72.19 | 72.36 | 0.75 | 6.3 | strong | 0.8396 | 0.8396 | 0.8396 | Hg | 0 | 2 | 2 | 1.02 | 2 | 6 | 0.1 | 0 | 10 | 2.5 | 25 | O | 0 | 0.5015301
657 | 18 | An environmentally benign synthesis of Fe3O4 nanoparticles to Fe3O4 nanoclusters: Rapid separation and removal of Hg(II) from an aqueous medium | Magnetite | 72.19 | 72.36 | 0.75 | 6.3 | strong | 0.8396 | 0.8396 | 0.8396 | Hg | 0 | 2 | 2 | 1.02 | 2 | 7 | 0.1 | 0 | 10 | 2.5 | 25 | O | 0 | 0.5890806
658 | 18 | An environmentally benign synthesis of Fe3O4 nanoparticles to Fe3O4 nanoclusters: Rapid separation and removal of Hg(II) from an aqueous medium | Magnetite | 72.19 | 72.36 | 0.75 | 6.3 | strong | 0.8396 | 0.8396 | 0.8396 | Hg | 0 | 2 | 2 | 1.02 | 2 | 8 | 0.1 | 0 | 10 | 2.5 | 25 | O | 0 | 0.512602
659 | 18 | An environmentally benign synthesis of Fe3O4 nanoparticles to Fe3O4 nanoclusters: Rapid separation and removal of Hg(II) from an aqueous medium | Magnetite | 72.19 | 72.36 | 0.75 | 6.3 | strong | 0.8396 | 0.8396 | 0.8396 | Hg | 0 | 2 | 2 | 1.02 | 2 | 9 | 0.1 | 0 | 10 | 2.5 | 25 | O | 0 | 0.4019569
660 | 19 | Comparison of Cr(VI) Adsorption Using Synthetic Schwertmannite Obtained by Fe3+ Hydrolysis and Fe2+ Oxidation: Kinetics, Isotherms and Adsorption Mechanism | Schwertmannite | 78.6 | 57.81 | 0.444 | 7.5 | weak | 1.065 | 1.065 | 0.604 | Cr | 4 | 6 | -1 | 2.4 | 1.66 | 4.5 | 0.04 | 0 | 100 | 24 | 25 | O | 0 | 0.1382799
661 | 19 | Comparison of Cr(VI) Adsorption Using Synthetic Schwertmannite Obtained by Fe3+ Hydrolysis and Fe2+ Oxidation: Kinetics, Isotherms and Adsorption Mechanism | Schwertmannite | 78.6 | 57.81 | 0.444 | 7.5 | weak | 1.065 | 1.065 | 0.604 | Cr | 4 | 6 | -1 | 2.4 | 1.66 | 4.5 | 0.08 | 0 | 100 | 24 | 25 | O | 0 | 0.1571789
662 | 19 | Comparison of Cr(VI) Adsorption Using Synthetic Schwertmannite Obtained by Fe3+ Hydrolysis and Fe2+ Oxidation: Kinetics, Isotherms and Adsorption Mechanism | Schwertmannite | 78.6 | 57.81 | 0.444 | 7.5 | weak | 1.065 | 1.065 | 0.604 | Cr | 4 | 6 | -1 | 2.4 | 1.66 | 4.5 | 0.16 | 0 | 100 | 24 | 25 | O | 0 | 0.1910059
663 | 19 | Comparison of Cr(VI) Adsorption Using Synthetic Schwertmannite Obtained by Fe3+ Hydrolysis and Fe2+ Oxidation: Kinetics, Isotherms and Adsorption Mechanism | Schwertmannite | 78.6 | 57.81 | 0.444 | 7.5 | weak | 1.065 | 1.065 | 0.604 | Cr | 4 | 6 | -1 | 2.4 | 1.66 | 4.5 | 0.24 | 0 | 100 | 24 | 25 | O | 0 | 0.2193087
664 | 19 | Comparison of Cr(VI) Adsorption Using Synthetic Schwertmannite Obtained by Fe3+ Hydrolysis and Fe2+ Oxidation: Kinetics, Isotherms and Adsorption Mechanism | Schwertmannite | 78.6 | 57.81 | 0.444 | 7.5 | weak | 1.065 | 1.065 | 0.604 | Cr | 4 | 6 | -1 | 2.4 | 1.66 | 4.5 | 0.32 | 0 | 100 | 24 | 25 | O | 0 | 0.2428623
665 | 19 | Comparison of Cr(VI) Adsorption Using Synthetic Schwertmannite Obtained by Fe3+ Hydrolysis and Fe2+ Oxidation: Kinetics, Isotherms and Adsorption Mechanism | Schwertmannite | 78.6 | 57.81 | 0.444 | 7.5 | weak | 1.065 | 1.065 | 0.604 | Cr | 4 | 6 | -1 | 2.4 | 1.66 | 4.5 | 0.4 | 0 | 100 | 24 | 25 | O | 0 | 0.2640504
666 | 19 | Comparison of Cr(VI) Adsorption Using Synthetic Schwertmannite Obtained by Fe3+ Hydrolysis and Fe2+ Oxidation: Kinetics, Isotherms and Adsorption Mechanism | Schwertmannite | 78.6 | 57.81 | 0.444 | 7.5 | weak | 1.065 | 1.065 | 0.604 | Cr | 4 | 6 | -1 | 2.4 | 1.66 | 4.5 | 0.48 | 0 | 100 | 24 | 25 | O | 0 | 0.2891881
667 | 19 | Comparison of Cr(VI) Adsorption Using Synthetic Schwertmannite Obtained by Fe3+ Hydrolysis and Fe2+ Oxidation: Kinetics, Isotherms and Adsorption Mechanism | Schwertmannite | 78.6 | 57.81 | 0.444 | 7.5 | weak | 1.065 | 1.065 | 0.604 | Cr | 4 | 6 | -1 | 2.4 | 1.66 | 4.5 | 0.6 | 0 | 100 | 24 | 25 | O | 0 | 0.3142465
668 | 19 | Comparison of Cr(VI) Adsorption Using Synthetic Schwertmannite Obtained by Fe3+ Hydrolysis and Fe2+ Oxidation: Kinetics, Isotherms and Adsorption Mechanism | Schwertmannite | 78.6 | 57.81 | 0.444 | 7.5 | weak | 1.065 | 1.065 | 0.604 | Cr | 4 | 6 | -1 | 2.4 | 1.66 | 4.5 | 0.72 | 0 | 100 | 24 | 25 | O | 0 | 0.3266539
669 | 19 | Comparison of Cr(VI) Adsorption Using Synthetic Schwertmannite Obtained by Fe3+ Hydrolysis and Fe2+ Oxidation: Kinetics, Isotherms and Adsorption Mechanism | Schwertmannite | 78.6 | 57.81 | 0.444 | 7.5 | weak | 1.065 | 1.065 | 0.604 | Cr | 4 | 6 | -1 | 2.4 | 1.66 | 4.5 | 0.8 | 0 | 100 | 24 | 25 | O | 0 | 0.3367751
670 | 19 | Comparison of Cr(VI) Adsorption Using Synthetic Schwertmannite Obtained by Fe3+ Hydrolysis and Fe2+ Oxidation: Kinetics, Isotherms and Adsorption Mechanism | Schwertmannite | 136.7 | 57.81 | 0.444 | 7.5 | weak | 1.065 | 1.065 | 0.604 | Cr | 4 | 6 | -1 | 2.4 | 1.66 | 4.5 | 0.15 | 0 | 100 | 24 | 25 | O | 0 | 0.165674
671 | 19 | Comparison of Cr(VI) Adsorption Using Synthetic Schwertmannite Obtained by Fe3+ Hydrolysis and Fe2+ Oxidation: Kinetics, Isotherms and Adsorption Mechanism | Schwertmannite | 136.7 | 57.81 | 0.444 | 7.5 | weak | 1.065 | 1.065 | 0.604 | Cr | 4 | 6 | -1 | 2.4 | 1.66 | 4.5 | 0.3 | 0 | 100 | 24 | 25 | O | 0 | 0.2155478
672 | 19 | Comparison of Cr(VI) Adsorption Using Synthetic Schwertmannite Obtained by Fe3+ Hydrolysis and Fe2+ Oxidation: Kinetics, Isotherms and Adsorption Mechanism | Schwertmannite | 136.7 | 57.81 | 0.444 | 7.5 | weak | 1.065 | 1.065 | 0.604 | Cr | 4 | 6 | -1 | 2.4 | 1.66 | 4.5 | 0.6 | 0 | 100 | 24 | 25 | O | 0 | 0.2855636
673 | 19 | Comparison of Cr(VI) Adsorption Using Synthetic Schwertmannite Obtained by Fe3+ Hydrolysis and Fe2+ Oxidation: Kinetics, Isotherms and Adsorption Mechanism | Schwertmannite | 136.7 | 57.81 | 0.444 | 7.5 | weak | 1.065 | 1.065 | 0.604 | Cr | 4 | 6 | -1 | 2.4 | 1.66 | 4.5 | 0.9 | 0 | 100 | 24 | 25 | O | 0 | 0.344256
674 | 19 | Comparison of Cr(VI) Adsorption Using Synthetic Schwertmannite Obtained by Fe3+ Hydrolysis and Fe2+ Oxidation: Kinetics, Isotherms and Adsorption Mechanism | Schwertmannite | 136.7 | 57.81 | 0.444 | 7.5 | weak | 1.065 | 1.065 | 0.604 | Cr | 4 | 6 | -1 | 2.4 | 1.66 | 4.5 | 1.2 | 0 | 100 | 24 | 25 | O | 0 | 0.4000901
675 | 19 | Comparison of Cr(VI) Adsorption Using Synthetic Schwertmannite Obtained by Fe3+ Hydrolysis and Fe2+ Oxidation: Kinetics, Isotherms and Adsorption Mechanism | Schwertmannite | 136.7 | 57.81 | 0.444 | 7.5 | weak | 1.065 | 1.065 | 0.604 | Cr | 4 | 6 | -1 | 2.4 | 1.66 | 4.5 | 1.5 | 0 | 100 | 24 | 25 | O | 0 | 0.443196
676 | 19 | Comparison of Cr(VI) Adsorption Using Synthetic Schwertmannite Obtained by Fe3+ Hydrolysis and Fe2+ Oxidation: Kinetics, Isotherms and Adsorption Mechanism | Schwertmannite | 136.7 | 57.81 | 0.444 | 7.5 | weak | 1.065 | 1.065 | 0.604 | Cr | 4 | 6 | -1 | 2.4 | 1.66 | 4.5 | 1.8 | 0 | 100 | 24 | 25 | O | 0 | 0.4919575
677 | 19 | Comparison of Cr(VI) Adsorption Using Synthetic Schwertmannite Obtained by Fe3+ Hydrolysis and Fe2+ Oxidation: Kinetics, Isotherms and Adsorption Mechanism | Schwertmannite | 136.7 | 57.81 | 0.444 | 7.5 | weak | 1.065 | 1.065 | 0.604 | Cr | 4 | 6 | -1 | 2.4 | 1.66 | 4.5 | 2.4 | 0 | 100 | 24 | 25 | O | 0 | 0.5395946
678 | 19 | Comparison of Cr(VI) Adsorption Using Synthetic Schwertmannite Obtained by Fe3+ Hydrolysis and Fe2+ Oxidation: Kinetics, Isotherms and Adsorption Mechanism | Schwertmannite | 136.7 | 57.81 | 0.444 | 7.5 | weak | 1.065 | 1.065 | 0.604 | Cr | 4 | 6 | -1 | 2.4 | 1.66 | 4.5 | 2.8 | 0 | 100 | 24 | 25 | O | 0 | 0.5759083
679 | 19 | Comparison of Cr(VI) Adsorption Using Synthetic Schwertmannite Obtained by Fe3+ Hydrolysis and Fe2+ Oxidation: Kinetics, Isotherms and Adsorption Mechanism | Schwertmannite | 136.7 | 57.81 | 0.444 | 7.5 | weak | 1.065 | 1.065 | 0.604 | Cr | 4 | 6 | -1 | 2.4 | 1.66 | 4.5 | 3 | 0 | 100 | 24 | 25 | O | 0 | 0.5949138
680 | 19 | Comparison of Cr(VI) Adsorption Using Synthetic Schwertmannite Obtained by Fe3+ Hydrolysis and Fe2+ Oxidation: Kinetics, Isotherms and Adsorption Mechanism | Schwertmannite | 78.6 | 57.81 | 0.444 | 7.5 | weak | 1.065 | 1.065 | 0.604 | Cr | 4 | 6 | -1 | 2.4 | 1.66 | 2.7 | 0.8 | 0 | 100 | 24 | 25 | O | 0 | 0.4767225
681 | 19 | Comparison of Cr(VI) Adsorption Using Synthetic Schwertmannite Obtained by Fe3+ Hydrolysis and Fe2+ Oxidation: Kinetics, Isotherms and Adsorption Mechanism | Schwertmannite | 78.6 | 57.81 | 0.444 | 7.5 | weak | 1.065 | 1.065 | 0.604 | Cr | 4 | 6 | -1 | 2.4 | 1.66 | 3.3 | 0.8 | 0 | 100 | 24 | 25 | O | 0 | 0.4886406
682 | 19 | Comparison of Cr(VI) Adsorption Using Synthetic Schwertmannite Obtained by Fe3+ Hydrolysis and Fe2+ Oxidation: Kinetics, Isotherms and Adsorption Mechanism | Schwertmannite | 78.6 | 57.81 | 0.444 | 7.5 | weak | 1.065 | 1.065 | 0.604 | Cr | 4 | 6 | -1 | 2.4 | 1.66 | 5.9 | 0.8 | 0 | 100 | 24 | 25 | O | 0 | 0.4454376
683 | 19 | Comparison of Cr(VI) Adsorption Using Synthetic Schwertmannite Obtained by Fe3+ Hydrolysis and Fe2+ Oxidation: Kinetics, Isotherms and Adsorption Mechanism | Schwertmannite | 78.6 | 57.81 | 0.444 | 7.5 | weak | 1.065 | 1.065 | 0.604 | Cr | 4 | 6 | -2 | 2.4 | 1.66 | 7 | 0.8 | 0 | 100 | 24 | 25 | O | 0 | 0.381378
684 | 19 | Comparison of Cr(VI) Adsorption Using Synthetic Schwertmannite Obtained by Fe3+ Hydrolysis and Fe2+ Oxidation: Kinetics, Isotherms and Adsorption Mechanism | Schwertmannite | 78.6 | 57.81 | 0.444 | 7.5 | weak | 1.065 | 1.065 | 0.604 | Cr | 4 | 6 | -2 | 2.4 | 1.66 | 7.2 | 0.8 | 0 | 100 | 24 | 25 | O | 0 | 0.4052142
685 | 19 | Comparison of Cr(VI) Adsorption Using Synthetic Schwertmannite Obtained by Fe3+ Hydrolysis and Fe2+ Oxidation: Kinetics, Isotherms and Adsorption Mechanism | Schwertmannite | 78.6 | 57.81 | 0.444 | 7.5 | weak | 1.065 | 1.065 | 0.604 | Cr | 4 | 6 | -2 | 2.4 | 1.66 | 11.8 | 0.8 | 0 | 100 | 24 | 25 | O | 0 | 0.3471136
686 | 19 | Comparison of Cr(VI) Adsorption Using Synthetic Schwertmannite Obtained by Fe3+ Hydrolysis and Fe2+ Oxidation: Kinetics, Isotherms and Adsorption Mechanism | Schwertmannite | 136.7 | 57.81 | 0.444 | 7.5 | weak | 1.065 | 1.065 | 0.604 | Cr | 4 | 6 | -1 | 2.4 | 1.66 | 2.7 | 3.1 | 0 | 100 | 24 | 25 | O | 0 | 0.6376164
687 | 19 | Comparison of Cr(VI) Adsorption Using Synthetic Schwertmannite Obtained by Fe3+ Hydrolysis and Fe2+ Oxidation: Kinetics, Isotherms and Adsorption Mechanism | Schwertmannite | 136.7 | 57.81 | 0.444 | 7.5 | weak | 1.065 | 1.065 | 0.604 | Cr | 4 | 6 | -1 | 2.4 | 1.66 | 3 | 3.1 | 0 | 100 | 24 | 25 | O | 0 | 0.7031657
688 | 19 | Comparison of Cr(VI) Adsorption Using Synthetic Schwertmannite Obtained by Fe3+ Hydrolysis and Fe2+ Oxidation: Kinetics, Isotherms and Adsorption Mechanism | Schwertmannite | 136.7 | 57.81 | 0.444 | 7.5 | weak | 1.065 | 1.065 | 0.604 | Cr | 4 | 6 | -1 | 2.4 | 1.66 | 3.7 | 3.1 | 0 | 100 | 24 | 25 | O | 0 | 0.6227188
689 | 19 | Comparison of Cr(VI) Adsorption Using Synthetic Schwertmannite Obtained by Fe3+ Hydrolysis and Fe2+ Oxidation: Kinetics, Isotherms and Adsorption Mechanism | Schwertmannite | 136.7 | 57.81 | 0.444 | 7.5 | weak | 1.065 | 1.065 | 0.604 | Cr | 4 | 6 | -2 | 2.4 | 1.66 | 5.5 | 3.1 | 0 | 100 | 24 | 25 | O | 0 | 0.5824953
690 | 19 | Comparison of Cr(VI) Adsorption Using Synthetic Schwertmannite Obtained by Fe3+ Hydrolysis and Fe2+ Oxidation: Kinetics, Isotherms and Adsorption Mechanism | Schwertmannite | 136.7 | 57.81 | 0.444 | 7.5 | weak | 1.065 | 1.065 | 0.604 | Cr | 4 | 6 | -2 | 2.4 | 1.66 | 5.6 | 3.1 | 0 | 100 | 24 | 25 | O | 0 | 0.6048417
691 | 19 | Comparison of Cr(VI) Adsorption Using Synthetic Schwertmannite Obtained by Fe3+ Hydrolysis and Fe2+ Oxidation: Kinetics, Isotherms and Adsorption Mechanism | Schwertmannite | 136.7 | 57.81 | 0.444 | 7.5 | weak | 1.065 | 1.065 | 0.604 | Cr | 4 | 6 | -2 | 2.4 | 1.66 | 10.7 | 3.1 | 0 | 100 | 24 | 25 | O | 0 | 0.3217877
692 | 19 | Comparison of Cr(VI) Adsorption Using Synthetic Schwertmannite Obtained by Fe3+ Hydrolysis and Fe2+ Oxidation: Kinetics, Isotherms and Adsorption Mechanism | Schwertmannite | 78.6 | 57.81 | 0.444 | 7.5 | weak | 1.065 | 1.065 | 0.604 | Cr | 4 | 6 | -1 | 2.4 | 1.66 | 3.3 | 0.8 | 0 | 100 | 12 | 25 | O | 0 | 0.3141576
693 | 19 | Comparison of Cr(VI) Adsorption Using Synthetic Schwertmannite Obtained by Fe3+ Hydrolysis and Fe2+ Oxidation: Kinetics, Isotherms and Adsorption Mechanism | Schwertmannite | 78.6 | 57.81 | 0.444 | 7.5 | weak | 1.065 | 1.065 | 0.604 | Cr | 4 | 6 | -1 | 2.4 | 1.66 | 5.9 | 0.8 | 0 | 100 | 8 | 25 | O | 0 | 0.3049183
694 | 19 | Comparison of Cr(VI) Adsorption Using Synthetic Schwertmannite Obtained by Fe3+ Hydrolysis and Fe2+ Oxidation: Kinetics, Isotherms and Adsorption Mechanism | Schwertmannite | 78.6 | 57.81 | 0.444 | 7.5 | weak | 1.065 | 1.065 | 0.604 | Cr | 4 | 6 | -2 | 2.4 | 1.66 | 7 | 0.8 | 0 | 100 | 4 | 25 | O | 0 | 0.2877365
695 | 19 | Comparison of Cr(VI) Adsorption Using Synthetic Schwertmannite Obtained by Fe3+ Hydrolysis and Fe2+ Oxidation: Kinetics, Isotherms and Adsorption Mechanism | Schwertmannite | 78.6 | 57.81 | 0.444 | 7.5 | weak | 1.065 | 1.065 | 0.604 | Cr | 4 | 6 | -2 | 2.4 | 1.66 | 7.2 | 0.8 | 0 | 100 | 3 | 25 | O | 0 | 0.2819943
696 | 19 | Comparison of Cr(VI) Adsorption Using Synthetic Schwertmannite Obtained by Fe3+ Hydrolysis and Fe2+ Oxidation: Kinetics, Isotherms and Adsorption Mechanism | Schwertmannite | 136.7 | 57.81 | 0.444 | 7.5 | weak | 1.065 | 1.065 | 0.604 | Cr | 4 | 6 | -1 | 2.4 | 1.66 | 3 | 3.1 | 0 | 100 | 12 | 25 | O | 0 | 0.5408235
697 | 19 | Comparison of Cr(VI) Adsorption Using Synthetic Schwertmannite Obtained by Fe3+ Hydrolysis and Fe2+ Oxidation: Kinetics, Isotherms and Adsorption Mechanism | Schwertmannite | 136.7 | 57.81 | 0.444 | 7.5 | weak | 1.065 | 1.065 | 0.604 | Cr | 4 | 6 | -1 | 2.4 | 1.66 | 3.7 | 3.1 | 0 | 100 | 8 | 25 | O | 0 | 0.5161993
698 | 19 | Comparison of Cr(VI) Adsorption Using Synthetic Schwertmannite Obtained by Fe3+ Hydrolysis and Fe2+ Oxidation: Kinetics, Isotherms and Adsorption Mechanism | Schwertmannite | 136.7 | 57.81 | 0.444 | 7.5 | weak | 1.065 | 1.065 | 0.604 | Cr | 4 | 6 | -2 | 2.4 | 1.66 | 5.5 | 3.1 | 0 | 100 | 4 | 25 | O | 0 | 0.46640625
699 | 19 | Comparison of Cr(VI) Adsorption Using Synthetic Schwertmannite Obtained by Fe3+ Hydrolysis and Fe2+ Oxidation: Kinetics, Isotherms and Adsorption Mechanism | Schwertmannite | 136.7 | 57.81 | 0.444 | 7.5 | weak | 1.065 | 1.065 | 0.604 | Cr | 4 | 6 | -2 | 2.4 | 1.66 | 5.6 | 3.1 | 0 | 100 | 3 | 25 | O | 0 | 0.4525465
700 | 19 | Comparison of Cr(VI) Adsorption Using Synthetic Schwertmannite Obtained by Fe3+ Hydrolysis and Fe2+ Oxidation: Kinetics, Isotherms and Adsorption Mechanism | Schwertmannite | 78.6 | 57.81 | 0.444 | 7.5 | weak | 1.065 | 1.065 | 0.604 | Cr | 4 | 6 | -1 | 2.4 | 1.66 | 4.5 | 0.8 | 0 | 5 | 24 | 25 | O | 0 | 0.7258383
701 | 19 | Comparison of Cr(VI) Adsorption Using Synthetic Schwertmannite Obtained by Fe3+ Hydrolysis and Fe2+ Oxidation: Kinetics, Isotherms and Adsorption Mechanism | Schwertmannite | 78.6 | 57.81 | 0.444 | 7.5 | weak | 1.065 | 1.065 | 0.604 | Cr | 4 | 6 | -1 | 2.4 | 1.66 | 4.5 | 0.8 | 0 | 10 | 24 | 25 | O | 0 | 0.6232742
702 | 19 | Comparison of Cr(VI) Adsorption Using Synthetic Schwertmannite Obtained by Fe3+ Hydrolysis and Fe2+ Oxidation: Kinetics, Isotherms and Adsorption Mechanism | Schwertmannite | 78.6 | 57.81 | 0.444 | 7.5 | weak | 1.065 | 1.065 | 0.604 | Cr | 4 | 6 | -1 | 2.4 | 1.66 | 4.5 | 0.8 | 0 | 20 | 24 | 25 | O | 0 | 0.5364892
703 | 19 | Comparison of Cr(VI) Adsorption Using Synthetic Schwertmannite Obtained by Fe3+ Hydrolysis and Fe2+ Oxidation: Kinetics, Isotherms and Adsorption Mechanism | Schwertmannite | 78.6 | 57.81 | 0.444 | 7.5 | weak | 1.065 | 1.065 | 0.604 | Cr | 4 | 6 | -1 | 2.4 | 1.66 | 4.5 | 0.8 | 0 | 30 | 24 | 25 | O | 0 | 0.4760026
704 | 19 | Comparison of Cr(VI) Adsorption Using Synthetic Schwertmannite Obtained by Fe3+ Hydrolysis and Fe2+ Oxidation: Kinetics, Isotherms and Adsorption Mechanism | Schwertmannite | 78.6 | 57.81 | 0.444 | 7.5 | weak | 1.065 | 1.065 | 0.604 | Cr | 4 | 6 | -1 | 2.4 | 1.66 | 4.5 | 0.8 | 0 | 40 | 24 | 25 | O | 0 | 0.4319527
705 | 19 | Comparison of Cr(VI) Adsorption Using Synthetic Schwertmannite Obtained by Fe3+ Hydrolysis and Fe2+ Oxidation: Kinetics, Isotherms and Adsorption Mechanism | Schwertmannite | 78.6 | 57.81 | 0.444 | 7.5 | weak | 1.065 | 1.065 | 0.604 | Cr | 4 | 6 | -1 | 2.4 | 1.66 | 4.5 | 0.8 | 0 | 50 | 24 | 25 | O | 0 | 0.4023669
706 | 19 | Comparison of Cr(VI) Adsorption Using Synthetic Schwertmannite Obtained by Fe3+ Hydrolysis and Fe2+ Oxidation: Kinetics, Isotherms and Adsorption Mechanism | Schwertmannite | 78.6 | 57.81 | 0.444 | 7.5 | weak | 1.065 | 1.065 | 0.604 | Cr | 4 | 6 | -1 | 2.4 | 1.66 | 4.5 | 0.8 | 0 | 60 | 24 | 25 | O | 0 | 0.3865878
707 | 19 | Comparison of Cr(VI) Adsorption Using Synthetic Schwertmannite Obtained by Fe3+ Hydrolysis and Fe2+ Oxidation: Kinetics, Isotherms and Adsorption Mechanism | Schwertmannite | 78.6 | 57.81 | 0.444 | 7.5 | weak | 1.065 | 1.065 | 0.604 | Cr | 4 | 6 | -1 | 2.4 | 1.66 | 4.5 | 0.8 | 0 | 70 | 24 | 25 | O | 0 | 0.3786982
708 | 19 | Comparison of Cr(VI) Adsorption Using Synthetic Schwertmannite Obtained by Fe3+ Hydrolysis and Fe2+ Oxidation: Kinetics, Isotherms and Adsorption Mechanism | Schwertmannite | 78.6 | 57.81 | 0.444 | 7.5 | weak | 1.065 | 1.065 | 0.604 | Cr | 4 | 6 | -1 | 2.4 | 1.66 | 4.5 | 0.8 | 0 | 80 | 24 | 25 | O | 0 | 0.3619329
709 | 19 | Comparison of Cr(VI) Adsorption Using Synthetic Schwertmannite Obtained by Fe3+ Hydrolysis and Fe2+ Oxidation: Kinetics, Isotherms and Adsorption Mechanism | Schwertmannite | 78.6 | 57.81 | 0.444 | 7.5 | weak | 1.065 | 1.065 | 0.604 | Cr | 4 | 6 | -1 | 2.4 | 1.66 | 4.5 | 0.8 | 0 | 90 | 24 | 25 | O | 0 | 0.354153
710 | 19 | Comparison of Cr(VI) Adsorption Using Synthetic Schwertmannite Obtained by Fe3+ Hydrolysis and Fe2+ Oxidation: Kinetics, Isotherms and Adsorption Mechanism | Schwertmannite | 136.7 | 57.81 | 0.444 | 7.5 | weak | 1.065 | 1.065 | 0.604 | Cr | 4 | 6 | -1 | 2.4 | 1.66 | 4.5 | 3.1 | 0 | 5 | 24 | 25 | O | 0 | 0.9171598
711 | 19 | Comparison of Cr(VI) Adsorption Using Synthetic Schwertmannite Obtained by Fe3+ Hydrolysis and Fe2+ Oxidation: Kinetics, Isotherms and Adsorption Mechanism | Schwertmannite | 136.7 | 57.81 | 0.444 | 7.5 | weak | 1.065 | 1.065 | 0.604 | Cr | 4 | 6 | -1 | 2.4 | 1.66 | 4.5 | 3.1 | 0 | 10 | 24 | 25 | O | 0 | 0.8254438
712 | 19 | Comparison of Cr(VI) Adsorption Using Synthetic Schwertmannite Obtained by Fe3+ Hydrolysis and Fe2+ Oxidation: Kinetics, Isotherms and Adsorption Mechanism | Schwertmannite | 136.7 | 57.81 | 0.444 | 7.5 | weak | 1.065 | 1.065 | 0.604 | Cr | 4 | 6 | -1 | 2.4 | 1.66 | 4.5 | 3.1 | 0 | 20 | 24 | 25 | O | 0 | 0.7795858
713 | 19 | Comparison of Cr(VI) Adsorption Using Synthetic Schwertmannite Obtained by Fe3+ Hydrolysis and Fe2+ Oxidation: Kinetics, Isotherms and Adsorption Mechanism | Schwertmannite | 136.7 | 57.81 | 0.444 | 7.5 | weak | 1.065 | 1.065 | 0.604 | Cr | 4 | 6 | -1 | 2.4 | 1.66 | 4.5 | 3.1 | 0 | 30 | 24 | 25 | O | 0 | 0.7846811
714 | 19 | Comparison of Cr(VI) Adsorption Using Synthetic Schwertmannite Obtained by Fe3+ Hydrolysis and Fe2+ Oxidation: Kinetics, Isotherms and Adsorption Mechanism | Schwertmannite | 136.7 | 57.81 | 0.444 | 7.5 | weak | 1.065 | 1.065 | 0.604 | Cr | 4 | 6 | -1 | 2.4 | 1.66 | 4.5 | 3.1 | 0 | 40 | 24 | 25 | O | 0 | 0.7260848
715 | 19 | Comparison of Cr(VI) Adsorption Using Synthetic Schwertmannite Obtained by Fe3+ Hydrolysis and Fe2+ Oxidation: Kinetics, Isotherms and Adsorption Mechanism | Schwertmannite | 136.7 | 57.81 | 0.444 | 7.5 | weak | 1.065 | 1.065 | 0.604 | Cr | 4 | 6 | -1 | 2.4 | 1.66 | 4.5 | 3.1 | 0 | 50 | 24 | 25 | O | 0 | 0.6970414
716 | 19 | Comparison of Cr(VI) Adsorption Using Synthetic Schwertmannite Obtained by Fe3+ Hydrolysis and Fe2+ Oxidation: Kinetics, Isotherms and Adsorption Mechanism | Schwertmannite | 136.7 | 57.81 | 0.444 | 7.5 | weak | 1.065 | 1.065 | 0.604 | Cr | 4 | 6 | -1 | 2.4 | 1.66 | 4.5 | 3.1 | 0 | 60 | 24 | 25 | O | 0 | 0.6522025
717 | 19 | Comparison of Cr(VI) Adsorption Using Synthetic Schwertmannite Obtained by Fe3+ Hydrolysis and Fe2+ Oxidation: Kinetics, Isotherms and Adsorption Mechanism | Schwertmannite | 136.7 | 57.81 | 0.444 | 7.5 | weak | 1.065 | 1.065 | 0.604 | Cr | 4 | 6 | -1 | 2.4 | 1.66 | 4.5 | 3.1 | 0 | 70 | 24 | 25 | O | 0 | 0.6245421
718 | 19 | Comparison of Cr(VI) Adsorption Using Synthetic Schwertmannite Obtained by Fe3+ Hydrolysis and Fe2+ Oxidation: Kinetics, Isotherms and Adsorption Mechanism | Schwertmannite | 136.7 | 57.81 | 0.444 | 7.5 | weak | 1.065 | 1.065 | 0.604 | Cr | 4 | 6 | -1 | 2.4 | 1.66 | 4.5 | 3.1 | 0 | 80 | 24 | 25 | O | 0 | 0.6076183
719 | 19 | Comparison of Cr(VI) Adsorption Using Synthetic Schwertmannite Obtained by Fe3+ Hydrolysis and Fe2+ Oxidation: Kinetics, Isotherms and Adsorption Mechanism | Schwertmannite | 136.7 | 57.81 | 0.444 | 7.5 | weak | 1.065 | 1.065 | 0.604 | Cr | 4 | 6 | -1 | 2.4 | 1.66 | 4.5 | 3.1 | 0 | 90 | 24 | 25 | O | 0 | 0.5808679
720 | 19 | Comparison of Cr(VI) Adsorption Using Synthetic Schwertmannite Obtained by Fe3+ Hydrolysis and Fe2+ Oxidation: Kinetics, Isotherms and Adsorption Mechanism | Schwertmannite | 136.7 | 57.81 | 0.444 | 7.5 | weak | 1.065 | 1.065 | 0.604 | Cr | 4 | 6 | -1 | 2.4 | 1.66 | 4.5 | 3.1 | 0 | 100 | 24 | 25 | O | 0 | 0.5716963
721 | 20 | Magnetic Fe3O4/MnO2 core–shell nano‑composite for removal of heavy metals from wastewater | Magnetite | 73.557 | 72.36 | 0.75 | 6.2 | strong | 0.8396 | 0.8396 | 0.8396 | Cu | 0 | 2 | 2 | 0.73 | 1.9 | 6.5 | 1 | 0 | 10 | 24 | 30 | O | 0 | 0.2607595
722 | 20 | Magnetic Fe3O4/MnO2 core–shell nano‑composite for removal of heavy metals from wastewater | Magnetite | 73.557 | 72.36 | 0.75 | 6.2 | strong | 0.8396 | 0.8396 | 0.8396 | Cd | 0 | 2 | 2 | 0.95 | 1.69 | 6.5 | 1 | 0 | 10 | 24 | 30 | O | 0 | 0.1341772
723 | 20 | Magnetic Fe3O4/MnO2 core–shell nano‑composite for removal of heavy metals from wastewater | Magnetite | 73.557 | 72.36 | 0.75 | 6.2 | strong | 0.8396 | 0.8396 | 0.8396 | Pb | 0 | 2 | 2 | 1.19 | 2.33 | 6.5 | 1 | 0 | 10 | 24 | 30 | O | 0 | 0.5392405
724 | 20 | Magnetic Fe3O4/MnO2 core–shell nano‑composite for removal of heavy metals from wastewater | Magnetite | 73.557 | 72.36 | 0.75 | 6.2 | strong | 0.8396 | 0.8396 | 0.8396 | Zn | 0 | 2 | 2 | 0.74 | 1.65 | 6.5 | 1 | 0 | 10 | 24 | 30 | O | 0 | 0.1037975
725 | 21 | Facile modification of activated carbon with highly dispersed nano-sized a-Fe2O3 for enhanced removal of hexavalent chromium from aqueous solutions | Hematite | 26.2 | 70 | 0.122449 | 7.36 | strong | 0.5034 | 0.5034 | 1.375 | Cr | 4 | 6 | -1 | 2.4 | 1.66 | 5.6 | 0.04 | 0 | 25 | 12 | 25 | O | 0 | 0.1419648
726 | 21 | Facile modification of activated carbon with highly dispersed nano-sized a-Fe2O3 for enhanced removal of hexavalent chromium from aqueous solutions | Hematite | 26.2 | 70 | 0.122449 | 7.36 | strong | 0.5034 | 0.5034 | 1.375 | Cr | 4 | 6 | -1 | 2.4 | 1.66 | 5.6 | 0.04 | 0 | 25 | 10 | 25 | O | 0 | 0.1427741
727 | 21 | Facile modification of activated carbon with highly dispersed nano-sized a-Fe2O3 for enhanced removal of hexavalent chromium from aqueous solutions | Hematite | 26.2 | 70 | 0.122449 | 7.36 | strong | 0.5034 | 0.5034 | 1.375 | Cr | 4 | 6 | -1 | 2.4 | 1.66 | 5.6 | 0.04 | 0 | 25 | 8 | 25 | O | 0 | 0.1435879
728 | 21 | Facile modification of activated carbon with highly dispersed nano-sized a-Fe2O3 for enhanced removal of hexavalent chromium from aqueous solutions | Hematite | 26.2 | 70 | 0.122449 | 7.36 | strong | 0.5034 | 0.5034 | 1.375 | Cr | 4 | 6 | -1 | 2.4 | 1.66 | 5.6 | 0.04 | 0 | 25 | 6 | 25 | O | 0 | 0.1420319
729 | 21 | Facile modification of activated carbon with highly dispersed nano-sized a-Fe2O3 for enhanced removal of hexavalent chromium from aqueous solutions | Hematite | 26.2 | 70 | 0.122449 | 7.36 | strong | 0.5034 | 0.5034 | 1.375 | Cr | 4 | 6 | -1 | 2.4 | 1.66 | 5.6 | 0.04 | 0 | 25 | 5 | 25 | O | 0 | 0.1376948
730 | 21 | Facile modification of activated carbon with highly dispersed nano-sized a-Fe2O3 for enhanced removal of hexavalent chromium from aqueous solutions | Hematite | 26.2 | 70 | 0.122449 | 7.36 | strong | 0.5034 | 0.5034 | 1.375 | Cr | 4 | 6 | -1 | 2.4 | 1.66 | 5.6 | 0.04 | 0 | 25 | 4 | 25 | O | 0 | 0.1274379
731 | 21 | Facile modification of activated carbon with highly dispersed nano-sized a-Fe2O3 for enhanced removal of hexavalent chromium from aqueous solutions | Hematite | 26.2 | 70 | 0.122449 | 7.36 | strong | 0.5034 | 0.5034 | 1.375 | Cr | 4 | 6 | -1 | 2.4 | 1.66 | 5.6 | 0.04 | 0 | 25 | 3 | 25 | O | 0 | 0.117181
732 | 21 | Facile modification of activated carbon with highly dispersed nano-sized a-Fe2O3 for enhanced removal of hexavalent chromium from aqueous solutions | Hematite | 26.2 | 70 | 0.122449 | 7.36 | strong | 0.5034 | 0.5034 | 1.375 | Cr | 4 | 6 | -1 | 2.4 | 1.66 | 5.6 | 0.04 | 0 | 25 | 2 | 25 | O | 0 | 0.108109
733 | 21 | Facile modification of activated carbon with highly dispersed nano-sized a-Fe2O3 for enhanced removal of hexavalent chromium from aqueous solutions | Hematite | 26.2 | 70 | 0.122449 | 7.36 | strong | 0.5034 | 0.5034 | 1.375 | Cr | 4 | 6 | -1 | 2.4 | 1.66 | 5.6 | 0.04 | 0 | 25 | 1.5 | 25 | O | 0 | 0.0929069
734 | 21 | Facile modification of activated carbon with highly dispersed nano-sized a-Fe2O3 for enhanced removal of hexavalent chromium from aqueous solutions | Hematite | 26.2 | 70 | 0.122449 | 7.36 | strong | 0.5034 | 0.5034 | 1.375 | Cr | 4 | 6 | -1 | 2.4 | 1.66 | 5.6 | 0.04 | 0 | 25 | 1 | 25 | O | 0 | 0.08126839
735 | 21 | Facile modification of activated carbon with highly dispersed nano-sized a-Fe2O3 for enhanced removal of hexavalent chromium from aqueous solutions | Hematite | 26.2 | 70 | 0.122449 | 7.36 | strong | 0.5034 | 0.5034 | 1.375 | Cr | 4 | 6 | -1 | 2.4 | 1.66 | 5.6 | 0.04 | 0 | 25 | 0.6666667 | 25 | O | 0 | 0.07544242
736 | 21 | Facile modification of activated carbon with highly dispersed nano-sized a-Fe2O3 for enhanced removal of hexavalent chromium from aqueous solutions | Hematite | 26.2 | 70 | 0.122449 | 7.36 | strong | 0.5034 | 0.5034 | 1.375 | Cr | 4 | 6 | -1 | 2.4 | 1.66 | 5.6 | 0.04 | 0 | 25 | 0.5 | 25 | O | 0 | 0.06843607
737 | 21 | Facile modification of activated carbon with highly dispersed nano-sized a-Fe2O3 for enhanced removal of hexavalent chromium from aqueous solutions | Hematite | 26.2 | 70 | 0.122449 | 7.36 | strong | 0.5034 | 0.5034 | 1.375 | Cr | 4 | 6 | -1 | 2.4 | 1.66 | 5.6 | 0.04 | 0 | 25 | 0.1666667 | 25 | O | 0 | 0.05431604
738 | 21 | Facile modification of activated carbon with highly dispersed nano-sized a-Fe2O3 for enhanced removal of hexavalent chromium from aqueous solutions | Hematite | 26.2 | 70 | 0.122449 | 7.36 | strong | 0.5034 | 0.5034 | 1.375 | Cr | 4 | 6 | -1 | 2.4 | 1.66 | 3 | 2 | 0 | 25 | 8 | 25 | O | 0 | 0.9855769
739 | 21 | Facile modification of activated carbon with highly dispersed nano-sized a-Fe2O3 for enhanced removal of hexavalent chromium from aqueous solutions | Hematite | 26.2 | 70 | 0.122449 | 7.36 | strong | 0.5034 | 0.5034 | 1.375 | Cr | 4 | 6 | -1 | 2.4 | 1.66 | 5 | 2 | 0 | 25 | 8 | 25 | O | 0 | 0.90625
740 | 21 | Facile modification of activated carbon with highly dispersed nano-sized a-Fe2O3 for enhanced removal of hexavalent chromium from aqueous solutions | Hematite | 26.2 | 70 | 0.122449 | 7.36 | strong | 0.5034 | 0.5034 | 1.375 | Cr | 4 | 6 | -1 | 2.4 | 1.66 | 6 | 2 | 0 | 25 | 8 | 25 | O | 0 | 0.7163462
741 | 21 | Facile modification of activated carbon with highly dispersed nano-sized a-Fe2O3 for enhanced removal of hexavalent chromium from aqueous solutions | Hematite | 26.2 | 70 | 0.122449 | 7.36 | strong | 0.5034 | 0.5034 | 1.375 | Cr | 4 | 6 | -2 | 2.4 | 1.66 | 7 | 2 | 0 | 25 | 8 | 25 | O | 0 | 0.5961538
742 | 21 | Facile modification of activated carbon with highly dispersed nano-sized a-Fe2O3 for enhanced removal of hexavalent chromium from aqueous solutions | Hematite | 26.2 | 70 | 0.122449 | 7.36 | strong | 0.5034 | 0.5034 | 1.375 | Cr | 4 | 6 | -2 | 2.4 | 1.66 | 8 | 2 | 0 | 25 | 8 | 25 | O | 0 | 0.5288462
743 | 21 | Facile modification of activated carbon with highly dispersed nano-sized a-Fe2O3 for enhanced removal of hexavalent chromium from aqueous solutions | Hematite | 26.2 | 70 | 0.122449 | 7.36 | strong | 0.5034 | 0.5034 | 1.375 | Cr | 4 | 6 | -2 | 2.4 | 1.66 | 9 | 2 | 0 | 25 | 8 | 25 | O | 0 | 0.4543269
744 | 21 | Facile modification of activated carbon with highly dispersed nano-sized a-Fe2O3 for enhanced removal of hexavalent chromium from aqueous solutions | Hematite | 26.2 | 70 | 0.122449 | 7.36 | strong | 0.5034 | 0.5034 | 1.375 | Cr | 4 | 6 | -2 | 2.4 | 1.66 | 11 | 2 | 0 | 25 | 8 | 25 | O | 0 | 0.1706731
745 | 21 | Facile modification of activated carbon with highly dispersed nano-sized a-Fe2O3 for enhanced removal of hexavalent chromium from aqueous solutions | Hematite | 26.2 | 70 | 0.122449 | 7.36 | strong | 0.5034 | 0.5034 | 1.375 | Cr | 4 | 6 | -1 | 2.4 | 1.66 | 5.6 | 2 | 0 | 498.8326 | 12 | 25 | O | 0 | 0.120441
746 | 21 | Facile modification of activated carbon with highly dispersed nano-sized a-Fe2O3 for enhanced removal of hexavalent chromium from aqueous solutions | Hematite | 26.2 | 70 | 0.122449 | 7.36 | strong | 0.5034 | 0.5034 | 1.375 | Cr | 4 | 6 | -1 | 2.4 | 1.66 | 5.6 | 2 | 0 | 398.3586 | 12 | 25 | O | 0 | 0.1486674
747 | 21 | Facile modification of activated carbon with highly dispersed nano-sized a-Fe2O3 for enhanced removal of hexavalent chromium from aqueous solutions | Hematite | 26.2 | 70 | 0.122449 | 7.36 | strong | 0.5034 | 0.5034 | 1.375 | Cr | 4 | 6 | -1 | 2.4 | 1.66 | 5.6 | 2 | 0 | 298.2714 | 12 | 25 | O | 0 | 0.1949973
748 | 21 | Facile modification of activated carbon with highly dispersed nano-sized a-Fe2O3 for enhanced removal of hexavalent chromium from aqueous solutions | Hematite | 26.2 | 70 | 0.122449 | 7.36 | strong | 0.5034 | 0.5034 | 1.375 | Cr | 4 | 6 | -1 | 2.4 | 1.66 | 5.6 | 2 | 0 | 198.0751 | 12 | 25 | O | 0 | 0.2815863
749 | 21 | Facile modification of activated carbon with highly dispersed nano-sized a-Fe2O3 for enhanced removal of hexavalent chromium from aqueous solutions | Hematite | 26.2 | 70 | 0.122449 | 7.36 | strong | 0.5034 | 0.5034 | 1.375 | Cr | 4 | 6 | -1 | 2.4 | 1.66 | 5.6 | 2 | 0 | 102.5314 | 12 | 25 | O | 0 | 0.402339
750 | 21 | Facile modification of activated carbon with highly dispersed nano-sized a-Fe2O3 for enhanced removal of hexavalent chromium from aqueous solutions | Hematite | 26.2 | 70 | 0.122449 | 7.36 | strong | 0.5034 | 0.5034 | 1.375 | Cr | 4 | 6 | -1 | 2.4 | 1.66 | 5.6 | 2 | 0 | 57.14576 | 12 | 25 | O | 0 | 0.5109383
751 | 21 | Facile modification of activated carbon with highly dispersed nano-sized a-Fe2O3 for enhanced removal of hexavalent chromium from aqueous solutions | Hematite | 26.2 | 70 | 0.122449 | 7.36 | strong | 0.5034 | 0.5034 | 1.375 | Cr | 4 | 6 | -1 | 2.4 | 1.66 | 5.6 | 2 | 0 | 32.8728 | 12 | 25 | O | 0 | 0.6179616
752 | 21 | Facile modification of activated carbon with highly dispersed nano-sized a-Fe2O3 for enhanced removal of hexavalent chromium from aqueous solutions | Hematite | 26.2 | 70 | 0.122449 | 7.36 | strong | 0.5034 | 0.5034 | 1.375 | Cr | 4 | 6 | -1 | 2.4 | 1.66 | 5.6 | 2 | 0 | 16.08596 | 12 | 25 | O | 0 | 0.74247
753 | 22 | Synthesis, crystal structure and magnetic properties of a new tri‐nuclear iron (II, III) complex, a precursor for the preparation of superparamagnetic Fe3O4 nanoparticles preparation of superparamagnetic Fe3O4 nanoparticles new tri‐nuclear iron (II, III) complex, a precursor for the preparation of superparamagnetic Fe3O4 nanoparticles applicable in the removal of Cd2+ | Magnetite | 97.56 | 72.36 | 0.75 | 6.51 | medium | 0.8396 | 0.8396 | 0.8396 | Cd | 0 | 2 | 2 | 0.95 | 1.69 | 2 | 5 | 0 | 10 | 3.333 | 25 | O | 0 | 0.31125
754 | 22 | Synthesis, crystal structure and magnetic properties of a new tri‐nuclear iron (II, III) complex, a precursor for the preparation of superparamagnetic Fe3O4 nanoparticles preparation of superparamagnetic Fe3O4 nanoparticles new tri‐nuclear iron (II, III) complex, a precursor for the preparation of superparamagnetic Fe3O4 nanoparticles applicable in the removal of Cd3+ | Magnetite | 97.56 | 72.36 | 0.75 | 6.51 | medium | 0.8396 | 0.8396 | 0.8396 | Cd | 0 | 2 | 2 | 0.95 | 1.69 | 3 | 5 | 0 | 10 | 3.333 | 25 | O | 0 | 0.5192
755 | 22 | Synthesis, crystal structure and magnetic properties of a new tri‐nuclear iron (II, III) complex, a precursor for the preparation of superparamagnetic Fe3O4 nanoparticles preparation of superparamagnetic Fe3O4 nanoparticles new tri‐nuclear iron (II, III) complex, a precursor for the preparation of superparamagnetic Fe3O4 nanoparticles applicable in the removal of Cd4+ | Magnetite | 97.56 | 72.36 | 0.75 | 6.51 | medium | 0.8396 | 0.8396 | 0.8396 | Cd | 0 | 2 | 2 | 0.95 | 1.69 | 4 | 5 | 0 | 10 | 3.333 | 25 | O | 0 | 0.71156
756 | 22 | Synthesis, crystal structure and magnetic properties of a new tri‐nuclear iron (II, III) complex, a precursor for the preparation of superparamagnetic Fe3O4 nanoparticles preparation of superparamagnetic Fe3O4 nanoparticles new tri‐nuclear iron (II, III) complex, a precursor for the preparation of superparamagnetic Fe3O4 nanoparticles applicable in the removal of Cd5+ | Magnetite | 97.56 | 72.36 | 0.75 | 6.51 | medium | 0.8396 | 0.8396 | 0.8396 | Cd | 0 | 2 | 2 | 0.95 | 1.69 | 5 | 5 | 0 | 10 | 3.333 | 25 | O | 0 | 0.861718
757 | 22 | Synthesis, crystal structure and magnetic properties of a new tri‐nuclear iron (II, III) complex, a precursor for the preparation of superparamagnetic Fe3O4 nanoparticles preparation of superparamagnetic Fe3O4 nanoparticles new tri‐nuclear iron (II, III) complex, a precursor for the preparation of superparamagnetic Fe3O4 nanoparticles applicable in the removal of Cd6+ | Magnetite | 97.56 | 72.36 | 0.75 | 6.51 | medium | 0.8396 | 0.8396 | 0.8396 | Cd | 0 | 2 | 2 | 0.95 | 1.69 | 6 | 5 | 0 | 10 | 3.333 | 25 | O | 0 | 0.98687
758 | 22 | Synthesis, crystal structure and magnetic properties of a new tri‐nuclear iron (II, III) complex, a precursor for the preparation of superparamagnetic Fe3O4 nanoparticles preparation of superparamagnetic Fe3O4 nanoparticles new tri‐nuclear iron (II, III) complex, a precursor for the preparation of superparamagnetic Fe3O4 nanoparticles applicable in the removal of Cd7+ | Magnetite | 97.56 | 72.36 | 0.75 | 6.51 | medium | 0.8396 | 0.8396 | 0.8396 | Cd | 0 | 2 | 2 | 0.95 | 1.69 | 2 | 5 | 0 | 15 | 3.333 | 25 | O | 0 | 0.28
759 | 22 | Synthesis, crystal structure and magnetic properties of a new tri‐nuclear iron (II, III) complex, a precursor for the preparation of superparamagnetic Fe3O4 nanoparticles preparation of superparamagnetic Fe3O4 nanoparticles new tri‐nuclear iron (II, III) complex, a precursor for the preparation of superparamagnetic Fe3O4 nanoparticles applicable in the removal of Cd8+ | Magnetite | 97.56 | 72.36 | 0.75 | 6.51 | medium | 0.8396 | 0.8396 | 0.8396 | Cd | 0 | 2 | 2 | 0.95 | 1.69 | 3 | 5 | 0 | 15 | 3.333 | 25 | O | 0 | 0.45046
760 | 22 | Synthesis, crystal structure and magnetic properties of a new tri‐nuclear iron (II, III) complex, a precursor for the preparation of superparamagnetic Fe3O4 nanoparticles preparation of superparamagnetic Fe3O4 nanoparticles new tri‐nuclear iron (II, III) complex, a precursor for the preparation of superparamagnetic Fe3O4 nanoparticles applicable in the removal of Cd9+ | Magnetite | 97.56 | 72.36 | 0.75 | 6.51 | medium | 0.8396 | 0.8396 | 0.8396 | Cd | 0 | 2 | 2 | 0.95 | 1.69 | 4 | 5 | 0 | 15 | 3.333 | 25 | O | 0 | 0.6506
761 | 22 | Synthesis, crystal structure and magnetic properties of a new tri‐nuclear iron (II, III) complex, a precursor for the preparation of superparamagnetic Fe3O4 nanoparticles preparation of superparamagnetic Fe3O4 nanoparticles new tri‐nuclear iron (II, III) complex, a precursor for the preparation of superparamagnetic Fe3O4 nanoparticles applicable in the removal of Cd10+ | Magnetite | 97.56 | 72.36 | 0.75 | 6.51 | medium | 0.8396 | 0.8396 | 0.8396 | Cd | 0 | 2 | 2 | 0.95 | 1.69 | 5 | 5 | 0 | 15 | 3.333 | 25 | O | 0 | 0.821
762 | 22 | Synthesis, crystal structure and magnetic properties of a new tri‐nuclear iron (II, III) complex, a precursor for the preparation of superparamagnetic Fe3O4 nanoparticles preparation of superparamagnetic Fe3O4 nanoparticles new tri‐nuclear iron (II, III) complex, a precursor for the preparation of superparamagnetic Fe3O4 nanoparticles applicable in the removal of Cd11+ | Magnetite | 97.56 | 72.36 | 0.75 | 6.51 | medium | 0.8396 | 0.8396 | 0.8396 | Cd | 0 | 2 | 2 | 0.95 | 1.69 | 6 | 5 | 0 | 15 | 3.333 | 25 | O | 0 | 0.89781
763 | 22 | Synthesis, crystal structure and magnetic properties of a new tri‐nuclear iron (II, III) complex, a precursor for the preparation of superparamagnetic Fe3O4 nanoparticles preparation of superparamagnetic Fe3O4 nanoparticles new tri‐nuclear iron (II, III) complex, a precursor for the preparation of superparamagnetic Fe3O4 nanoparticles applicable in the removal of Cd12+ | Magnetite | 97.56 | 72.36 | 0.75 | 6.51 | medium | 0.8396 | 0.8396 | 0.8396 | Cd | 0 | 2 | 2 | 0.95 | 1.69 | 2 | 5 | 0 | 20 | 3.333 | 25 | O | 0 | 0.2425
764 | 22 | Synthesis, crystal structure and magnetic properties of a new tri‐nuclear iron (II, III) complex, a precursor for the preparation of superparamagnetic Fe3O4 nanoparticles preparation of superparamagnetic Fe3O4 nanoparticles new tri‐nuclear iron (II, III) complex, a precursor for the preparation of superparamagnetic Fe3O4 nanoparticles applicable in the removal of Cd13+ | Magnetite | 97.56 | 72.36 | 0.75 | 6.51 | medium | 0.8396 | 0.8396 | 0.8396 | Cd | 0 | 2 | 2 | 0.95 | 1.69 | 3 | 5 | 0 | 20 | 3.333 | 25 | O | 0 | 0.38484
765 | 22 | Synthesis, crystal structure and magnetic properties of a new tri‐nuclear iron (II, III) complex, a precursor for the preparation of superparamagnetic Fe3O4 nanoparticles preparation of superparamagnetic Fe3O4 nanoparticles new tri‐nuclear iron (II, III) complex, a precursor for the preparation of superparamagnetic Fe3O4 nanoparticles applicable in the removal of Cd14+ | Magnetite | 97.56 | 72.36 | 0.75 | 6.51 | medium | 0.8396 | 0.8396 | 0.8396 | Cd | 0 | 2 | 2 | 0.95 | 1.69 | 4 | 5 | 0 | 20 | 3.333 | 25 | O | 0 | 0.59593
766 | 22 | Synthesis, crystal structure and magnetic properties of a new tri‐nuclear iron (II, III) complex, a precursor for the preparation of superparamagnetic Fe3O4 nanoparticles preparation of superparamagnetic Fe3O4 nanoparticles new tri‐nuclear iron (II, III) complex, a precursor for the preparation of superparamagnetic Fe3O4 nanoparticles applicable in the removal of Cd15+ | Magnetite | 97.56 | 72.36 | 0.75 | 6.51 | medium | 0.8396 | 0.8396 | 0.8396 | Cd | 0 | 2 | 2 | 0.95 | 1.69 | 5 | 5 | 0 | 20 | 3.333 | 25 | O | 0 | 0.7289
767 | 22 | Synthesis, crystal structure and magnetic properties of a new tri‐nuclear iron (II, III) complex, a precursor for the preparation of superparamagnetic Fe3O4 nanoparticles preparation of superparamagnetic Fe3O4 nanoparticles new tri‐nuclear iron (II, III) complex, a precursor for the preparation of superparamagnetic Fe3O4 nanoparticles applicable in the removal of Cd16+ | Magnetite | 97.56 | 72.36 | 0.75 | 6.51 | medium | 0.8396 | 0.8396 | 0.8396 | Cd | 0 | 2 | 2 | 0.95 | 1.69 | 6 | 5 | 0 | 20 | 3.333 | 25 | O | 0 | 0.79
768 | 22 | Synthesis, crystal structure and magnetic properties of a new tri‐nuclear iron (II, III) complex, a precursor for the preparation of superparamagnetic Fe3O4 nanoparticles preparation of superparamagnetic Fe3O4 nanoparticles new tri‐nuclear iron (II, III) complex, a precursor for the preparation of superparamagnetic Fe3O4 nanoparticles applicable in the removal of Cd17+ | Magnetite | 97.56 | 72.36 | 0.75 | 6.51 | medium | 0.8396 | 0.8396 | 0.8396 | Cd | 0 | 2 | 2 | 0.95 | 1.69 | 6 | 5 | 0 | 10 | 0.083 | 25 | O | 0 | 0.31958
769 | 22 | Synthesis, crystal structure and magnetic properties of a new tri‐nuclear iron (II, III) complex, a precursor for the preparation of superparamagnetic Fe3O4 nanoparticles preparation of superparamagnetic Fe3O4 nanoparticles new tri‐nuclear iron (II, III) complex, a precursor for the preparation of superparamagnetic Fe3O4 nanoparticles applicable in the removal of Cd18+ | Magnetite | 97.56 | 72.36 | 0.75 | 6.51 | medium | 0.8396 | 0.8396 | 0.8396 | Cd | 0 | 2 | 2 | 0.95 | 1.69 | 6 | 5 | 0 | 10 | 0.166 | 25 | O | 0 | 0.48011
770 | 22 | Synthesis, crystal structure and magnetic properties of a new tri‐nuclear iron (II, III) complex, a precursor for the preparation of superparamagnetic Fe3O4 nanoparticles preparation of superparamagnetic Fe3O4 nanoparticles new tri‐nuclear iron (II, III) complex, a precursor for the preparation of superparamagnetic Fe3O4 nanoparticles applicable in the removal of Cd19+ | Magnetite | 97.56 | 72.36 | 0.75 | 6.51 | medium | 0.8396 | 0.8396 | 0.8396 | Cd | 0 | 2 | 2 | 0.95 | 1.69 | 6 | 5 | 0 | 10 | 0.25 | 25 | O | 0 | 0.621502
771 | 22 | Synthesis, crystal structure and magnetic properties of a new tri‐nuclear iron (II, III) complex, a precursor for the preparation of superparamagnetic Fe3O4 nanoparticles preparation of superparamagnetic Fe3O4 nanoparticles new tri‐nuclear iron (II, III) complex, a precursor for the preparation of superparamagnetic Fe3O4 nanoparticles applicable in the removal of Cd20+ | Magnetite | 97.56 | 72.36 | 0.75 | 6.51 | medium | 0.8396 | 0.8396 | 0.8396 | Cd | 0 | 2 | 2 | 0.95 | 1.69 | 6 | 5 | 0 | 10 | 0.333 | 25 | O | 0 | 0.69072
772 | 22 | Synthesis, crystal structure and magnetic properties of a new tri‐nuclear iron (II, III) complex, a precursor for the preparation of superparamagnetic Fe3O4 nanoparticles preparation of superparamagnetic Fe3O4 nanoparticles new tri‐nuclear iron (II, III) complex, a precursor for the preparation of superparamagnetic Fe3O4 nanoparticles applicable in the removal of Cd21+ | Magnetite | 97.56 | 72.36 | 0.75 | 6.51 | medium | 0.8396 | 0.8396 | 0.8396 | Cd | 0 | 2 | 2 | 0.95 | 1.69 | 6 | 5 | 0 | 10 | 0.5 | 25 | O | 0 | 0.73195
773 | 22 | Synthesis, crystal structure and magnetic properties of a new tri‐nuclear iron (II, III) complex, a precursor for the preparation of superparamagnetic Fe3O4 nanoparticles preparation of superparamagnetic Fe3O4 nanoparticles new tri‐nuclear iron (II, III) complex, a precursor for the preparation of superparamagnetic Fe3O4 nanoparticles applicable in the removal of Cd22+ | Magnetite | 97.56 | 72.36 | 0.75 | 6.51 | medium | 0.8396 | 0.8396 | 0.8396 | Cd | 0 | 2 | 2 | 0.95 | 1.69 | 6 | 5 | 0 | 10 | 0.667 | 25 | O | 0 | 0.76288
774 | 22 | Synthesis, crystal structure and magnetic properties of a new tri‐nuclear iron (II, III) complex, a precursor for the preparation of superparamagnetic Fe3O4 nanoparticles preparation of superparamagnetic Fe3O4 nanoparticles new tri‐nuclear iron (II, III) complex, a precursor for the preparation of superparamagnetic Fe3O4 nanoparticles applicable in the removal of Cd23+ | Magnetite | 97.56 | 72.36 | 0.75 | 6.51 | medium | 0.8396 | 0.8396 | 0.8396 | Cd | 0 | 2 | 2 | 0.95 | 1.69 | 6 | 5 | 0 | 10 | 1 | 25 | O | 0 | 0.83063
775 | 22 | Synthesis, crystal structure and magnetic properties of a new tri‐nuclear iron (II, III) complex, a precursor for the preparation of superparamagnetic Fe3O4 nanoparticles preparation of superparamagnetic Fe3O4 nanoparticles new tri‐nuclear iron (II, III) complex, a precursor for the preparation of superparamagnetic Fe3O4 nanoparticles applicable in the removal of Cd24+ | Magnetite | 97.56 | 72.36 | 0.75 | 6.51 | medium | 0.8396 | 0.8396 | 0.8396 | Cd | 0 | 2 | 2 | 0.95 | 1.69 | 6 | 5 | 0 | 10 | 1.333 | 25 | O | 0 | 0.89101
776 | 22 | Synthesis, crystal structure and magnetic properties of a new tri‐nuclear iron (II, III) complex, a precursor for the preparation of superparamagnetic Fe3O4 nanoparticles preparation of superparamagnetic Fe3O4 nanoparticles new tri‐nuclear iron (II, III) complex, a precursor for the preparation of superparamagnetic Fe3O4 nanoparticles applicable in the removal of Cd25+ | Magnetite | 97.56 | 72.36 | 0.75 | 6.51 | medium | 0.8396 | 0.8396 | 0.8396 | Cd | 0 | 2 | 2 | 0.95 | 1.69 | 6 | 5 | 0 | 10 | 1.667 | 25 | O | 0 | 0.93225
777 | 22 | Synthesis, crystal structure and magnetic properties of a new tri‐nuclear iron (II, III) complex, a precursor for the preparation of superparamagnetic Fe3O4 nanoparticles preparation of superparamagnetic Fe3O4 nanoparticles new tri‐nuclear iron (II, III) complex, a precursor for the preparation of superparamagnetic Fe3O4 nanoparticles applicable in the removal of Cd26+ | Magnetite | 97.56 | 72.36 | 0.75 | 6.51 | medium | 0.8396 | 0.8396 | 0.8396 | Cd | 0 | 2 | 2 | 0.95 | 1.69 | 6 | 5 | 0 | 10 | 2 | 25 | O | 0 | 0.9617
778 | 22 | Synthesis, crystal structure and magnetic properties of a new tri‐nuclear iron (II, III) complex, a precursor for the preparation of superparamagnetic Fe3O4 nanoparticles preparation of superparamagnetic Fe3O4 nanoparticles new tri‐nuclear iron (II, III) complex, a precursor for the preparation of superparamagnetic Fe3O4 nanoparticles applicable in the removal of Cd27+ | Magnetite | 97.56 | 72.36 | 0.75 | 6.51 | medium | 0.8396 | 0.8396 | 0.8396 | Cd | 0 | 2 | 2 | 0.95 | 1.69 | 6 | 5 | 0 | 10 | 2.333 | 25 | O | 0 | 0.96465
779 | 22 | Synthesis, crystal structure and magnetic properties of a new tri‐nuclear iron (II, III) complex, a precursor for the preparation of superparamagnetic Fe3O4 nanoparticles preparation of superparamagnetic Fe3O4 nanoparticles new tri‐nuclear iron (II, III) complex, a precursor for the preparation of superparamagnetic Fe3O4 nanoparticles applicable in the removal of Cd28+ | Magnetite | 97.56 | 72.36 | 0.75 | 6.51 | medium | 0.8396 | 0.8396 | 0.8396 | Cd | 0 | 2 | 2 | 0.95 | 1.69 | 6 | 5 | 0 | 10 | 2.667 | 25 | O | 0 | 0.96465
780 | 22 | Synthesis, crystal structure and magnetic properties of a new tri‐nuclear iron (II, III) complex, a precursor for the preparation of superparamagnetic Fe3O4 nanoparticles preparation of superparamagnetic Fe3O4 nanoparticles new tri‐nuclear iron (II, III) complex, a precursor for the preparation of superparamagnetic Fe3O4 nanoparticles applicable in the removal of Cd29+ | Magnetite | 97.56 | 72.36 | 0.75 | 6.51 | medium | 0.8396 | 0.8396 | 0.8396 | Cd | 0 | 2 | 2 | 0.95 | 1.69 | 6 | 5 | 0 | 10 | 3 | 25 | O | 0 | 0.96759
781 | 22 | Synthesis, crystal structure and magnetic properties of a new tri‐nuclear iron (II, III) complex, a precursor for the preparation of superparamagnetic Fe3O4 nanoparticles preparation of superparamagnetic Fe3O4 nanoparticles new tri‐nuclear iron (II, III) complex, a precursor for the preparation of superparamagnetic Fe3O4 nanoparticles applicable in the removal of Cd30+ | Magnetite | 97.56 | 72.36 | 0.75 | 6.51 | medium | 0.8396 | 0.8396 | 0.8396 | Cd | 0 | 2 | 2 | 0.95 | 1.69 | 6 | 5 | 0 | 15 | 0.083 | 25 | O | 0 | 0.27982
782 | 22 | Synthesis, crystal structure and magnetic properties of a new tri‐nuclear iron (II, III) complex, a precursor for the preparation of superparamagnetic Fe3O4 nanoparticles preparation of superparamagnetic Fe3O4 nanoparticles new tri‐nuclear iron (II, III) complex, a precursor for the preparation of superparamagnetic Fe3O4 nanoparticles applicable in the removal of Cd31+ | Magnetite | 97.56 | 72.36 | 0.75 | 6.51 | medium | 0.8396 | 0.8396 | 0.8396 | Cd | 0 | 2 | 2 | 0.95 | 1.69 | 6 | 5 | 0 | 15 | 0.166 | 25 | O | 0 | 0.340206
783 | 22 | Synthesis, crystal structure and magnetic properties of a new tri‐nuclear iron (II, III) complex, a precursor for the preparation of superparamagnetic Fe3O4 nanoparticles preparation of superparamagnetic Fe3O4 nanoparticles new tri‐nuclear iron (II, III) complex, a precursor for the preparation of superparamagnetic Fe3O4 nanoparticles applicable in the removal of Cd32+ | Magnetite | 97.56 | 72.36 | 0.75 | 6.51 | medium | 0.8396 | 0.8396 | 0.8396 | Cd | 0 | 2 | 2 | 0.95 | 1.69 | 6 | 5 | 0 | 15 | 0.25 | 25 | O | 0 | 0.59057
784 | 22 | Synthesis, crystal structure and magnetic properties of a new tri‐nuclear iron (II, III) complex, a precursor for the preparation of superparamagnetic Fe3O4 nanoparticles preparation of superparamagnetic Fe3O4 nanoparticles new tri‐nuclear iron (II, III) complex, a precursor for the preparation of superparamagnetic Fe3O4 nanoparticles applicable in the removal of Cd33+ | Magnetite | 97.56 | 72.36 | 0.75 | 6.51 | medium | 0.8396 | 0.8396 | 0.8396 | Cd | 0 | 2 | 2 | 0.95 | 1.69 | 6 | 5 | 0 | 15 | 0.333 | 25 | O | 0 | 0.64064
785 | 22 | Synthesis, crystal structure and magnetic properties of a new tri‐nuclear iron (II, III) complex, a precursor for the preparation of superparamagnetic Fe3O4 nanoparticles preparation of superparamagnetic Fe3O4 nanoparticles new tri‐nuclear iron (II, III) complex, a precursor for the preparation of superparamagnetic Fe3O4 nanoparticles applicable in the removal of Cd34+ | Magnetite | 97.56 | 72.36 | 0.75 | 6.51 | medium | 0.8396 | 0.8396 | 0.8396 | Cd | 0 | 2 | 2 | 0.95 | 1.69 | 6 | 5 | 0 | 15 | 0.5 | 25 | O | 0 | 0.68924
786 | 22 | Synthesis, crystal structure and magnetic properties of a new tri‐nuclear iron (II, III) complex, a precursor for the preparation of superparamagnetic Fe3O4 nanoparticles preparation of superparamagnetic Fe3O4 nanoparticles new tri‐nuclear iron (II, III) complex, a precursor for the preparation of superparamagnetic Fe3O4 nanoparticles applicable in the removal of Cd35+ | Magnetite | 97.56 | 72.36 | 0.75 | 6.51 | medium | 0.8396 | 0.8396 | 0.8396 | Cd | 0 | 2 | 2 | 0.95 | 1.69 | 6 | 5 | 0 | 15 | 0.667 | 25 | O | 0 | 0.7187
787 | 22 | Synthesis, crystal structure and magnetic properties of a new tri‐nuclear iron (II, III) complex, a precursor for the preparation of superparamagnetic Fe3O4 nanoparticles preparation of superparamagnetic Fe3O4 nanoparticles new tri‐nuclear iron (II, III) complex, a precursor for the preparation of superparamagnetic Fe3O4 nanoparticles applicable in the removal of Cd36+ | Magnetite | 97.56 | 72.36 | 0.75 | 6.51 | medium | 0.8396 | 0.8396 | 0.8396 | Cd | 0 | 2 | 2 | 0.95 | 1.69 | 6 | 5 | 0 | 15 | 1 | 25 | O | 0 | 0.78939
788 | 22 | Synthesis, crystal structure and magnetic properties of a new tri‐nuclear iron (II, III) complex, a precursor for the preparation of superparamagnetic Fe3O4 nanoparticles preparation of superparamagnetic Fe3O4 nanoparticles new tri‐nuclear iron (II, III) complex, a precursor for the preparation of superparamagnetic Fe3O4 nanoparticles applicable in the removal of Cd37+ | Magnetite | 97.56 | 72.36 | 0.75 | 6.51 | medium | 0.8396 | 0.8396 | 0.8396 | Cd | 0 | 2 | 2 | 0.95 | 1.69 | 6 | 5 | 0 | 15 | 1.333 | 25 | O | 0 | 0.84977
789 | 22 | Synthesis, crystal structure and magnetic properties of a new tri‐nuclear iron (II, III) complex, a precursor for the preparation of superparamagnetic Fe3O4 nanoparticles preparation of superparamagnetic Fe3O4 nanoparticles new tri‐nuclear iron (II, III) complex, a precursor for the preparation of superparamagnetic Fe3O4 nanoparticles applicable in the removal of Cd38+ | Magnetite | 97.56 | 72.36 | 0.75 | 6.51 | medium | 0.8396 | 0.8396 | 0.8396 | Cd | 0 | 2 | 2 | 0.95 | 1.69 | 6 | 5 | 0 | 15 | 1.667 | 25 | O | 0 | 0.87187
790 | 22 | Synthesis, crystal structure and magnetic properties of a new tri‐nuclear iron (II, III) complex, a precursor for the preparation of superparamagnetic Fe3O4 nanoparticles preparation of superparamagnetic Fe3O4 nanoparticles new tri‐nuclear iron (II, III) complex, a precursor for the preparation of superparamagnetic Fe3O4 nanoparticles applicable in the removal of Cd39+ | Magnetite | 97.56 | 72.36 | 0.75 | 6.51 | medium | 0.8396 | 0.8396 | 0.8396 | Cd | 0 | 2 | 2 | 0.95 | 1.69 | 6 | 5 | 0 | 15 | 2 | 25 | O | 0 | 0.90132
791 | 22 | Synthesis, crystal structure and magnetic properties of a new tri‐nuclear iron (II, III) complex, a precursor for the preparation of superparamagnetic Fe3O4 nanoparticles preparation of superparamagnetic Fe3O4 nanoparticles new tri‐nuclear iron (II, III) complex, a precursor for the preparation of superparamagnetic Fe3O4 nanoparticles applicable in the removal of Cd40+ | Magnetite | 97.56 | 72.36 | 0.75 | 6.51 | medium | 0.8396 | 0.8396 | 0.8396 | Cd | 0 | 2 | 2 | 0.95 | 1.69 | 6 | 5 | 0 | 15 | 2.333 | 25 | O | 0 | 0.90427
792 | 22 | Synthesis, crystal structure and magnetic properties of a new tri‐nuclear iron (II, III) complex, a precursor for the preparation of superparamagnetic Fe3O4 nanoparticles preparation of superparamagnetic Fe3O4 nanoparticles new tri‐nuclear iron (II, III) complex, a precursor for the preparation of superparamagnetic Fe3O4 nanoparticles applicable in the removal of Cd41+ | Magnetite | 97.56 | 72.36 | 0.75 | 6.51 | medium | 0.8396 | 0.8396 | 0.8396 | Cd | 0 | 2 | 2 | 0.95 | 1.69 | 6 | 5 | 0 | 15 | 2.667 | 25 | O | 0 | 0.90574
793 | 22 | Synthesis, crystal structure and magnetic properties of a new tri‐nuclear iron (II, III) complex, a precursor for the preparation of superparamagnetic Fe3O4 nanoparticles preparation of superparamagnetic Fe3O4 nanoparticles new tri‐nuclear iron (II, III) complex, a precursor for the preparation of superparamagnetic Fe3O4 nanoparticles applicable in the removal of Cd42+ | Magnetite | 97.56 | 72.36 | 0.75 | 6.51 | medium | 0.8396 | 0.8396 | 0.8396 | Cd | 0 | 2 | 2 | 0.95 | 1.69 | 6 | 5 | 0 | 15 | 3 | 25 | O | 0 | 0.90721
794 | 22 | Synthesis, crystal structure and magnetic properties of a new tri‐nuclear iron (II, III) complex, a precursor for the preparation of superparamagnetic Fe3O4 nanoparticles preparation of superparamagnetic Fe3O4 nanoparticles new tri‐nuclear iron (II, III) complex, a precursor for the preparation of superparamagnetic Fe3O4 nanoparticles applicable in the removal of Cd43+ | Magnetite | 97.56 | 72.36 | 0.75 | 6.51 | medium | 0.8396 | 0.8396 | 0.8396 | Cd | 0 | 2 | 2 | 0.95 | 1.69 | 6 | 5 | 0 | 20 | 0.083 | 25 | O | 0 | 0.1944
795 | 22 | Synthesis, crystal structure and magnetic properties of a new tri‐nuclear iron (II, III) complex, a precursor for the preparation of superparamagnetic Fe3O4 nanoparticles preparation of superparamagnetic Fe3O4 nanoparticles new tri‐nuclear iron (II, III) complex, a precursor for the preparation of superparamagnetic Fe3O4 nanoparticles applicable in the removal of Cd44+ | Magnetite | 97.56 | 72.36 | 0.75 | 6.51 | medium | 0.8396 | 0.8396 | 0.8396 | Cd | 0 | 2 | 2 | 0.95 | 1.69 | 6 | 5 | 0 | 20 | 0.166 | 25 | O | 0 | 0.38438
796 | 22 | Synthesis, crystal structure and magnetic properties of a new tri‐nuclear iron (II, III) complex, a precursor for the preparation of superparamagnetic Fe3O4 nanoparticles preparation of superparamagnetic Fe3O4 nanoparticles new tri‐nuclear iron (II, III) complex, a precursor for the preparation of superparamagnetic Fe3O4 nanoparticles applicable in the removal of Cd45+ | Magnetite | 97.56 | 72.36 | 0.75 | 6.51 | medium | 0.8396 | 0.8396 | 0.8396 | Cd | 0 | 2 | 2 | 0.95 | 1.69 | 6 | 5 | 0 | 20 | 0.25 | 25 | O | 0 | 0.5243
797 | 22 | Synthesis, crystal structure and magnetic properties of a new tri‐nuclear iron (II, III) complex, a precursor for the preparation of superparamagnetic Fe3O4 nanoparticles preparation of superparamagnetic Fe3O4 nanoparticles new tri‐nuclear iron (II, III) complex, a precursor for the preparation of superparamagnetic Fe3O4 nanoparticles applicable in the removal of Cd46+ | Magnetite | 97.56 | 72.36 | 0.75 | 6.51 | medium | 0.8396 | 0.8396 | 0.8396 | Cd | 0 | 2 | 2 | 0.95 | 1.69 | 6 | 5 | 0 | 20 | 0.333 | 25 | O | 0 | 0.57584
798 | 22 | Synthesis, crystal structure and magnetic properties of a new tri‐nuclear iron (II, III) complex, a precursor for the preparation of superparamagnetic Fe3O4 nanoparticles preparation of superparamagnetic Fe3O4 nanoparticles new tri‐nuclear iron (II, III) complex, a precursor for the preparation of superparamagnetic Fe3O4 nanoparticles applicable in the removal of Cd47+ | Magnetite | 97.56 | 72.36 | 0.75 | 6.51 | medium | 0.8396 | 0.8396 | 0.8396 | Cd | 0 | 2 | 2 | 0.95 | 1.69 | 6 | 5 | 0 | 20 | 0.5 | 25 | O | 0 | 0.60677
799 | 22 | Synthesis, crystal structure and magnetic properties of a new tri‐nuclear iron (II, III) complex, a precursor for the preparation of superparamagnetic Fe3O4 nanoparticles preparation of superparamagnetic Fe3O4 nanoparticles new tri‐nuclear iron (II, III) complex, a precursor for the preparation of superparamagnetic Fe3O4 nanoparticles applicable in the removal of Cd48+ | Magnetite | 97.56 | 72.36 | 0.75 | 6.51 | medium | 0.8396 | 0.8396 | 0.8396 | Cd | 0 | 2 | 2 | 0.95 | 1.69 | 6 | 5 | 0 | 20 | 0.667 | 25 | O | 0 | 0.64653
800 | 22 | Synthesis, crystal structure and magnetic properties of a new tri‐nuclear iron (II, III) complex, a precursor for the preparation of superparamagnetic Fe3O4 nanoparticles preparation of superparamagnetic Fe3O4 nanoparticles new tri‐nuclear iron (II, III) complex, a precursor for the preparation of superparamagnetic Fe3O4 nanoparticles applicable in the removal of Cd49+ | Magnetite | 97.56 | 72.36 | 0.75 | 6.51 | medium | 0.8396 | 0.8396 | 0.8396 | Cd | 0 | 2 | 2 | 0.95 | 1.69 | 6 | 5 | 0 | 20 | 1 | 25 | O | 0 | 0.68777
801 | 22 | Synthesis, crystal structure and magnetic properties of a new tri‐nuclear iron (II, III) complex, a precursor for the preparation of superparamagnetic Fe3O4 nanoparticles preparation of superparamagnetic Fe3O4 nanoparticles new tri‐nuclear iron (II, III) complex, a precursor for the preparation of superparamagnetic Fe3O4 nanoparticles applicable in the removal of Cd50+ | Magnetite | 97.56 | 72.36 | 0.75 | 6.51 | medium | 0.8396 | 0.8396 | 0.8396 | Cd | 0 | 2 | 2 | 0.95 | 1.69 | 6 | 5 | 0 | 20 | 1.333 | 25 | O | 0 | 0.71723
802 | 22 | Synthesis, crystal structure and magnetic properties of a new tri‐nuclear iron (II, III) complex, a precursor for the preparation of superparamagnetic Fe3O4 nanoparticles preparation of superparamagnetic Fe3O4 nanoparticles new tri‐nuclear iron (II, III) complex, a precursor for the preparation of superparamagnetic Fe3O4 nanoparticles applicable in the removal of Cd51+ | Magnetite | 97.56 | 72.36 | 0.75 | 6.51 | medium | 0.8396 | 0.8396 | 0.8396 | Cd | 0 | 2 | 2 | 0.95 | 1.69 | 6 | 5 | 0 | 20 | 1.667 | 25 | O | 0 | 0.75846
803 | 22 | Synthesis, crystal structure and magnetic properties of a new tri‐nuclear iron (II, III) complex, a precursor for the preparation of superparamagnetic Fe3O4 nanoparticles preparation of superparamagnetic Fe3O4 nanoparticles new tri‐nuclear iron (II, III) complex, a precursor for the preparation of superparamagnetic Fe3O4 nanoparticles applicable in the removal of Cd52+ | Magnetite | 97.56 | 72.36 | 0.75 | 6.51 | medium | 0.8396 | 0.8396 | 0.8396 | Cd | 0 | 2 | 2 | 0.95 | 1.69 | 6 | 5 | 0 | 20 | 2 | 25 | O | 0 | 0.80706
804 | 22 | Synthesis, crystal structure and magnetic properties of a new tri‐nuclear iron (II, III) complex, a precursor for the preparation of superparamagnetic Fe3O4 nanoparticles preparation of superparamagnetic Fe3O4 nanoparticles new tri‐nuclear iron (II, III) complex, a precursor for the preparation of superparamagnetic Fe3O4 nanoparticles applicable in the removal of Cd53+ | Magnetite | 97.56 | 72.36 | 0.75 | 6.51 | medium | 0.8396 | 0.8396 | 0.8396 | Cd | 0 | 2 | 2 | 0.95 | 1.69 | 6 | 5 | 0 | 20 | 2.333 | 25 | O | 0 | 0.81148
805 | 22 | Synthesis, crystal structure and magnetic properties of a new tri‐nuclear iron (II, III) complex, a precursor for the preparation of superparamagnetic Fe3O4 nanoparticles preparation of superparamagnetic Fe3O4 nanoparticles new tri‐nuclear iron (II, III) complex, a precursor for the preparation of superparamagnetic Fe3O4 nanoparticles applicable in the removal of Cd54+ | Magnetite | 97.56 | 72.36 | 0.75 | 6.51 | medium | 0.8396 | 0.8396 | 0.8396 | Cd | 0 | 2 | 2 | 0.95 | 1.69 | 6 | 5 | 0 | 20 | 2.667 | 25 | O | 0 | 0.81296
806 | 22 | Synthesis, crystal structure and magnetic properties of a new tri‐nuclear iron (II, III) complex, a precursor for the preparation of superparamagnetic Fe3O4 nanoparticles preparation of superparamagnetic Fe3O4 nanoparticles new tri‐nuclear iron (II, III) complex, a precursor for the preparation of superparamagnetic Fe3O4 nanoparticles applicable in the removal of Cd55+ | Magnetite | 97.56 | 72.36 | 0.75 | 6.51 | medium | 0.8396 | 0.8396 | 0.8396 | Cd | 0 | 2 | 2 | 0.95 | 1.69 | 6 | 5 | 0 | 20 | 3 | 25 | O | 0 | 0.81296
807 | 22 | Synthesis, crystal structure and magnetic properties of a new tri‐nuclear iron (II, III) complex, a precursor for the preparation of superparamagnetic Fe3O4 nanoparticles preparation of superparamagnetic Fe3O4 nanoparticles new tri‐nuclear iron (II, III) complex, a precursor for the preparation of superparamagnetic Fe3O4 nanoparticles applicable in the removal of Cd57+ | Magnetite | 97.56 | 72.36 | 0.75 | 6.51 | medium | 0.8396 | 0.8396 | 0.8396 | Cd | 0 | 2 | 2 | 0.95 | 1.69 | 6 | 5 | 0 | 30 | 3.333 | 25 | O | 0 | 0.5393
808 | 22 | Synthesis, crystal structure and magnetic properties of a new tri‐nuclear iron (II, III) complex, a precursor for the preparation of superparamagnetic Fe3O4 nanoparticles preparation of superparamagnetic Fe3O4 nanoparticles new tri‐nuclear iron (II, III) complex, a precursor for the preparation of superparamagnetic Fe3O4 nanoparticles applicable in the removal of Cd58+ | Magnetite | 97.56 | 72.36 | 0.75 | 6.51 | medium | 0.8396 | 0.8396 | 0.8396 | Cd | 0 | 2 | 2 | 0.95 | 1.69 | 6 | 5 | 0 | 40 | 3.333 | 25 | O | 0 | 0.36875
809 | 22 | Synthesis, crystal structure and magnetic properties of a new tri‐nuclear iron (II, III) complex, a precursor for the preparation of superparamagnetic Fe3O4 nanoparticles preparation of superparamagnetic Fe3O4 nanoparticles new tri‐nuclear iron (II, III) complex, a precursor for the preparation of superparamagnetic Fe3O4 nanoparticles applicable in the removal of Cd59+ | Magnetite | 97.56 | 72.36 | 0.75 | 6.51 | medium | 0.8396 | 0.8396 | 0.8396 | Cd | 0 | 2 | 2 | 0.95 | 1.69 | 6 | 5 | 0 | 50 | 3.333 | 25 | O | 0 | 0.22877
810 | 23 | Green synthesis of iron oxide nanoparticles for arsenic remediation in water and sludge utilization | Hematite | 11.47 | 69.94 | 0.667 | 9.6 | medium | 0.5034 | 0.5034 | 1.375 | As | 4 | 5 | -1 | 2.48 | 2.18 | 2 | 1 | 0 | 1 | 8 | 20 | O | 0 | 0.91
811 | 23 | Green synthesis of iron oxide nanoparticles for arsenic remediation in water and sludge utilization | Hematite | 11.47 | 69.94 | 0.667 | 9.6 | medium | 0.5034 | 0.5034 | 1.375 | As | 4 | 5 | -1 | 2.48 | 2.18 | 4 | 1 | 0 | 1 | 8 | 20 | O | 0 | 0.905
812 | 23 | Green synthesis of iron oxide nanoparticles for arsenic remediation in water and sludge utilization | Hematite | 11.47 | 69.94 | 0.667 | 9.6 | medium | 0.5034 | 0.5034 | 1.375 | As | 4 | 5 | -1 | 2.48 | 2.18 | 6 | 1 | 0 | 1 | 8 | 20 | O | 0 | 0.91
813 | 23 | Green synthesis of iron oxide nanoparticles for arsenic remediation in water and sludge utilization | Hematite | 11.47 | 69.94 | 0.667 | 9.6 | medium | 0.5034 | 0.5034 | 1.375 | As | 4 | 5 | -2 | 2.48 | 2.18 | 8 | 1 | 0 | 1 | 8 | 20 | O | 0 | 0.87
814 | 23 | Green synthesis of iron oxide nanoparticles for arsenic remediation in water and sludge utilization | Hematite | 11.47 | 69.94 | 0.667 | 9.6 | medium | 0.5034 | 0.5034 | 1.375 | As | 4 | 5 | -2 | 2.48 | 2.18 | 10 | 1 | 0 | 1 | 8 | 20 | O | 0 | 0.72
815 | 23 | Green synthesis of iron oxide nanoparticles for arsenic remediation in water and sludge utilization | Hematite | 11.47 | 69.94 | 0.667 | 9.6 | medium | 0.5034 | 0.5034 | 1.375 | As | 4 | 5 | -1 | 2.48 | 2.18 | 6 | 0.5 | 0 | 1 | 8 | 20 | O | 0 | 0.799
816 | 23 | Green synthesis of iron oxide nanoparticles for arsenic remediation in water and sludge utilization | Hematite | 11.47 | 69.94 | 0.667 | 9.6 | medium | 0.5034 | 0.5034 | 1.375 | As | 4 | 5 | -1 | 2.48 | 2.18 | 6 | 2 | 0 | 1 | 8 | 20 | O | 0 | 0.9
817 | 23 | Green synthesis of iron oxide nanoparticles for arsenic remediation in water and sludge utilization | Hematite | 11.47 | 69.94 | 0.667 | 9.6 | medium | 0.5034 | 0.5034 | 1.375 | As | 4 | 5 | -1 | 2.48 | 2.18 | 6 | 3 | 0 | 1 | 8 | 20 | O | 0 | 0.903
818 | 23 | Green synthesis of iron oxide nanoparticles for arsenic remediation in water and sludge utilization | Hematite | 11.47 | 69.94 | 0.667 | 9.6 | medium | 0.5034 | 0.5034 | 1.375 | As | 4 | 5 | -1 | 2.48 | 2.18 | 6 | 4 | 0 | 1 | 8 | 20 | O | 0 | 0.92
819 | 23 | Green synthesis of iron oxide nanoparticles for arsenic remediation in water and sludge utilization | Hematite | 11.47 | 69.94 | 0.667 | 9.6 | medium | 0.5034 | 0.5034 | 1.375 | As | 4 | 5 | -1 | 2.48 | 2.18 | 6 | 1 | 0 | 0.5 | 8 | 20 | O | 0 | 0.928
820 | 23 | Green synthesis of iron oxide nanoparticles for arsenic remediation in water and sludge utilization | Hematite | 11.47 | 69.94 | 0.667 | 9.6 | medium | 0.5034 | 0.5034 | 1.375 | As | 4 | 5 | -1 | 2.48 | 2.18 | 6 | 1 | 0 | 0.5 | 8 | 30 | O | 0 | 0.942
821 | 23 | Green synthesis of iron oxide nanoparticles for arsenic remediation in water and sludge utilization | Hematite | 11.47 | 69.94 | 0.667 | 9.6 | medium | 0.5034 | 0.5034 | 1.375 | As | 4 | 5 | -1 | 2.48 | 2.18 | 6 | 1 | 0 | 0.5 | 8 | 40 | O | 0 | 0.948
822 | 23 | Green synthesis of iron oxide nanoparticles for arsenic remediation in water and sludge utilization | Hematite | 11.47 | 69.94 | 0.667 | 9.6 | medium | 0.5034 | 0.5034 | 1.375 | As | 4 | 5 | -1 | 2.48 | 2.18 | 6 | 1 | 0 | 0.1 | 8 | 20 | O | 0 | 0.479
823 | 23 | Green synthesis of iron oxide nanoparticles for arsenic remediation in water and sludge utilization | Hematite | 11.47 | 69.94 | 0.667 | 9.6 | medium | 0.5034 | 0.5034 | 1.375 | As | 4 | 5 | -1 | 2.48 | 2.18 | 6 | 1 | 0 | 0.2 | 8 | 20 | O | 0 | 0.4725
824 | 23 | Green synthesis of iron oxide nanoparticles for arsenic remediation in water and sludge utilization | Hematite | 11.47 | 69.94 | 0.667 | 9.6 | medium | 0.5034 | 0.5034 | 1.375 | As | 4 | 5 | -1 | 2.48 | 2.18 | 6 | 1 | 0 | 1.5 | 8 | 20 | O | 0 | 0.472
825 | 23 | Green synthesis of iron oxide nanoparticles for arsenic remediation in water and sludge utilization | Hematite | 11.47 | 69.94 | 0.667 | 9.6 | medium | 0.5034 | 0.5034 | 1.375 | As | 4 | 5 | -1 | 2.48 | 2.18 | 6 | 1 | 0 | 2 | 8 | 20 | O | 0 | 0.467
826 | 23 | Green synthesis of iron oxide nanoparticles for arsenic remediation in water and sludge utilization | Hematite | 11.47 | 69.94 | 0.667 | 9.6 | medium | 0.5034 | 0.5034 | 1.375 | As | 4 | 5 | -1 | 2.48 | 2.18 | 6 | 1 | 0 | 0.1079 | 8 | 20 | O | 0 | 0.8832252
827 | 23 | Green synthesis of iron oxide nanoparticles for arsenic remediation in water and sludge utilization | Hematite | 11.47 | 69.94 | 0.667 | 9.6 | medium | 0.5034 | 0.5034 | 1.375 | As | 4 | 5 | -1 | 2.48 | 2.18 | 6 | 1 | 0 | 0.2712 | 8 | 20 | O | 0 | 0.8443953
828 | 23 | Green synthesis of iron oxide nanoparticles for arsenic remediation in water and sludge utilization | Hematite | 11.47 | 69.94 | 0.667 | 9.6 | medium | 0.5034 | 0.5034 | 1.375 | As | 4 | 5 | -1 | 2.48 | 2.18 | 6 | 1 | 0 | 0.5382 | 8 | 20 | O | 0 | 0.8677072
829 | 23 | Green synthesis of iron oxide nanoparticles for arsenic remediation in water and sludge utilization | Hematite | 11.47 | 69.94 | 0.667 | 9.6 | medium | 0.5034 | 0.5034 | 1.375 | As | 4 | 5 | -1 | 2.48 | 2.18 | 6 | 1 | 0 | 0.8162 | 8 | 20 | O | 0 | 0.8404803
830 | 23 | Green synthesis of iron oxide nanoparticles for arsenic remediation in water and sludge utilization | Hematite | 11.47 | 69.94 | 0.667 | 9.6 | medium | 0.5034 | 0.5034 | 1.375 | As | 4 | 5 | -1 | 2.48 | 2.18 | 6 | 1 | 0 | 1.0894 | 8 | 20 | O | 0 | 0.8344043
831 | 23 | Green synthesis of iron oxide nanoparticles for arsenic remediation in water and sludge utilization | Hematite | 11.47 | 69.94 | 0.667 | 9.6 | medium | 0.5034 | 0.5034 | 1.375 | As | 4 | 5 | -1 | 2.48 | 2.18 | 6 | 1 | 0 | 0.0556 | 8 | 30 | O | 0 | 0.897482
832 | 23 | Green synthesis of iron oxide nanoparticles for arsenic remediation in water and sludge utilization | Hematite | 11.47 | 69.94 | 0.667 | 9.6 | medium | 0.5034 | 0.5034 | 1.375 | As | 4 | 5 | -1 | 2.48 | 2.18 | 6 | 1 | 0 | 0.2606 | 8 | 30 | O | 0 | 0.9105909
833 | 23 | Green synthesis of iron oxide nanoparticles for arsenic remediation in water and sludge utilization | Hematite | 11.47 | 69.94 | 0.667 | 9.6 | medium | 0.5034 | 0.5034 | 1.375 | As | 4 | 5 | -1 | 2.48 | 2.18 | 6 | 1 | 0 | 0.528 | 8 | 30 | O | 0 | 0.8933712
834 | 23 | Green synthesis of iron oxide nanoparticles for arsenic remediation in water and sludge utilization | Hematite | 11.47 | 69.94 | 0.667 | 9.6 | medium | 0.5034 | 0.5034 | 1.375 | As | 4 | 5 | -1 | 2.48 | 2.18 | 6 | 1 | 0 | 0.7921 | 8 | 30 | O | 0 | 0.8913016
835 | 23 | Green synthesis of iron oxide nanoparticles for arsenic remediation in water and sludge utilization | Hematite | 11.47 | 69.94 | 0.667 | 9.6 | medium | 0.5034 | 0.5034 | 1.375 | As | 4 | 5 | -1 | 2.48 | 2.18 | 6 | 1 | 0 | 1.0698 | 8 | 30 | O | 0 | 0.8692279
836 | 23 | Green synthesis of iron oxide nanoparticles for arsenic remediation in water and sludge utilization | Hematite | 11.47 | 69.94 | 0.667 | 9.6 | medium | 0.5034 | 0.5034 | 1.375 | As | 4 | 5 | -1 | 2.48 | 2.18 | 6 | 1 | 0 | 0.0528 | 8 | 40 | O | 0 | 0.9166667
837 | 23 | Green synthesis of iron oxide nanoparticles for arsenic remediation in water and sludge utilization | Hematite | 11.47 | 69.94 | 0.667 | 9.6 | medium | 0.5034 | 0.5034 | 1.375 | As | 4 | 5 | -1 | 2.48 | 2.18 | 6 | 1 | 0 | 0.2601 | 8 | 40 | O | 0 | 0.9181084
838 | 23 | Green synthesis of iron oxide nanoparticles for arsenic remediation in water and sludge utilization | Hematite | 11.47 | 69.94 | 0.667 | 9.6 | medium | 0.5034 | 0.5034 | 1.375 | As | 4 | 5 | -1 | 2.48 | 2.18 | 6 | 1 | 0 | 0.5255 | 8 | 40 | O | 0 | 0.9061846
839 | 23 | Green synthesis of iron oxide nanoparticles for arsenic remediation in water and sludge utilization | Hematite | 11.47 | 69.94 | 0.667 | 9.6 | medium | 0.5034 | 0.5034 | 1.375 | As | 4 | 5 | -1 | 2.48 | 2.18 | 6 | 1 | 0 | 0.7911 | 8 | 40 | O | 0 | 0.8943244
840 | 23 | Green synthesis of iron oxide nanoparticles for arsenic remediation in water and sludge utilization | Hematite | 11.47 | 69.94 | 0.667 | 9.6 | medium | 0.5034 | 0.5034 | 1.375 | As | 4 | 5 | -1 | 2.48 | 2.18 | 6 | 1 | 0 | 1.0601 | 8 | 40 | O | 0 | 0.8855768
841 | 24 | Environmental Application of Biogenic Magnetite Nanoparticles to Remediate Chromium(III/VI)-Contaminated Water | Magnetite | 101 | 72.36 | 0.75 | 6.8 | medium | 0.8396 | 0.8396 | 0.8396 | Cr | 4 | 6 | -2 | 2.4 | 1.66 | 7 | 6 | 0 | 50 | 0.845 | 25 | O | 0 | 0.20808
842 | 24 | Environmental Application of Biogenic Magnetite Nanoparticles to Remediate Chromium(III/VI)-Contaminated Water | Magnetite | 101 | 72.36 | 0.75 | 6.8 | medium | 0.8396 | 0.8396 | 0.8396 | Cr | 4 | 6 | -2 | 2.4 | 1.66 | 7 | 6 | 0 | 50 | 1.126 | 25 | O | 0 | 0.29491
843 | 24 | Environmental Application of Biogenic Magnetite Nanoparticles to Remediate Chromium(III/VI)-Contaminated Water | Magnetite | 101 | 72.36 | 0.75 | 6.8 | medium | 0.8396 | 0.8396 | 0.8396 | Cr | 4 | 6 | -2 | 2.4 | 1.66 | 7 | 6 | 0 | 50 | 24 | 25 | O | 0 | 0.522455
844 | 24 | Environmental Application of Biogenic Magnetite Nanoparticles to Remediate Chromium(III/VI)-Contaminated Water | Magnetite | 101 | 72.36 | 0.75 | 6.8 | medium | 0.8396 | 0.8396 | 0.8396 | Cr | 4 | 6 | -2 | 2.4 | 1.66 | 7 | 6 | 0 | 50 | 48 | 25 | O | 0 | 0.65568
845 | 24 | Environmental Application of Biogenic Magnetite Nanoparticles to Remediate Chromium(III/VI)-Contaminated Water | Magnetite | 101 | 72.36 | 0.75 | 6.8 | medium | 0.8396 | 0.8396 | 0.8396 | Cr | 4 | 6 | -2 | 2.4 | 1.66 | 7 | 6 | 0 | 50 | 336 | 25 | O | 0 | 0.99999
846 | 24 | Environmental Application of Biogenic Magnetite Nanoparticles to Remediate Chromium(III/VI)-Contaminated Water | Magnetite | 101 | 72.36 | 0.75 | 6.8 | medium | 0.8396 | 0.8396 | 0.8396 | Cr | 4 | 6 | -2 | 2.4 | 1.66 | 2 | 2 | 0 | 50 | 48 | 25 | O | 0 | 0.76819
847 | 24 | Environmental Application of Biogenic Magnetite Nanoparticles to Remediate Chromium(III/VI)-Contaminated Water | Magnetite | 101 | 72.36 | 0.75 | 6.8 | medium | 0.8396 | 0.8396 | 0.8396 | Cr | 4 | 6 | -2 | 2.4 | 1.66 | 4 | 2 | 0 | 50 | 48 | 25 | O | 0 | 0.5996
848 | 24 | Environmental Application of Biogenic Magnetite Nanoparticles to Remediate Chromium(III/VI)-Contaminated Water | Magnetite | 101 | 72.36 | 0.75 | 6.8 | medium | 0.8396 | 0.8396 | 0.8396 | Cr | 4 | 6 | -2 | 2.4 | 1.66 | 7 | 2 | 0 | 50 | 48 | 25 | O | 0 | 0.40715
849 | 24 | Environmental Application of Biogenic Magnetite Nanoparticles to Remediate Chromium(III/VI)-Contaminated Water | Magnetite | 101 | 72.36 | 0.75 | 6.8 | medium | 0.8396 | 0.8396 | 0.8396 | Cr | 4 | 6 | -2 | 2.4 | 1.66 | 10 | 2 | 0 | 50 | 48 | 25 | O | 0 | 0.30218
850 | 24 | Environmental Application of Biogenic Magnetite Nanoparticles to Remediate Chromium(III/VI)-Contaminated Water | Magnetite | 101 | 72.36 | 0.75 | 6.8 | medium | 0.8396 | 0.8396 | 0.8396 | Cr | 4 | 6 | -2 | 2.4 | 1.66 | 12 | 2 | 0 | 50 | 48 | 25 | O | 0 | 0.02863
851 | 25 | Characterization of goethite-fulvic acid composites and their impact on the immobility of Pb/Cd in soil | Goethite | 77.8 | 62.86 | 0.5 | 9.3 | medium | 0.9956 | 0.30215 | 0.4608 | Pb | 0 | 2 | 2 | 1.19 | 2.33 | 7 | 2 | 0 | 500 | 24 | 25 | O | 0 | 0.072066
852 | 25 | Characterization of goethite-fulvic acid composites and their impact on the immobility of Pb/Cd in soil | Goethite | 77.8 | 62.86 | 0.5 | 9.3 | medium | 0.9956 | 0.30215 | 0.4608 | Cd | 0 | 2 | 2 | 0.95 | 1.69 | 7 | 2 | 0 | 500 | 24 | 25 | O | 0 | 0.084648
853 | 26 | Kinetics of Cd(II) adsorption and desorption on ferrihydrite: experiments and modeling | Ferrihydrite | 244 | 58.15 | 0.417 | 6.1 | weak | 0.595 | 0.595 | 0.906 | Cd | 0 | 2 | 2 | 0.95 | 1.69 | 6.9 | 0.52 | 0 | 0.5010566 | 24 | 25 | O | 0.01 | 0.854769
854 | 26 | Kinetics of Cd(II) adsorption and desorption on ferrihydrite: experiments and modeling | Ferrihydrite | 244 | 58.15 | 0.417 | 6.1 | weak | 0.595 | 0.595 | 0.906 | Cd | 0 | 2 | 2 | 0.95 | 1.69 | 6.9 | 0.52 | 0 | 1.048701 | 24 | 25 | O | 0.01 | 0.8889767
855 | 26 | Kinetics of Cd(II) adsorption and desorption on ferrihydrite: experiments and modeling | Ferrihydrite | 244 | 58.15 | 0.417 | 6.1 | weak | 0.595 | 0.595 | 0.906 | Cd | 0 | 2 | 2 | 0.95 | 1.69 | 6.9 | 0.52 | 0 | 2.025906 | 24 | 25 | O | 0.01 | 0.8455475
856 | 26 | Kinetics of Cd(II) adsorption and desorption on ferrihydrite: experiments and modeling | Ferrihydrite | 244 | 58.15 | 0.417 | 6.1 | weak | 0.595 | 0.595 | 0.906 | Cd | 0 | 2 | 2 | 0.95 | 1.69 | 6.9 | 0.52 | 0 | 3.948557 | 24 | 25 | O | 0.01 | 0.7972783
857 | 26 | Kinetics of Cd(II) adsorption and desorption on ferrihydrite: experiments and modeling | Ferrihydrite | 244 | 58.15 | 0.417 | 6.1 | weak | 0.595 | 0.595 | 0.906 | Cd | 0 | 2 | 2 | 0.95 | 1.69 | 6.9 | 0.52 | 0 | 4.95481 | 24 | 25 | O | 0.01 | 0.6857084
858 | 26 | Kinetics of Cd(II) adsorption and desorption on ferrihydrite: experiments and modeling | Ferrihydrite | 244 | 58.15 | 0.417 | 6.1 | weak | 0.595 | 0.595 | 0.906 | Cd | 0 | 2 | 2 | 0.95 | 1.69 | 6.9 | 0.52 | 0 | 7.904421 | 24 | 25 | O | 0.01 | 0.662136
859 | 26 | Kinetics of Cd(II) adsorption and desorption on ferrihydrite: experiments and modeling | Ferrihydrite | 244 | 58.15 | 0.417 | 6.1 | weak | 0.595 | 0.595 | 0.906 | Cd | 0 | 2 | 2 | 0.95 | 1.69 | 6.9 | 0.52 | 0 | 9.891988 | 24 | 25 | O | 0.01 | 0.6792632
860 | 26 | Kinetics of Cd(II) adsorption and desorption on ferrihydrite: experiments and modeling | Ferrihydrite | 244 | 58.15 | 0.417 | 6.1 | weak | 0.595 | 0.595 | 0.906 | Cd | 0 | 2 | 2 | 0.95 | 1.69 | 6.9 | 0.52 | 0 | 19.68041 | 24 | 25 | O | 0.01 | 0.6442976
861 | 26 | Kinetics of Cd(II) adsorption and desorption on ferrihydrite: experiments and modeling | Ferrihydrite | 244 | 58.15 | 0.417 | 6.1 | weak | 0.595 | 0.595 | 0.906 | Cd | 0 | 2 | 2 | 0.95 | 1.69 | 7.3 | 0.52 | 0 | 0.5114105 | 24 | 25 | O | 0.01 | 0.9857709
862 | 26 | Kinetics of Cd(II) adsorption and desorption on ferrihydrite: experiments and modeling | Ferrihydrite | 244 | 58.15 | 0.417 | 6.1 | weak | 0.595 | 0.595 | 0.906 | Cd | 0 | 2 | 2 | 0.95 | 1.69 | 7.3 | 0.52 | 0 | 1.004841 | 24 | 25 | O | 0.01 | 0.9782745
863 | 26 | Kinetics of Cd(II) adsorption and desorption on ferrihydrite: experiments and modeling | Ferrihydrite | 244 | 58.15 | 0.417 | 6.1 | weak | 0.595 | 0.595 | 0.906 | Cd | 0 | 2 | 2 | 0.95 | 1.69 | 7.3 | 0.52 | 0 | 1.970296 | 24 | 25 | O | 0.01 | 0.9593737
864 | 26 | Kinetics of Cd(II) adsorption and desorption on ferrihydrite: experiments and modeling | Ferrihydrite | 244 | 58.15 | 0.417 | 6.1 | weak | 0.595 | 0.595 | 0.906 | Cd | 0 | 2 | 2 | 0.95 | 1.69 | 7.3 | 0.52 | 0 | 3.973724 | 24 | 25 | O | 0.01 | 0.9322436
865 | 26 | Kinetics of Cd(II) adsorption and desorption on ferrihydrite: experiments and modeling | Ferrihydrite | 244 | 58.15 | 0.417 | 6.1 | weak | 0.595 | 0.595 | 0.906 | Cd | 0 | 2 | 2 | 0.95 | 1.69 | 7.3 | 0.52 | 0 | 4.94678 | 24 | 25 | O | 0.01 | 0.9220351
866 | 26 | Kinetics of Cd(II) adsorption and desorption on ferrihydrite: experiments and modeling | Ferrihydrite | 244 | 58.15 | 0.417 | 6.1 | weak | 0.595 | 0.595 | 0.906 | Cd | 0 | 2 | 2 | 0.95 | 1.69 | 7.3 | 0.52 | 0 | 7.916011 | 24 | 25 | O | 0.01 | 0.9135893
867 | 26 | Kinetics of Cd(II) adsorption and desorption on ferrihydrite: experiments and modeling | Ferrihydrite | 244 | 58.15 | 0.417 | 6.1 | weak | 0.595 | 0.595 | 0.906 | Cd | 0 | 2 | 2 | 0.95 | 1.69 | 7.3 | 0.52 | 0 | 9.880078 | 24 | 25 | O | 0.01 | 0.9079348
868 | 26 | Kinetics of Cd(II) adsorption and desorption on ferrihydrite: experiments and modeling | Ferrihydrite | 244 | 58.15 | 0.417 | 6.1 | weak | 0.595 | 0.595 | 0.906 | Cd | 0 | 2 | 2 | 0.95 | 1.69 | 7.3 | 0.52 | 0 | 19.71526 | 24 | 25 | O | 0.01 | 0.8933303
869 | 27 | Sorption of Pb(II) by Nanosized Ferrihydrite Organo-Mineral Composites Formed by Adsorption versus Coprecipitation | Ferrihydrite | 301.7 | 56.3 | 0.37 | 6.1 | weak | 0.595 | 0.595 | 0.906 | Pb | 0 | 2 | 2 | 1.19 | 2.33 | 5 | 1 | 0 | 10 | 0.0167 | 25 | O | 0.1 | 0.60846
870 | 27 | Sorption of Pb(II) by Nanosized Ferrihydrite Organo-Mineral Composites Formed by Adsorption versus Coprecipitation | Ferrihydrite | 301.7 | 56.3 | 0.37 | 6.1 | weak | 0.595 | 0.595 | 0.906 | Pb | 0 | 2 | 2 | 1.19 | 2.33 | 5 | 1 | 0 | 10 | 0.0833 | 25 | O | 0.1 | 0.66863
871 | 27 | Sorption of Pb(II) by Nanosized Ferrihydrite Organo-Mineral Composites Formed by Adsorption versus Coprecipitation | Ferrihydrite | 301.7 | 56.3 | 0.37 | 6.1 | weak | 0.595 | 0.595 | 0.906 | Pb | 0 | 2 | 2 | 1.19 | 2.33 | 5 | 1 | 0 | 10 | 0.25 | 25 | O | 0.1 | 0.68873
872 | 27 | Sorption of Pb(II) by Nanosized Ferrihydrite Organo-Mineral Composites Formed by Adsorption versus Coprecipitation | Ferrihydrite | 301.7 | 56.3 | 0.37 | 6.1 | weak | 0.595 | 0.595 | 0.906 | Pb | 0 | 2 | 2 | 1.19 | 2.33 | 5 | 1 | 0 | 10 | 0.416 | 25 | O | 0.1 | 0.7499
873 | 27 | Sorption of Pb(II) by Nanosized Ferrihydrite Organo-Mineral Composites Formed by Adsorption versus Coprecipitation | Ferrihydrite | 301.7 | 56.3 | 0.37 | 6.1 | weak | 0.595 | 0.595 | 0.906 | Pb | 0 | 2 | 2 | 1.19 | 2.33 | 5 | 1 | 0 | 10 | 0.83 | 25 | O | 0.1 | 0.75396
874 | 27 | Sorption of Pb(II) by Nanosized Ferrihydrite Organo-Mineral Composites Formed by Adsorption versus Coprecipitation | Ferrihydrite | 301.7 | 56.3 | 0.37 | 6.1 | weak | 0.595 | 0.595 | 0.906 | Pb | 0 | 2 | 2 | 1.19 | 2.33 | 5 | 1 | 0 | 10 | 2.5 | 25 | O | 0.1 | 0.77278
875 | 27 | Sorption of Pb(II) by Nanosized Ferrihydrite Organo-Mineral Composites Formed by Adsorption versus Coprecipitation | Ferrihydrite | 301.7 | 56.3 | 0.37 | 6.1 | weak | 0.595 | 0.595 | 0.906 | Pb | 0 | 2 | 2 | 1.19 | 2.33 | 5 | 1 | 0 | 10 | 5 | 25 | O | 0.1 | 0.78177
876 | 27 | Sorption of Pb(II) by Nanosized Ferrihydrite Organo-Mineral Composites Formed by Adsorption versus Coprecipitation | Ferrihydrite | 301.7 | 56.3 | 0.37 | 6.1 | weak | 0.595 | 0.595 | 0.906 | Pb | 0 | 2 | 2 | 1.19 | 2.33 | 4 | 1 | 0 | 10 | 5 | 25 | O | 0.1 | 0.26002
877 | 27 | Sorption of Pb(II) by Nanosized Ferrihydrite Organo-Mineral Composites Formed by Adsorption versus Coprecipitation | Ferrihydrite | 301.7 | 56.3 | 0.37 | 6.1 | weak | 0.595 | 0.595 | 0.906 | Pb | 0 | 2 | 2 | 1.19 | 2.33 | 4.2 | 1 | 0 | 10 | 5 | 25 | O | 0.1 | 0.30038
878 | 27 | Sorption of Pb(II) by Nanosized Ferrihydrite Organo-Mineral Composites Formed by Adsorption versus Coprecipitation | Ferrihydrite | 301.7 | 56.3 | 0.37 | 6.1 | weak | 0.595 | 0.595 | 0.906 | Pb | 0 | 2 | 2 | 1.19 | 2.33 | 4.52 | 1 | 0 | 10 | 5 | 25 | O | 0.1 | 0.4007
879 | 27 | Sorption of Pb(II) by Nanosized Ferrihydrite Organo-Mineral Composites Formed by Adsorption versus Coprecipitation | Ferrihydrite | 301.7 | 56.3 | 0.37 | 6.1 | weak | 0.595 | 0.595 | 0.906 | Pb | 0 | 2 | 2 | 1.19 | 2.33 | 4.75 | 1 | 0 | 10 | 5 | 25 | O | 0.1 | 0.49494
880 | 27 | Sorption of Pb(II) by Nanosized Ferrihydrite Organo-Mineral Composites Formed by Adsorption versus Coprecipitation | Ferrihydrite | 301.7 | 56.3 | 0.37 | 6.1 | weak | 0.595 | 0.595 | 0.906 | Pb | 0 | 2 | 2 | 1.19 | 2.33 | 4.8 | 1 | 0 | 10 | 5 | 25 | O | 0.1 | 0.55005
881 | 27 | Sorption of Pb(II) by Nanosized Ferrihydrite Organo-Mineral Composites Formed by Adsorption versus Coprecipitation | Ferrihydrite | 301.7 | 56.3 | 0.37 | 6.1 | weak | 0.595 | 0.595 | 0.906 | Pb | 0 | 2 | 2 | 1.19 | 2.33 | 4.9 | 1 | 0 | 10 | 5 | 25 | O | 0.1 | 0.65047
882 | 27 | Sorption of Pb(II) by Nanosized Ferrihydrite Organo-Mineral Composites Formed by Adsorption versus Coprecipitation | Ferrihydrite | 301.7 | 56.3 | 0.37 | 6.1 | weak | 0.595 | 0.595 | 0.906 | Pb | 0 | 2 | 2 | 1.19 | 2.33 | 5.16 | 1 | 0 | 10 | 5 | 25 | O | 0.1 | 0.89048
883 | 27 | Sorption of Pb(II) by Nanosized Ferrihydrite Organo-Mineral Composites Formed by Adsorption versus Coprecipitation | Ferrihydrite | 301.7 | 56.3 | 0.37 | 6.1 | weak | 0.595 | 0.595 | 0.906 | Pb | 0 | 2 | 2 | 1.19 | 2.33 | 5.4 | 1 | 0 | 10 | 5 | 25 | O | 0.1 | 0.9492
884 | 27 | Sorption of Pb(II) by Nanosized Ferrihydrite Organo-Mineral Composites Formed by Adsorption versus Coprecipitation | Ferrihydrite | 301.7 | 56.3 | 0.37 | 6.1 | weak | 0.595 | 0.595 | 0.906 | Pb | 0 | 2 | 2 | 1.19 | 2.33 | 5.77 | 1 | 0 | 10 | 5 | 25 | O | 0.1 | 0.98947
885 | 27 | Sorption of Pb(II) by Nanosized Ferrihydrite Organo-Mineral Composites Formed by Adsorption versus Coprecipitation | Ferrihydrite | 301.7 | 56.3 | 0.37 | 6.1 | weak | 0.595 | 0.595 | 0.906 | Pb | 0 | 2 | 2 | 1.19 | 2.33 | 6.4 | 1 | 0 | 10 | 5 | 25 | O | 0.1 | 0.99044
886 | 27 | Sorption of Pb(II) by Nanosized Ferrihydrite Organo-Mineral Composites Formed by Adsorption versus Coprecipitation | Ferrihydrite | 301.7 | 56.3 | 0.37 | 6.1 | weak | 0.595 | 0.595 | 0.906 | Pb | 0 | 2 | 2 | 1.19 | 2.33 | 6.8 | 1 | 0 | 10 | 5 | 25 | O | 0.1 | 0.9915
887 | 28 | Cu, Pb, and Zn Sorption to Biogenic Iron (Oxyhydr)Oxides Formed in Circumneutral Environments | Ferrihydrite | 177 | 26.19 | 0.122 | 6 | weak | 0.595 | 0.595 | 0.906 | Pb | 0 | 2 | 2 | 1.19 | 2.33 | 6 | 0.25 | 0 | 49.728 | 0.5 | 23 | O | 0.01 | 0.7479802
888 | 28 | Cu, Pb, and Zn Sorption to Biogenic Iron (Oxyhydr)Oxides Formed in Circumneutral Environments | Ferrihydrite | 177 | 26.19 | 0.122 | 6 | weak | 0.595 | 0.595 | 0.906 | Pb | 0 | 2 | 2 | 1.19 | 2.33 | 6 | 0.25 | 0 | 49.728 | 1 | 23 | O | 0.01 | 0.7847826
889 | 28 | Cu, Pb, and Zn Sorption to Biogenic Iron (Oxyhydr)Oxides Formed in Circumneutral Environments | Ferrihydrite | 177 | 26.19 | 0.122 | 6 | weak | 0.595 | 0.595 | 0.906 | Pb | 0 | 2 | 2 | 1.19 | 2.33 | 6 | 0.25 | 0 | 49.728 | 2 | 23 | O | 0.01 | 0.8148792
890 | 28 | Cu, Pb, and Zn Sorption to Biogenic Iron (Oxyhydr)Oxides Formed in Circumneutral Environments | Ferrihydrite | 177 | 26.19 | 0.122 | 6 | weak | 0.595 | 0.595 | 0.906 | Pb | 0 | 2 | 2 | 1.19 | 2.33 | 6 | 0.25 | 0 | 49.728 | 4 | 23 | O | 0.01 | 0.8332405
891 | 28 | Cu, Pb, and Zn Sorption to Biogenic Iron (Oxyhydr)Oxides Formed in Circumneutral Environments | Ferrihydrite | 177 | 26.19 | 0.122 | 6 | weak | 0.595 | 0.595 | 0.906 | Pb | 0 | 2 | 2 | 1.19 | 2.33 | 6 | 0.25 | 0 | 49.728 | 8 | 23 | O | 0.01 | 0.8498814
892 | 28 | Cu, Pb, and Zn Sorption to Biogenic Iron (Oxyhydr)Oxides Formed in Circumneutral Environments | Ferrihydrite | 177 | 26.19 | 0.122 | 6 | weak | 0.595 | 0.595 | 0.906 | Pb | 0 | 2 | 2 | 1.19 | 2.33 | 6 | 0.25 | 0 | 49.728 | 24 | 23 | O | 0.01 | 0.8629011
893 | 28 | Cu, Pb, and Zn Sorption to Biogenic Iron (Oxyhydr)Oxides Formed in Circumneutral Environments | Ferrihydrite | 177 | 26.19 | 0.122 | 6 | weak | 0.595 | 0.595 | 0.906 | Pb | 0 | 2 | 2 | 1.19 | 2.33 | 6 | 0.25 | 0 | 49.728 | 48 | 23 | O | 0.01 | 0.869042
894 | 28 | Cu, Pb, and Zn Sorption to Biogenic Iron (Oxyhydr)Oxides Formed in Circumneutral Environments | Ferrihydrite | 177 | 26.19 | 0.122 | 6 | weak | 0.595 | 0.595 | 0.906 | Pb | 0 | 2 | 2 | 1.19 | 2.33 | 6 | 0.25 | 0 | 49.728 | 72 | 23 | O | 0.01 | 0.8718283
895 | 28 | Cu, Pb, and Zn Sorption to Biogenic Iron (Oxyhydr)Oxides Formed in Circumneutral Environments | Ferrihydrite | 242 | 58.15 | 0.417 | 8 | weak | 0.595 | 0.595 | 0.906 | Pb | 0 | 2 | 2 | 1.19 | 2.33 | 6 | 0.25 | 0 | 49.728 | 0.5 | 23 | O | 0.01 | 0.143896875
896 | 28 | Cu, Pb, and Zn Sorption to Biogenic Iron (Oxyhydr)Oxides Formed in Circumneutral Environments | Ferrihydrite | 242 | 58.15 | 0.417 | 8 | weak | 0.595 | 0.595 | 0.906 | Pb | 0 | 2 | 2 | 1.19 | 2.33 | 6 | 0.25 | 0 | 49.728 | 1 | 23 | O | 0.01 | 0.204126
897 | 28 | Cu, Pb, and Zn Sorption to Biogenic Iron (Oxyhydr)Oxides Formed in Circumneutral Environments | Ferrihydrite | 242 | 58.15 | 0.417 | 8 | weak | 0.595 | 0.595 | 0.906 | Pb | 0 | 2 | 2 | 1.19 | 2.33 | 6 | 0.25 | 0 | 49.728 | 2 | 23 | O | 0.01 | 0.2593283
898 | 28 | Cu, Pb, and Zn Sorption to Biogenic Iron (Oxyhydr)Oxides Formed in Circumneutral Environments | Ferrihydrite | 242 | 58.15 | 0.417 | 8 | weak | 0.595 | 0.595 | 0.906 | Pb | 0 | 2 | 2 | 1.19 | 2.33 | 6 | 0.25 | 0 | 49.728 | 4 | 23 | O | 0.01 | 0.31951875
899 | 28 | Cu, Pb, and Zn Sorption to Biogenic Iron (Oxyhydr)Oxides Formed in Circumneutral Environments | Ferrihydrite | 242 | 58.15 | 0.417 | 8 | weak | 0.595 | 0.595 | 0.906 | Pb | 0 | 2 | 2 | 1.19 | 2.33 | 6 | 0.25 | 0 | 49.728 | 8 | 23 | O | 0.01 | 0.3629375
900 | 28 | Cu, Pb, and Zn Sorption to Biogenic Iron (Oxyhydr)Oxides Formed in Circumneutral Environments | Ferrihydrite | 242 | 58.15 | 0.417 | 8 | weak | 0.595 | 0.595 | 0.906 | Pb | 0 | 2 | 2 | 1.19 | 2.33 | 6 | 0.25 | 0 | 49.728 | 24 | 23 | O | 0.01 | 0.456274
901 | 28 | Cu, Pb, and Zn Sorption to Biogenic Iron (Oxyhydr)Oxides Formed in Circumneutral Environments | Ferrihydrite | 242 | 58.15 | 0.417 | 8 | weak | 0.595 | 0.595 | 0.906 | Pb | 0 | 2 | 2 | 1.19 | 2.33 | 6 | 0.25 | 0 | 49.728 | 48 | 23 | O | 0.01 | 0.541055625
902 | 28 | Cu, Pb, and Zn Sorption to Biogenic Iron (Oxyhydr)Oxides Formed in Circumneutral Environments | Ferrihydrite | 242 | 58.15 | 0.417 | 8 | weak | 0.595 | 0.595 | 0.906 | Pb | 0 | 2 | 2 | 1.19 | 2.33 | 6 | 0.25 | 0 | 49.728 | 72 | 23 | O | 0.01 | 0.5890304
903 | 28 | Cu, Pb, and Zn Sorption to Biogenic Iron (Oxyhydr)Oxides Formed in Circumneutral Environments | Ferrihydrite | 177 | 26.19 | 0.122 | 6 | weak | 0.595 | 0.595 | 0.906 | Cu | 0 | 2 | 2 | 0.73 | 1.9 | 6 | 1 | 0 | 50.2 | 0.5 | 23 | O | 0.01 | 0.8134387
904 | 28 | Cu, Pb, and Zn Sorption to Biogenic Iron (Oxyhydr)Oxides Formed in Circumneutral Environments | Ferrihydrite | 177 | 26.19 | 0.122 | 6 | weak | 0.595 | 0.595 | 0.906 | Cu | 0 | 2 | 2 | 0.73 | 1.9 | 6 | 1 | 0 | 50.2 | 1 | 23 | O | 0.01 | 0.856131
905 | 28 | Cu, Pb, and Zn Sorption to Biogenic Iron (Oxyhydr)Oxides Formed in Circumneutral Environments | Ferrihydrite | 177 | 26.19 | 0.122 | 6 | weak | 0.595 | 0.595 | 0.906 | Cu | 0 | 2 | 2 | 0.73 | 1.9 | 6 | 1 | 0 | 50.2 | 2 | 23 | O | 0.01 | 0.8744056
906 | 28 | Cu, Pb, and Zn Sorption to Biogenic Iron (Oxyhydr)Oxides Formed in Circumneutral Environments | Ferrihydrite | 177 | 26.19 | 0.122 | 6 | weak | 0.595 | 0.595 | 0.906 | Cu | 0 | 2 | 2 | 0.73 | 1.9 | 6 | 1 | 0 | 50.2 | 4 | 23 | O | 0.01 | 0.8926472
907 | 28 | Cu, Pb, and Zn Sorption to Biogenic Iron (Oxyhydr)Oxides Formed in Circumneutral Environments | Ferrihydrite | 177 | 26.19 | 0.122 | 6 | weak | 0.595 | 0.595 | 0.906 | Cu | 0 | 2 | 2 | 0.73 | 1.9 | 6 | 1 | 0 | 50.2 | 8 | 23 | O | 0.01 | 0.9027074
908 | 28 | Cu, Pb, and Zn Sorption to Biogenic Iron (Oxyhydr)Oxides Formed in Circumneutral Environments | Ferrihydrite | 177 | 26.19 | 0.122 | 6 | weak | 0.595 | 0.595 | 0.906 | Cu | 0 | 2 | 2 | 0.73 | 1.9 | 6 | 1 | 0 | 50.2 | 24 | 23 | O | 0.01 | 0.9124247
909 | 28 | Cu, Pb, and Zn Sorption to Biogenic Iron (Oxyhydr)Oxides Formed in Circumneutral Environments | Ferrihydrite | 177 | 26.19 | 0.122 | 6 | weak | 0.595 | 0.595 | 0.906 | Cu | 0 | 2 | 2 | 0.73 | 1.9 | 6 | 1 | 0 | 50.2 | 48 | 23 | O | 0.01 | 0.9198828
910 | 28 | Cu, Pb, and Zn Sorption to Biogenic Iron (Oxyhydr)Oxides Formed in Circumneutral Environments | Ferrihydrite | 177 | 26.19 | 0.122 | 6 | weak | 0.595 | 0.595 | 0.906 | Cu | 0 | 2 | 2 | 0.73 | 1.9 | 6 | 1 | 0 | 50.2 | 72 | 23 | O | 0.01 | 0.9232691
911 | 28 | Cu, Pb, and Zn Sorption to Biogenic Iron (Oxyhydr)Oxides Formed in Circumneutral Environments | Ferrihydrite | 242 | 58.15 | 0.417 | 8 | weak | 0.595 | 0.595 | 0.906 | Cu | 0 | 2 | 2 | 0.73 | 1.9 | 6 | 1 | 0 | 50.2 | 0.5 | 23 | O | 0.01 | 0.08336484
912 | 28 | Cu, Pb, and Zn Sorption to Biogenic Iron (Oxyhydr)Oxides Formed in Circumneutral Environments | Ferrihydrite | 242 | 58.15 | 0.417 | 8 | weak | 0.595 | 0.595 | 0.906 | Cu | 0 | 2 | 2 | 0.73 | 1.9 | 6 | 1 | 0 | 50.2 | 1 | 23 | O | 0.01 | 0.126057
913 | 28 | Cu, Pb, and Zn Sorption to Biogenic Iron (Oxyhydr)Oxides Formed in Circumneutral Environments | Ferrihydrite | 242 | 58.15 | 0.417 | 8 | weak | 0.595 | 0.595 | 0.906 | Cu | 0 | 2 | 2 | 0.73 | 1.9 | 6 | 1 | 0 | 50.2 | 2 | 23 | O | 0.01 | 0.1606006
914 | 28 | Cu, Pb, and Zn Sorption to Biogenic Iron (Oxyhydr)Oxides Formed in Circumneutral Environments | Ferrihydrite | 242 | 58.15 | 0.417 | 8 | weak | 0.595 | 0.595 | 0.906 | Cu | 0 | 2 | 2 | 0.73 | 1.9 | 6 | 1 | 0 | 50.2 | 4 | 23 | O | 0.01 | 0.1910486
915 | 28 | Cu, Pb, and Zn Sorption to Biogenic Iron (Oxyhydr)Oxides Formed in Circumneutral Environments | Ferrihydrite | 242 | 58.15 | 0.417 | 8 | weak | 0.595 | 0.595 | 0.906 | Cu | 0 | 2 | 2 | 0.73 | 1.9 | 6 | 1 | 0 | 50.2 | 8 | 23 | O | 0.01 | 0.2621131
916 | 28 | Cu, Pb, and Zn Sorption to Biogenic Iron (Oxyhydr)Oxides Formed in Circumneutral Environments | Ferrihydrite | 242 | 58.15 | 0.417 | 8 | weak | 0.595 | 0.595 | 0.906 | Cu | 0 | 2 | 2 | 0.73 | 1.9 | 6 | 1 | 0 | 50.2 | 24 | 23 | O | 0.01 | 0.3430076
917 | 28 | Cu, Pb, and Zn Sorption to Biogenic Iron (Oxyhydr)Oxides Formed in Circumneutral Environments | Ferrihydrite | 242 | 58.15 | 0.417 | 8 | weak | 0.595 | 0.595 | 0.906 | Cu | 0 | 2 | 2 | 0.73 | 1.9 | 6 | 1 | 0 | 50.2 | 48 | 23 | O | 0.01 | 0.3809655
918 | 28 | Cu, Pb, and Zn Sorption to Biogenic Iron (Oxyhydr)Oxides Formed in Circumneutral Environments | Ferrihydrite | 242 | 58.15 | 0.417 | 8 | weak | 0.595 | 0.595 | 0.906 | Cu | 0 | 2 | 2 | 0.73 | 1.9 | 6 | 1 | 0 | 50.2 | 72 | 23 | O | 0.01 | 0.4209619
919 | 28 | Cu, Pb, and Zn Sorption to Biogenic Iron (Oxyhydr)Oxides Formed in Circumneutral Environments | Ferrihydrite | 177 | 26.19 | 0.122 | 6 | weak | 0.595 | 0.595 | 0.906 | Zn | 0 | 2 | 2 | 0.74 | 1.65 | 6 | 1 | 0 | 49.71 | 0.5 | 23 | O | 0.01 | 0.1965675
920 | 28 | Cu, Pb, and Zn Sorption to Biogenic Iron (Oxyhydr)Oxides Formed in Circumneutral Environments | Ferrihydrite | 177 | 26.19 | 0.122 | 6 | weak | 0.595 | 0.595 | 0.906 | Zn | 0 | 2 | 2 | 0.74 | 1.65 | 6 | 1 | 0 | 49.71 | 1 | 23 | O | 0.01 | 0.2261458
921 | 28 | Cu, Pb, and Zn Sorption to Biogenic Iron (Oxyhydr)Oxides Formed in Circumneutral Environments | Ferrihydrite | 177 | 26.19 | 0.122 | 6 | weak | 0.595 | 0.595 | 0.906 | Zn | 0 | 2 | 2 | 0.74 | 1.65 | 6 | 1 | 0 | 49.71 | 3 | 23 | O | 0.01 | 0.2683628
922 | 28 | Cu, Pb, and Zn Sorption to Biogenic Iron (Oxyhydr)Oxides Formed in Circumneutral Environments | Ferrihydrite | 177 | 26.19 | 0.122 | 6 | weak | 0.595 | 0.595 | 0.906 | Zn | 0 | 2 | 2 | 0.74 | 1.65 | 6 | 1 | 0 | 49.71 | 8 | 23 | O | 0.01 | 0.3083784
923 | 28 | Cu, Pb, and Zn Sorption to Biogenic Iron (Oxyhydr)Oxides Formed in Circumneutral Environments | Ferrihydrite | 177 | 26.19 | 0.122 | 6 | weak | 0.595 | 0.595 | 0.906 | Zn | 0 | 2 | 2 | 0.74 | 1.65 | 6 | 1 | 0 | 49.71 | 24 | 23 | O | 0.01 | 0.3480717
924 | 28 | Cu, Pb, and Zn Sorption to Biogenic Iron (Oxyhydr)Oxides Formed in Circumneutral Environments | Ferrihydrite | 177 | 26.19 | 0.122 | 6 | weak | 0.595 | 0.595 | 0.906 | Zn | 0 | 2 | 2 | 0.74 | 1.65 | 6 | 1 | 0 | 49.71 | 48 | 23 | O | 0.01 | 0.3706203
925 | 28 | Cu, Pb, and Zn Sorption to Biogenic Iron (Oxyhydr)Oxides Formed in Circumneutral Environments | Ferrihydrite | 177 | 26.19 | 0.122 | 6 | weak | 0.595 | 0.595 | 0.906 | Zn | 0 | 2 | 2 | 0.74 | 1.65 | 6 | 1 | 0 | 49.71 | 72 | 23 | O | 0.01 | 0.3995055
926 | 28 | Cu, Pb, and Zn Sorption to Biogenic Iron (Oxyhydr)Oxides Formed in Circumneutral Environments | Ferrihydrite | 242 | 58.15 | 0.417 | 8 | weak | 0.595 | 0.595 | 0.906 | Zn | 0 | 2 | 2 | 0.74 | 1.65 | 6 | 1 | 0 | 49.71 | 0.5 | 23 | O | 0.01 | 0.1014471
927 | 28 | Cu, Pb, and Zn Sorption to Biogenic Iron (Oxyhydr)Oxides Formed in Circumneutral Environments | Ferrihydrite | 242 | 58.15 | 0.417 | 8 | weak | 0.595 | 0.595 | 0.906 | Zn | 0 | 2 | 2 | 0.74 | 1.65 | 6 | 1 | 0 | 49.71 | 1 | 23 | O | 0.01 | 0.124684
928 | 28 | Cu, Pb, and Zn Sorption to Biogenic Iron (Oxyhydr)Oxides Formed in Circumneutral Environments | Ferrihydrite | 242 | 58.15 | 0.417 | 8 | weak | 0.595 | 0.595 | 0.906 | Zn | 0 | 2 | 2 | 0.74 | 1.65 | 6 | 1 | 0 | 49.71 | 2 | 23 | O | 0.01 | 0.1479063
929 | 28 | Cu, Pb, and Zn Sorption to Biogenic Iron (Oxyhydr)Oxides Formed in Circumneutral Environments | Ferrihydrite | 242 | 58.15 | 0.417 | 8 | weak | 0.595 | 0.595 | 0.906 | Zn | 0 | 2 | 2 | 0.74 | 1.65 | 6 | 1 | 0 | 49.71 | 4 | 23 | O | 0.01 | 0.1668718
930 | 28 | Cu, Pb, and Zn Sorption to Biogenic Iron (Oxyhydr)Oxides Formed in Circumneutral Environments | Ferrihydrite | 242 | 58.15 | 0.417 | 8 | weak | 0.595 | 0.595 | 0.906 | Zn | 0 | 2 | 2 | 0.74 | 1.65 | 6 | 1 | 0 | 49.71 | 8 | 23 | O | 0.01 | 0.2048029
931 | 28 | Cu, Pb, and Zn Sorption to Biogenic Iron (Oxyhydr)Oxides Formed in Circumneutral Environments | Ferrihydrite | 242 | 58.15 | 0.417 | 8 | weak | 0.595 | 0.595 | 0.906 | Zn | 0 | 2 | 2 | 0.74 | 1.65 | 6 | 1 | 0 | 49.71 | 24 | 23 | O | 0.01 | 0.2191307
932 | 28 | Cu, Pb, and Zn Sorption to Biogenic Iron (Oxyhydr)Oxides Formed in Circumneutral Environments | Ferrihydrite | 242 | 58.15 | 0.417 | 8 | weak | 0.595 | 0.595 | 0.906 | Zn | 0 | 2 | 2 | 0.74 | 1.65 | 6 | 1 | 0 | 49.71 | 48 | 23 | O | 0.01 | 0.2564759
933 | 28 | Cu, Pb, and Zn Sorption to Biogenic Iron (Oxyhydr)Oxides Formed in Circumneutral Environments | Ferrihydrite | 242 | 58.15 | 0.417 | 8 | weak | 0.595 | 0.595 | 0.906 | Zn | 0 | 2 | 2 | 0.74 | 1.65 | 6 | 1 | 0 | 49.71 | 72 | 23 | O | 0.01 | 0.274797
934 | 29 | Structural Incorporation of Manganese into Goethite and Its Enhancement of Pb(II) Adsorption | Goethite | 20.9 | 62.86 | 0.5 | 7.2 | strong | 1.00014 | 0.30368 | 0.46304 | Pb | 0 | 2 | 2 | 1.19 | 2.33 | 5 | 1 | 0 | 8.9911 | 12 | 25 | O | 0.01 | 0.2788313
935 | 29 | Structural Incorporation of Manganese into Goethite and Its Enhancement of Pb(II) Adsorption | Goethite | 20.9 | 62.86 | 0.5 | 7.2 | strong | 1.00014 | 0.30368 | 0.46304 | Pb | 0 | 2 | 2 | 1.19 | 2.33 | 5 | 1 | 0 | 22.321 | 12 | 25 | O | 0.01 | 0.1285337
936 | 29 | Structural Incorporation of Manganese into Goethite and Its Enhancement of Pb(II) Adsorption | Goethite | 20.9 | 62.86 | 0.5 | 7.2 | strong | 1.00014 | 0.30368 | 0.46304 | Pb | 0 | 2 | 2 | 1.19 | 2.33 | 5 | 1 | 0 | 44.4208 | 12 | 25 | O | 0.01 | 0.1533696
937 | 29 | Structural Incorporation of Manganese into Goethite and Its Enhancement of Pb(II) Adsorption | Goethite | 20.9 | 62.86 | 0.5 | 7.2 | strong | 1.00014 | 0.30368 | 0.46304 | Pb | 0 | 2 | 2 | 1.19 | 2.33 | 5 | 1 | 0 | 88.1261 | 12 | 25 | O | 0.01 | 0.1464946
938 | 29 | Structural Incorporation of Manganese into Goethite and Its Enhancement of Pb(II) Adsorption | Goethite | 20.9 | 62.86 | 0.5 | 7.2 | strong | 1.00014 | 0.30368 | 0.46304 | Pb | 0 | 2 | 2 | 1.19 | 2.33 | 5 | 1 | 0 | 176.7702 | 12 | 25 | O | 0.01 | 0.07930126
939 | 29 | Structural Incorporation of Manganese into Goethite and Its Enhancement of Pb(II) Adsorption | Goethite | 20.9 | 62.86 | 0.5 | 7.2 | strong | 1.00014 | 0.30368 | 0.46304 | Pb | 0 | 2 | 2 | 1.19 | 2.33 | 5 | 1 | 0 | 441.8534 | 12 | 25 | O | 0.01 | 0.0343924
940 | 29 | Structural Incorporation of Manganese into Goethite and Its Enhancement of Pb(II) Adsorption | Goethite | 20.9 | 62.86 | 0.5 | 7.2 | strong | 1.00014 | 0.30368 | 0.46304 | Pb | 0 | 2 | 2 | 1.19 | 2.33 | 2.271 | 1 | 0 | 0.08288 | 24 | 25 | O | 0.01 | 0.0019267
941 | 29 | Structural Incorporation of Manganese into Goethite and Its Enhancement of Pb(II) Adsorption | Goethite | 20.9 | 62.86 | 0.5 | 7.2 | strong | 1.00014 | 0.30368 | 0.46304 | Pb | 0 | 2 | 2 | 1.19 | 2.33 | 3.242 | 1 | 0 | 0.08288 | 24 | 25 | O | 0.01 | 0.00192678
942 | 29 | Structural Incorporation of Manganese into Goethite and Its Enhancement of Pb(II) Adsorption | Goethite | 20.9 | 62.86 | 0.5 | 7.2 | strong | 1.00014 | 0.30368 | 0.46304 | Pb | 0 | 2 | 2 | 1.19 | 2.33 | 3.468 | 1 | 0 | 0.08288 | 24 | 25 | O | 0.01 | 0.0269749
943 | 29 | Structural Incorporation of Manganese into Goethite and Its Enhancement of Pb(II) Adsorption | Goethite | 20.9 | 62.86 | 0.5 | 7.2 | strong | 1.00014 | 0.30368 | 0.46304 | Pb | 0 | 2 | 2 | 1.19 | 2.33 | 4.045 | 1 | 0 | 0.08288 | 24 | 25 | O | 0.01 | 0.236994
944 | 29 | Structural Incorporation of Manganese into Goethite and Its Enhancement of Pb(II) Adsorption | Goethite | 20.9 | 62.86 | 0.5 | 7.2 | strong | 1.00014 | 0.30368 | 0.46304 | Pb | 0 | 2 | 2 | 1.19 | 2.33 | 4.372 | 1 | 0 | 0.08288 | 24 | 25 | O | 0.01 | 0.368015
945 | 29 | Structural Incorporation of Manganese into Goethite and Its Enhancement of Pb(II) Adsorption | Goethite | 20.9 | 62.86 | 0.5 | 7.2 | strong | 1.00014 | 0.30368 | 0.46304 | Pb | 0 | 2 | 2 | 1.19 | 2.33 | 4.779 | 1 | 0 | 0.08288 | 24 | 25 | O | 0.01 | 0.5684
946 | 29 | Structural Incorporation of Manganese into Goethite and Its Enhancement of Pb(II) Adsorption | Goethite | 20.9 | 62.86 | 0.5 | 7.2 | strong | 1.00014 | 0.30368 | 0.46304 | Pb | 0 | 2 | 2 | 1.19 | 2.33 | 5.502 | 1 | 0 | 0.08288 | 24 | 25 | O | 0.01 | 0.8998
947 | 29 | Structural Incorporation of Manganese into Goethite and Its Enhancement of Pb(II) Adsorption | Goethite | 20.9 | 62.86 | 0.5 | 7.2 | strong | 1.00014 | 0.30368 | 0.46304 | Pb | 0 | 2 | 2 | 1.19 | 2.33 | 6.225 | 1 | 0 | 0.08288 | 24 | 25 | O | 0.01 | 0.99807
948 | 29 | Structural Incorporation of Manganese into Goethite and Its Enhancement of Pb(II) Adsorption | Goethite | 20.9 | 62.86 | 0.5 | 7.2 | strong | 1.00014 | 0.30368 | 0.46304 | Pb | 0 | 2 | 2 | 1.19 | 2.33 | 6.858 | 1 | 0 | 0.08288 | 24 | 25 | O | 0.01 | 0.99807
949 | 30 | Defective magnesium ferrite nano-platelets for the adsorption of As(V): The role of surface hydroxyl groups As(V): The role of surface hydroxyl groups | Hematite | 100.95 | 69.94 | 0.667 | 7.36 | strong | 0.5034 | 0.5034 | 1.375 | As | 4 | 5 | -2 | 2.48 | 2.18 | 7 | 0.5 | 0 | 1.00885 | 2 | 25 | O | 0 | 0.8974079
950 | 30 | Defective magnesium ferrite nano-platelets for the adsorption of As(V): The role of surface hydroxyl groups As(V): The role of surface hydroxyl groups | Hematite | 100.95 | 69.94 | 0.667 | 7.36 | strong | 0.5034 | 0.5034 | 1.375 | As | 4 | 5 | -2 | 2.48 | 2.18 | 7 | 0.5 | 0 | 2.01718 | 2 | 25 | O | 0 | 0.8288105
951 | 30 | Defective magnesium ferrite nano-platelets for the adsorption of As(V): The role of surface hydroxyl groups As(V): The role of surface hydroxyl groups | Hematite | 100.95 | 69.94 | 0.667 | 7.36 | strong | 0.5034 | 0.5034 | 1.375 | As | 4 | 5 | -2 | 2.48 | 2.18 | 7 | 0.5 | 0 | 3.01403 | 2 | 25 | O | 0 | 0.74413
952 | 30 | Defective magnesium ferrite nano-platelets for the adsorption of As(V): The role of surface hydroxyl groups As(V): The role of surface hydroxyl groups | Hematite | 100.95 | 69.94 | 0.667 | 7.36 | strong | 0.5034 | 0.5034 | 1.375 | As | 4 | 5 | -2 | 2.48 | 2.18 | 7 | 0.5 | 0 | 4.007715 | 2 | 25 | O | 0 | 0.6010195
953 | 30 | Defective magnesium ferrite nano-platelets for the adsorption of As(V): The role of surface hydroxyl groups As(V): The role of surface hydroxyl groups | Hematite | 100.95 | 69.94 | 0.667 | 7.36 | strong | 0.5034 | 0.5034 | 1.375 | As | 4 | 5 | -2 | 2.48 | 2.18 | 7 | 0.5 | 0 | 5.00661 | 2 | 25 | O | 0 | 0.53098
954 | 30 | Defective magnesium ferrite nano-platelets for the adsorption of As(V): The role of surface hydroxyl groups As(V): The role of surface hydroxyl groups | Hematite | 100.95 | 69.94 | 0.667 | 7.36 | strong | 0.5034 | 0.5034 | 1.375 | As | 4 | 5 | -2 | 2.48 | 2.18 | 7 | 0.5 | 0 | 6.0068 | 2 | 25 | O | 0 | 0.5190118
955 | 30 | Defective magnesium ferrite nano-platelets for the adsorption of As(V): The role of surface hydroxyl groups As(V): The role of surface hydroxyl groups | Hematite | 100.95 | 69.94 | 0.667 | 7.36 | strong | 0.5034 | 0.5034 | 1.375 | As | 4 | 5 | -2 | 2.48 | 2.18 | 7 | 0.5 | 0 | 6.9925 | 2 | 25 | O | 0 | 0.4436039
956 | 30 | Defective magnesium ferrite nano-platelets for the adsorption of As(V): The role of surface hydroxyl groups As(V): The role of surface hydroxyl groups | Hematite | 100.95 | 69.94 | 0.667 | 7.36 | strong | 0.5034 | 0.5034 | 1.375 | As | 4 | 5 | -2 | 2.48 | 2.18 | 7 | 0.5 | 0 | 7.984895 | 2 | 25 | O | 0 | 0.38301
957 | 30 | Defective magnesium ferrite nano-platelets for the adsorption of As(V): The role of surface hydroxyl groups As(V): The role of surface hydroxyl groups | Hematite | 100.95 | 69.94 | 0.667 | 7.36 | strong | 0.5034 | 0.5034 | 1.375 | As | 4 | 5 | -2 | 2.48 | 2.18 | 7 | 0.5 | 0 | 8.9829 | 2 | 25 | O | 0 | 0.3464805
958 | 30 | Defective magnesium ferrite nano-platelets for the adsorption of As(V): The role of surface hydroxyl groups As(V): The role of surface hydroxyl groups | Hematite | 100.95 | 69.94 | 0.667 | 7.36 | strong | 0.5034 | 0.5034 | 1.375 | As | 4 | 5 | -2 | 2.48 | 2.18 | 7 | 0.5 | 0 | 9.995788 | 2 | 25 | O | 0 | 0.3056075
959 | 30 | Defective magnesium ferrite nano-platelets for the adsorption of As(V): The role of surface hydroxyl groups As(V): The role of surface hydroxyl groups | Maghemite | 76.37 | 69.94 | 0.667 | 7.7 | strong | 0.8347 | 0.8347 | 0.8347 | As | 4 | 5 | -2 | 2.48 | 2.18 | 7 | 0.5 | 0 | 1.02219 | 2 | 25 | O | 0 | 0.6396952
960 | 30 | Defective magnesium ferrite nano-platelets for the adsorption of As(V): The role of surface hydroxyl groups As(V): The role of surface hydroxyl groups | Maghemite | 76.37 | 69.94 | 0.667 | 7.7 | strong | 0.8347 | 0.8347 | 0.8347 | As | 4 | 5 | -2 | 2.48 | 2.18 | 7 | 0.5 | 0 | 2.02802 | 2 | 25 | O | 0 | 0.693504
961 | 30 | Defective magnesium ferrite nano-platelets for the adsorption of As(V): The role of surface hydroxyl groups As(V): The role of surface hydroxyl groups | Maghemite | 76.37 | 69.94 | 0.667 | 7.7 | strong | 0.8347 | 0.8347 | 0.8347 | As | 4 | 5 | -2 | 2.48 | 2.18 | 7 | 0.5 | 0 | 3.00705 | 2 | 25 | O | 0 | 0.5368218
962 | 30 | Defective magnesium ferrite nano-platelets for the adsorption of As(V): The role of surface hydroxyl groups As(V): The role of surface hydroxyl groups | Maghemite | 76.37 | 69.94 | 0.667 | 7.7 | strong | 0.8347 | 0.8347 | 0.8347 | As | 4 | 5 | -2 | 2.48 | 2.18 | 7 | 0.5 | 0 | 3.98914 | 2 | 25 | O | 0 | 0.5267902
963 | 30 | Defective magnesium ferrite nano-platelets for the adsorption of As(V): The role of surface hydroxyl groups As(V): The role of surface hydroxyl groups | Maghemite | 76.37 | 69.94 | 0.667 | 7.7 | strong | 0.8347 | 0.8347 | 0.8347 | As | 4 | 5 | -2 | 2.48 | 2.18 | 7 | 0.5 | 0 | 5.0027 | 2 | 25 | O | 0 | 0.4615907
964 | 30 | Defective magnesium ferrite nano-platelets for the adsorption of As(V): The role of surface hydroxyl groups As(V): The role of surface hydroxyl groups | Maghemite | 76.37 | 69.94 | 0.667 | 7.7 | strong | 0.8347 | 0.8347 | 0.8347 | As | 4 | 5 | -2 | 2.48 | 2.18 | 7 | 0.5 | 0 | 5.99827 | 2 | 25 | O | 0 | 0.3916746
965 | 30 | Defective magnesium ferrite nano-platelets for the adsorption of As(V): The role of surface hydroxyl groups As(V): The role of surface hydroxyl groups | Maghemite | 76.37 | 69.94 | 0.667 | 7.7 | strong | 0.8347 | 0.8347 | 0.8347 | As | 4 | 5 | -2 | 2.48 | 2.18 | 7 | 0.5 | 0 | 6.9905 | 2 | 25 | O | 0 | 0.3298333
966 | 30 | Defective magnesium ferrite nano-platelets for the adsorption of As(V): The role of surface hydroxyl groups As(V): The role of surface hydroxyl groups | Maghemite | 76.37 | 69.94 | 0.667 | 7.7 | strong | 0.8347 | 0.8347 | 0.8347 | As | 4 | 5 | -2 | 2.48 | 2.18 | 7 | 0.5 | 0 | 8.00585 | 2 | 25 | O | 0 | 0.2825496
967 | 30 | Defective magnesium ferrite nano-platelets for the adsorption of As(V): The role of surface hydroxyl groups As(V): The role of surface hydroxyl groups | Maghemite | 76.37 | 69.94 | 0.667 | 7.7 | strong | 0.8347 | 0.8347 | 0.8347 | As | 4 | 5 | -2 | 2.48 | 2.18 | 7 | 0.5 | 0 | 9.003885 | 2 | 25 | O | 0 | 0.2572428
968 | 30 | Defective magnesium ferrite nano-platelets for the adsorption of As(V): The role of surface hydroxyl groups As(V): The role of surface hydroxyl groups | Maghemite | 76.37 | 69.94 | 0.667 | 7.7 | strong | 0.8347 | 0.8347 | 0.8347 | As | 4 | 5 | -2 | 2.48 | 2.18 | 7 | 0.5 | 0 | 9.99945 | 2 | 25 | O | 0 | 0.235648
969 | 30 | Defective magnesium ferrite nano-platelets for the adsorption of As(V): The role of surface hydroxyl groups As(V): The role of surface hydroxyl groups | Magnetite | 63.76 | 72.36 | 0.75 | 6.51 | strong | 0.8396 | 0.8396 | 0.8396 | As | 4 | 5 | -2 | 2.48 | 2.18 | 7 | 0.5 | 0 | 1.00085 | 2 | 25 | O | 0 | 0.5975421
970 | 30 | Defective magnesium ferrite nano-platelets for the adsorption of As(V): The role of surface hydroxyl groups As(V): The role of surface hydroxyl groups | Magnetite | 63.76 | 72.36 | 0.75 | 6.51 | strong | 0.8396 | 0.8396 | 0.8396 | As | 4 | 5 | -2 | 2.48 | 2.18 | 7 | 0.5 | 0 | 2.00685 | 2 | 25 | O | 0 | 0.4780876
971 | 30 | Defective magnesium ferrite nano-platelets for the adsorption of As(V): The role of surface hydroxyl groups As(V): The role of surface hydroxyl groups | Magnetite | 63.76 | 72.36 | 0.75 | 6.51 | strong | 0.8396 | 0.8396 | 0.8396 | As | 4 | 5 | -2 | 2.48 | 2.18 | 7 | 0.5 | 0 | 3.00385 | 2 | 25 | O | 0 | 0.4443797
972 | 30 | Defective magnesium ferrite nano-platelets for the adsorption of As(V): The role of surface hydroxyl groups As(V): The role of surface hydroxyl groups | Magnetite | 63.76 | 72.36 | 0.75 | 6.51 | strong | 0.8396 | 0.8396 | 0.8396 | As | 4 | 5 | -2 | 2.48 | 2.18 | 7 | 0.5 | 0 | 3.992765 | 2 | 25 | O | 0 | 0.4003654
973 | 30 | Defective magnesium ferrite nano-platelets for the adsorption of As(V): The role of surface hydroxyl groups As(V): The role of surface hydroxyl groups | Magnetite | 63.76 | 72.36 | 0.75 | 6.51 | strong | 0.8396 | 0.8396 | 0.8396 | As | 4 | 5 | -2 | 2.48 | 2.18 | 7 | 0.5 | 0 | 4.981645 | 2 | 25 | O | 0 | 0.3738213
974 | 30 | Defective magnesium ferrite nano-platelets for the adsorption of As(V): The role of surface hydroxyl groups As(V): The role of surface hydroxyl groups | Magnetite | 63.76 | 72.36 | 0.75 | 6.51 | strong | 0.8396 | 0.8396 | 0.8396 | As | 4 | 5 | -2 | 2.48 | 2.18 | 7 | 0.5 | 0 | 5.98362 | 2 | 25 | O | 0 | 0.3459478
975 | 30 | Defective magnesium ferrite nano-platelets for the adsorption of As(V): The role of surface hydroxyl groups As(V): The role of surface hydroxyl groups | Magnetite | 63.76 | 72.36 | 0.75 | 6.51 | strong | 0.8396 | 0.8396 | 0.8396 | As | 4 | 5 | -2 | 2.48 | 2.18 | 7 | 0.5 | 0 | 6.987325 | 2 | 25 | O | 0 | 0.3179937
976 | 30 | Defective magnesium ferrite nano-platelets for the adsorption of As(V): The role of surface hydroxyl groups As(V): The role of surface hydroxyl groups | Magnetite | 63.76 | 72.36 | 0.75 | 6.51 | strong | 0.8396 | 0.8396 | 0.8396 | As | 4 | 5 | -2 | 2.48 | 2.18 | 7 | 0.5 | 0 | 8.002505 | 2 | 25 | O | 0 | 0.2966327
977 | 30 | Defective magnesium ferrite nano-platelets for the adsorption of As(V): The role of surface hydroxyl groups As(V): The role of surface hydroxyl groups | Magnetite | 63.76 | 72.36 | 0.75 | 6.51 | strong | 0.8396 | 0.8396 | 0.8396 | As | 4 | 5 | -2 | 2.48 | 2.18 | 7 | 0.5 | 0 | 8.9898 | 2 | 25 | O | 0 | 0.2778482
978 | 30 | Defective magnesium ferrite nano-platelets for the adsorption of As(V): The role of surface hydroxyl groups As(V): The role of surface hydroxyl groups | Magnetite | 63.76 | 72.36 | 0.75 | 6.51 | strong | 0.8396 | 0.8396 | 0.8396 | As | 4 | 5 | -2 | 2.48 | 2.18 | 7 | 0.5 | 0 | 9.972265 | 2 | 25 | O | 0 | 0.2601079
979 | 30 | Defective magnesium ferrite nano-platelets for the adsorption of As(V): The role of surface hydroxyl groups As(V): The role of surface hydroxyl groups | Hematite | 100.95 | 69.94 | 0.667 | 7.36 | strong | 0.5034 | 0.5034 | 1.375 | As | 4 | 5 | -2 | 2.48 | 2.18 | 7 | 1 | 0 | 5 | 0.0833 | 25 | O | 0 | 0.71768
980 | 30 | Defective magnesium ferrite nano-platelets for the adsorption of As(V): The role of surface hydroxyl groups As(V): The role of surface hydroxyl groups | Hematite | 100.95 | 69.94 | 0.667 | 7.36 | strong | 0.5034 | 0.5034 | 1.375 | As | 4 | 5 | -2 | 2.48 | 2.18 | 7 | 1 | 0 | 5 | 0.1666 | 25 | O | 0 | 0.8079
981 | 30 | Defective magnesium ferrite nano-platelets for the adsorption of As(V): The role of surface hydroxyl groups As(V): The role of surface hydroxyl groups | Hematite | 100.95 | 69.94 | 0.667 | 7.36 | strong | 0.5034 | 0.5034 | 1.375 | As | 4 | 5 | -2 | 2.48 | 2.18 | 7 | 1 | 0 | 5 | 0.25 | 25 | O | 0 | 0.844866
982 | 30 | Defective magnesium ferrite nano-platelets for the adsorption of As(V): The role of surface hydroxyl groups As(V): The role of surface hydroxyl groups | Hematite | 100.95 | 69.94 | 0.667 | 7.36 | strong | 0.5034 | 0.5034 | 1.375 | As | 4 | 5 | -2 | 2.48 | 2.18 | 7 | 1 | 0 | 5 | 0.5 | 25 | O | 0 | 0.9004
983 | 30 | Defective magnesium ferrite nano-platelets for the adsorption of As(V): The role of surface hydroxyl groups As(V): The role of surface hydroxyl groups | Hematite | 100.95 | 69.94 | 0.667 | 7.36 | strong | 0.5034 | 0.5034 | 1.375 | As | 4 | 5 | -2 | 2.48 | 2.18 | 7 | 1 | 0 | 5 | 1 | 25 | O | 0 | 0.93768
984 | 30 | Defective magnesium ferrite nano-platelets for the adsorption of As(V): The role of surface hydroxyl groups As(V): The role of surface hydroxyl groups | Hematite | 100.95 | 69.94 | 0.667 | 7.36 | strong | 0.5034 | 0.5034 | 1.375 | As | 4 | 5 | -2 | 2.48 | 2.18 | 7 | 1 | 0 | 5 | 1.5 | 25 | O | 0 | 0.9586
985 | 30 | Defective magnesium ferrite nano-platelets for the adsorption of As(V): The role of surface hydroxyl groups As(V): The role of surface hydroxyl groups | Hematite | 100.95 | 69.94 | 0.667 | 7.36 | strong | 0.5034 | 0.5034 | 1.375 | As | 4 | 5 | -2 | 2.48 | 2.18 | 7 | 1 | 0 | 5 | 2 | 25 | O | 0 | 0.97334
986 | 30 | Defective magnesium ferrite nano-platelets for the adsorption of As(V): The role of surface hydroxyl groups As(V): The role of surface hydroxyl groups | Hematite | 100.95 | 69.94 | 0.667 | 7.36 | strong | 0.5034 | 0.5034 | 1.375 | As | 4 | 5 | -2 | 2.48 | 2.18 | 7 | 1 | 0 | 5 | 3 | 25 | O | 0 | 0.98442
987 | 30 | Defective magnesium ferrite nano-platelets for the adsorption of As(V): The role of surface hydroxyl groups As(V): The role of surface hydroxyl groups | Hematite | 100.95 | 69.94 | 0.667 | 7.36 | strong | 0.5034 | 0.5034 | 1.375 | As | 4 | 5 | -2 | 2.48 | 2.18 | 7 | 1 | 0 | 5 | 4 | 25 | O | 0 | 0.98932
988 | 30 | Defective magnesium ferrite nano-platelets for the adsorption of As(V): The role of surface hydroxyl groups As(V): The role of surface hydroxyl groups | Maghemite | 76.37 | 69.94 | 0.667 | 7.7 | strong | 0.8347 | 0.8347 | 0.8347 | As | 4 | 5 | -2 | 2.48 | 2.18 | 7 | 1 | 0 | 5 | 0.0833 | 25 | O | 0 | 0.502512
989 | 30 | Defective magnesium ferrite nano-platelets for the adsorption of As(V): The role of surface hydroxyl groups As(V): The role of surface hydroxyl groups | Maghemite | 76.37 | 69.94 | 0.667 | 7.7 | strong | 0.8347 | 0.8347 | 0.8347 | As | 4 | 5 | -2 | 2.48 | 2.18 | 7 | 1 | 0 | 5 | 0.1666 | 25 | O | 0 | 0.5866
990 | 30 | Defective magnesium ferrite nano-platelets for the adsorption of As(V): The role of surface hydroxyl groups As(V): The role of surface hydroxyl groups | Maghemite | 76.37 | 69.94 | 0.667 | 7.7 | strong | 0.8347 | 0.8347 | 0.8347 | As | 4 | 5 | -2 | 2.48 | 2.18 | 7 | 1 | 0 | 5 | 0.25 | 25 | O | 0 | 0.627652
991 | 30 | Defective magnesium ferrite nano-platelets for the adsorption of As(V): The role of surface hydroxyl groups As(V): The role of surface hydroxyl groups | Maghemite | 76.37 | 69.94 | 0.667 | 7.7 | strong | 0.8347 | 0.8347 | 0.8347 | As | 4 | 5 | -2 | 2.48 | 2.18 | 7 | 1 | 0 | 5 | 0.5 | 25 | O | 0 | 0.72416
992 | 30 | Defective magnesium ferrite nano-platelets for the adsorption of As(V): The role of surface hydroxyl groups As(V): The role of surface hydroxyl groups | Maghemite | 76.37 | 69.94 | 0.667 | 7.7 | strong | 0.8347 | 0.8347 | 0.8347 | As | 4 | 5 | -2 | 2.48 | 2.18 | 7 | 1 | 0 | 5 | 1 | 25 | O | 0 | 0.806548
993 | 30 | Defective magnesium ferrite nano-platelets for the adsorption of As(V): The role of surface hydroxyl groups As(V): The role of surface hydroxyl groups | Maghemite | 76.37 | 69.94 | 0.667 | 7.7 | strong | 0.8347 | 0.8347 | 0.8347 | As | 4 | 5 | -2 | 2.48 | 2.18 | 7 | 1 | 0 | 5 | 1.5 | 25 | O | 0 | 0.84178
994 | 30 | Defective magnesium ferrite nano-platelets for the adsorption of As(V): The role of surface hydroxyl groups As(V): The role of surface hydroxyl groups | Maghemite | 76.37 | 69.94 | 0.667 | 7.7 | strong | 0.8347 | 0.8347 | 0.8347 | As | 4 | 5 | -2 | 2.48 | 2.18 | 7 | 1 | 0 | 5 | 2 | 25 | O | 0 | 0.868842
995 | 30 | Defective magnesium ferrite nano-platelets for the adsorption of As(V): The role of surface hydroxyl groups As(V): The role of surface hydroxyl groups | Maghemite | 76.37 | 69.94 | 0.667 | 7.7 | strong | 0.8347 | 0.8347 | 0.8347 | As | 4 | 5 | -2 | 2.48 | 2.18 | 7 | 1 | 0 | 5 | 3 | 25 | O | 0 | 0.89014
996 | 30 | Defective magnesium ferrite nano-platelets for the adsorption of As(V): The role of surface hydroxyl groups As(V): The role of surface hydroxyl groups | Maghemite | 76.37 | 69.94 | 0.667 | 7.7 | strong | 0.8347 | 0.8347 | 0.8347 | As | 4 | 5 | -2 | 2.48 | 2.18 | 7 | 1 | 0 | 5 | 4 | 25 | O | 0 | 0.91146
997 | 30 | Defective magnesium ferrite nano-platelets for the adsorption of As(V): The role of surface hydroxyl groups As(V): The role of surface hydroxyl groups | Maghemite | 76.37 | 69.94 | 0.667 | 7.7 | strong | 0.8347 | 0.8347 | 0.8347 | As | 4 | 5 | -2 | 2.48 | 2.18 | 7 | 1 | 0 | 5 | 5 | 25 | O | 0 | 0.926628
998 | 30 | Defective magnesium ferrite nano-platelets for the adsorption of As(V): The role of surface hydroxyl groups As(V): The role of surface hydroxyl groups | Magnetite | 63.76 | 72.36 | 0.75 | 6.51 | strong | 0.8396 | 0.8396 | 0.8396 | As | 4 | 5 | -2 | 2.48 | 2.18 | 7 | 1 | 0 | 5 | 0.0833 | 25 | O | 0 | 0.3775
999 | 30 | Defective magnesium ferrite nano-platelets for the adsorption of As(V): The role of surface hydroxyl groups As(V): The role of surface hydroxyl groups | Magnetite | 63.76 | 72.36 | 0.75 | 6.51 | strong | 0.8396 | 0.8396 | 0.8396 | As | 4 | 5 | -2 | 2.48 | 2.18 | 7 | 1 | 0 | 5 | 0.1666 | 25 | O | 0 | 0.43904
1000 | 30 | Defective magnesium ferrite nano-platelets for the adsorption of As(V): The role of surface hydroxyl groups As(V): The role of surface hydroxyl groups | Magnetite | 63.76 | 72.36 | 0.75 | 6.51 | strong | 0.8396 | 0.8396 | 0.8396 | As | 4 | 5 | -2 | 2.48 | 2.18 | 7 | 1 | 0 | 5 | 0.25 | 25 | O | 0 | 0.4801
1001 | 30 | Defective magnesium ferrite nano-platelets for the adsorption of As(V): The role of surface hydroxyl groups As(V): The role of surface hydroxyl groups | Magnetite | 63.76 | 72.36 | 0.75 | 6.51 | strong | 0.8396 | 0.8396 | 0.8396 | As | 4 | 5 | -2 | 2.48 | 2.18 | 7 | 1 | 0 | 5 | 0.5 | 25 | O | 0 | 0.59302
1002 | 30 | Defective magnesium ferrite nano-platelets for the adsorption of As(V): The role of surface hydroxyl groups As(V): The role of surface hydroxyl groups | Magnetite | 63.76 | 72.36 | 0.75 | 6.51 | strong | 0.8396 | 0.8396 | 0.8396 | As | 4 | 5 | -2 | 2.48 | 2.18 | 7 | 1 | 0 | 5 | 1 | 25 | O | 0 | 0.66514
1003 | 30 | Defective magnesium ferrite nano-platelets for the adsorption of As(V): The role of surface hydroxyl groups As(V): The role of surface hydroxyl groups | Magnetite | 63.76 | 72.36 | 0.75 | 6.51 | strong | 0.8396 | 0.8396 | 0.8396 | As | 4 | 5 | -2 | 2.48 | 2.18 | 7 | 1 | 0 | 5 | 1.5 | 25 | O | 0 | 0.692206
1004 | 30 | Defective magnesium ferrite nano-platelets for the adsorption of As(V): The role of surface hydroxyl groups As(V): The role of surface hydroxyl groups | Magnetite | 63.76 | 72.36 | 0.75 | 6.51 | strong | 0.8396 | 0.8396 | 0.8396 | As | 4 | 5 | -2 | 2.48 | 2.18 | 7 | 1 | 0 | 5 | 2 | 25 | O | 0 | 0.72334
1005 | 30 | Defective magnesium ferrite nano-platelets for the adsorption of As(V): The role of surface hydroxyl groups As(V): The role of surface hydroxyl groups | Magnetite | 63.76 | 72.36 | 0.75 | 6.51 | strong | 0.8396 | 0.8396 | 0.8396 | As | 4 | 5 | -2 | 2.48 | 2.18 | 7 | 1 | 0 | 5 | 3 | 25 | O | 0 | 0.7549
1006 | 30 | Defective magnesium ferrite nano-platelets for the adsorption of As(V): The role of surface hydroxyl groups As(V): The role of surface hydroxyl groups | Magnetite | 63.76 | 72.36 | 0.75 | 6.51 | strong | 0.8396 | 0.8396 | 0.8396 | As | 4 | 5 | -2 | 2.48 | 2.18 | 7 | 1 | 0 | 5 | 4 | 25 | O | 0 | 0.77622
1007 | 30 | Defective magnesium ferrite nano-platelets for the adsorption of As(V): The role of surface hydroxyl groups As(V): The role of surface hydroxyl groups | Magnetite | 63.76 | 72.36 | 0.75 | 6.51 | strong | 0.8396 | 0.8396 | 0.8396 | As | 4 | 5 | -2 | 2.48 | 2.18 | 7 | 1 | 0 | 5 | 5 | 25 | O | 0 | 0.78728
1008 | 31 | Efficient adsorption of Selenium(IV) from water by hematite modified magnetic nanoparticles | Magnetite | 142.5 | 72.36 | 0.75 | 6.51 | strong | 0.8396 | 0.8396 | 0.8396 | Se | 3 | 4 | -1 | 2.41 | 2.55 | 7 | 0.1 | 0 | 0.1 | 0.5 | 25 | O | 0 | 0.454044
1009 | 31 | Efficient adsorption of Selenium(IV) from water by hematite modified magnetic nanoparticles | Magnetite | 142.5 | 72.36 | 0.75 | 6.51 | strong | 0.8396 | 0.8396 | 0.8396 | Se | 3 | 4 | -1 | 2.41 | 2.55 | 7 | 0.1 | 0 | 0.1 | 2 | 25 | O | 0 | 0.619485
1010 | 31 | Efficient adsorption of Selenium(IV) from water by hematite modified magnetic nanoparticles | Magnetite | 142.5 | 72.36 | 0.75 | 6.51 | strong | 0.8396 | 0.8396 | 0.8396 | Se | 3 | 4 | -1 | 2.41 | 2.55 | 7 | 0.1 | 0 | 0.1 | 3.5 | 25 | O | 0 | 0.68566
1011 | 31 | Efficient adsorption of Selenium(IV) from water by hematite modified magnetic nanoparticles | Magnetite | 142.5 | 72.36 | 0.75 | 6.51 | strong | 0.8396 | 0.8396 | 0.8396 | Se | 3 | 4 | -1 | 2.41 | 2.55 | 7 | 0.1 | 0 | 0.1 | 5.5 | 25 | O | 0 | 0.77022
1012 | 31 | Efficient adsorption of Selenium(IV) from water by hematite modified magnetic nanoparticles | Magnetite | 142.5 | 72.36 | 0.75 | 6.51 | strong | 0.8396 | 0.8396 | 0.8396 | Se | 3 | 4 | -1 | 2.41 | 2.55 | 7 | 0.1 | 0 | 0.1 | 7.5 | 25 | O | 0 | 0.79779
1013 | 31 | Efficient adsorption of Selenium(IV) from water by hematite modified magnetic nanoparticles | Magnetite | 142.5 | 72.36 | 0.75 | 6.51 | strong | 0.8396 | 0.8396 | 0.8396 | Se | 3 | 4 | -1 | 2.41 | 2.55 | 7 | 0.1 | 0 | 0.1 | 9.5 | 25 | O | 0 | 0.81985
1014 | 31 | Efficient adsorption of Selenium(IV) from water by hematite modified magnetic nanoparticles | Magnetite | 142.5 | 72.36 | 0.75 | 6.51 | strong | 0.8396 | 0.8396 | 0.8396 | Se | 3 | 4 | -1 | 2.41 | 2.55 | 7 | 0.1 | 0 | 0.1 | 12 | 25 | O | 0 | 0.84007
1015 | 31 | Efficient adsorption of Selenium(IV) from water by hematite modified magnetic nanoparticles | Magnetite | 142.5 | 72.36 | 0.75 | 6.51 | strong | 0.8396 | 0.8396 | 0.8396 | Se | 3 | 4 | -1 | 2.41 | 2.55 | 7 | 0.1 | 0 | 0.1 | 15 | 25 | O | 0 | 0.85845
1016 | 31 | Efficient adsorption of Selenium(IV) from water by hematite modified magnetic nanoparticles | Magnetite | 142.5 | 72.36 | 0.75 | 6.51 | strong | 0.8396 | 0.8396 | 0.8396 | Se | 3 | 4 | -1 | 2.41 | 2.55 | 7 | 0.1 | 0 | 0.1 | 18 | 25 | O | 0 | 0.86948
1017 | 31 | Efficient adsorption of Selenium(IV) from water by hematite modified magnetic nanoparticles | Magnetite | 142.5 | 72.36 | 0.75 | 6.51 | strong | 0.8396 | 0.8396 | 0.8396 | Se | 3 | 4 | -1 | 2.41 | 2.55 | 7 | 0.1 | 0 | 0.1 | 21 | 25 | O | 0 | 0.86948
1018 | 31 | Efficient adsorption of Selenium(IV) from water by hematite modified magnetic nanoparticles | Magnetite | 142.5 | 72.36 | 0.75 | 6.51 | strong | 0.8396 | 0.8396 | 0.8396 | Se | 3 | 4 | -1 | 2.41 | 2.55 | 7 | 0.1 | 0 | 0.1 | 28.5 | 25 | O | 0 | 0.875
1019 | 31 | Efficient adsorption of Selenium(IV) from water by hematite modified magnetic nanoparticles | Magnetite | 142.5 | 72.36 | 0.75 | 6.51 | strong | 0.8396 | 0.8396 | 0.8396 | Se | 3 | 4 | -1 | 2.41 | 2.55 | 7 | 0.1 | 0 | 10.52704 | 36 | 25 | O | 0 | 0.03093367
1020 | 31 | Efficient adsorption of Selenium(IV) from water by hematite modified magnetic nanoparticles | Magnetite | 142.5 | 72.36 | 0.75 | 6.51 | strong | 0.8396 | 0.8396 | 0.8396 | Se | 3 | 4 | -1 | 2.41 | 2.55 | 7 | 0.1 | 0 | 21.455667 | 36 | 25 | O | 0 | 0.02602422
1021 | 31 | Efficient adsorption of Selenium(IV) from water by hematite modified magnetic nanoparticles | Magnetite | 142.5 | 72.36 | 0.75 | 6.51 | strong | 0.8396 | 0.8396 | 0.8396 | Se | 3 | 4 | -1 | 2.41 | 2.55 | 7 | 0.1 | 0 | 41.92166 | 36 | 25 | O | 0 | 0.01943291
1022 | 31 | Efficient adsorption of Selenium(IV) from water by hematite modified magnetic nanoparticles | Magnetite | 142.5 | 72.36 | 0.75 | 6.51 | strong | 0.8396 | 0.8396 | 0.8396 | Se | 3 | 4 | -1 | 2.41 | 2.55 | 7 | 0.1 | 0 | 61.110292 | 36 | 25 | O | 0 | 0.01585154
1023 | 31 | Efficient adsorption of Selenium(IV) from water by hematite modified magnetic nanoparticles | Magnetite | 142.5 | 72.36 | 0.75 | 6.51 | strong | 0.8396 | 0.8396 | 0.8396 | Se | 3 | 4 | -1 | 2.41 | 2.55 | 7 | 0.1 | 0 | 78.565749 | 36 | 25 | O | 0 | 0.01352051
1024 | 31 | Efficient adsorption of Selenium(IV) from water by hematite modified magnetic nanoparticles | Magnetite | 142.5 | 72.36 | 0.75 | 6.51 | strong | 0.8396 | 0.8396 | 0.8396 | Se | 3 | 4 | -1 | 2.41 | 2.55 | 7 | 0.1 | 0 | 94.631444 | 36 | 25 | O | 0 | 0.01167312
1025 | 31 | Efficient adsorption of Selenium(IV) from water by hematite modified magnetic nanoparticles | Magnetite | 142.5 | 72.36 | 0.75 | 6.51 | strong | 0.8396 | 0.8396 | 0.8396 | Se | 3 | 4 | -1 | 2.41 | 2.55 | 7 | 0.1 | 0 | 116.53824 | 36 | 25 | O | 0 | 0.009844322
1026 | 31 | Efficient adsorption of Selenium(IV) from water by hematite modified magnetic nanoparticles | Magnetite | 142.5 | 72.36 | 0.75 | 6.51 | strong | 0.8396 | 0.8396 | 0.8396 | Se | 3 | 4 | -1 | 2.41 | 2.55 | 3 | 0.1 | 0 | 0.11 | 36 | 25 | O | 0 | 0.977031
1027 | 31 | Efficient adsorption of Selenium(IV) from water by hematite modified magnetic nanoparticles | Magnetite | 142.5 | 72.36 | 0.75 | 6.51 | strong | 0.8396 | 0.8396 | 0.8396 | Se | 3 | 4 | -1 | 2.41 | 2.55 | 4 | 0.1 | 0 | 0.11 | 36 | 25 | O | 0 | 0.9858657
1028 | 31 | Efficient adsorption of Selenium(IV) from water by hematite modified magnetic nanoparticles | Magnetite | 142.5 | 72.36 | 0.75 | 6.51 | strong | 0.8396 | 0.8396 | 0.8396 | Se | 3 | 4 | -1 | 2.41 | 2.55 | 5 | 0.1 | 0 | 0.11 | 36 | 25 | O | 0 | 0.945229
1029 | 31 | Efficient adsorption of Selenium(IV) from water by hematite modified magnetic nanoparticles | Magnetite | 142.5 | 72.36 | 0.75 | 6.51 | strong | 0.8396 | 0.8396 | 0.8396 | Se | 3 | 4 | -1 | 2.41 | 2.55 | 6 | 0.1 | 0 | 0.11 | 36 | 25 | O | 0 | 0.874558
1030 | 31 | Efficient adsorption of Selenium(IV) from water by hematite modified magnetic nanoparticles | Magnetite | 142.5 | 72.36 | 0.75 | 6.51 | strong | 0.8396 | 0.8396 | 0.8396 | Se | 3 | 4 | -1 | 2.41 | 2.55 | 7 | 0.1 | 0 | 0.11 | 36 | 25 | O | 0 | 0.85159
1031 | 31 | Efficient adsorption of Selenium(IV) from water by hematite modified magnetic nanoparticles | Magnetite | 142.5 | 72.36 | 0.75 | 6.51 | strong | 0.8396 | 0.8396 | 0.8396 | Se | 3 | 4 | -1 | 2.41 | 2.55 | 8 | 0.1 | 0 | 0.11 | 36 | 25 | O | 0 | 0.809187
1032 | 31 | Efficient adsorption of Selenium(IV) from water by hematite modified magnetic nanoparticles | Magnetite | 142.5 | 72.36 | 0.75 | 6.51 | strong | 0.8396 | 0.8396 | 0.8396 | Se | 3 | 4 | -1 | 2.41 | 2.55 | 9 | 0.1 | 0 | 0.11 | 36 | 25 | O | 0 | 0.738515
1033 | 31 | Efficient adsorption of Selenium(IV) from water by hematite modified magnetic nanoparticles | Magnetite | 142.5 | 72.36 | 0.75 | 6.51 | strong | 0.8396 | 0.8396 | 0.8396 | Se | 3 | 4 | -1 | 2.41 | 2.55 | 10 | 0.1 | 0 | 0.11 | 36 | 25 | O | 0 | 0.326855
1034 | 31 | Efficient adsorption of Selenium(IV) from water by hematite modified magnetic nanoparticles | Magnetite | 142.5 | 72.36 | 0.75 | 6.51 | strong | 0.8396 | 0.8396 | 0.8396 | Se | 3 | 4 | -1 | 2.41 | 2.55 | 11 | 0.1 | 0 | 0.11 | 36 | 25 | O | 0 | 0.139575
1035 | 31 | Efficient adsorption of Selenium(IV) from water by hematite modified magnetic nanoparticles | Magnetite | 142.5 | 72.36 | 0.75 | 6.51 | strong | 0.8396 | 0.8396 | 0.8396 | Se | 3 | 4 | -1 | 2.41 | 2.55 | 7 | 0.1 | 0 | 0.1 | 36 | 25 | O | 0.0001 | 0.8421985
1036 | 31 | Efficient adsorption of Selenium(IV) from water by hematite modified magnetic nanoparticles | Magnetite | 142.5 | 72.36 | 0.75 | 6.51 | strong | 0.8396 | 0.8396 | 0.8396 | Se | 3 | 4 | -1 | 2.41 | 2.55 | 7 | 0.1 | 0 | 0.1 | 36 | 25 | O | 0.001 | 0.854609
1037 | 31 | Efficient adsorption of Selenium(IV) from water by hematite modified magnetic nanoparticles | Magnetite | 142.5 | 72.36 | 0.75 | 6.51 | strong | 0.8396 | 0.8396 | 0.8396 | Se | 3 | 4 | -1 | 2.41 | 2.55 | 7 | 0.1 | 0 | 0.1 | 36 | 25 | O | 0.01 | 0.810283
1038 | 31 | Efficient adsorption of Selenium(IV) from water by hematite modified magnetic nanoparticles | Magnetite | 142.5 | 72.36 | 0.75 | 6.51 | strong | 0.8396 | 0.8396 | 0.8396 | Se | 3 | 4 | -1 | 2.41 | 2.55 | 7 | 0.1 | 0 | 0.1 | 36 | 25 | O | 0.0003 | 0.877659
1039 | 31 | Efficient adsorption of Selenium(IV) from water by hematite modified magnetic nanoparticles | Magnetite | 142.5 | 72.36 | 0.75 | 6.51 | strong | 0.8396 | 0.8396 | 0.8396 | Se | 3 | 4 | -1 | 2.41 | 2.55 | 7 | 0.1 | 0 | 0.1 | 36 | 25 | O | 0.003 | 0.833333
1040 | 31 | Efficient adsorption of Selenium(IV) from water by hematite modified magnetic nanoparticles | Magnetite | 142.5 | 72.36 | 0.75 | 6.51 | strong | 0.8396 | 0.8396 | 0.8396 | Se | 3 | 4 | -1 | 2.41 | 2.55 | 7 | 0.1 | 0 | 0.1 | 36 | 25 | O | 0.03 | 0.753546
1041 | 31 | Efficient adsorption of Selenium(IV) from water by hematite modified magnetic nanoparticles | Magnetite | 142.5 | 72.36 | 0.75 | 6.51 | strong | 0.8396 | 0.8396 | 0.8396 | Se | 3 | 4 | -1 | 2.41 | 2.55 | 7 | 0.1 | 0 | 0.1 | 36 | 25 | O | 0.0006 | 0.079787
1042 | 31 | Efficient adsorption of Selenium(IV) from water by hematite modified magnetic nanoparticles | Magnetite | 142.5 | 72.36 | 0.75 | 6.51 | strong | 0.8396 | 0.8396 | 0.8396 | Se | 3 | 4 | -1 | 2.41 | 2.55 | 7 | 0.1 | 0 | 0.1 | 36 | 25 | O | 0.006 | 0.05851
1043 | 31 | Efficient adsorption of Selenium(IV) from water by hematite modified magnetic nanoparticles | Magnetite | 142.5 | 72.36 | 0.75 | 6.51 | strong | 0.8396 | 0.8396 | 0.8396 | Se | 3 | 4 | -1 | 2.41 | 2.55 | 7 | 0.1 | 0 | 0.1 | 36 | 25 | O | 0.06 | 0.007092
1044 | 32 | Synergistic adsorption of Cd(II) with sulfate/phosphate on ferrihydrite: An in situ ATR-FTIR/2D-COS study | Ferrihydrite | 309 | 72.36 | 0.75 | 6.1 | weak | 0.595 | 0.595 | 0.906 | Cd | 0 | 2 | 2 | 0.95 | 1.69 | 5 | 2.5 | 0 | 22.27768 | 24 | 25 | O | 0 | 0.2363774
1045 | 32 | Synergistic adsorption of Cd(II) with sulfate/phosphate on ferrihydrite: An in situ ATR-FTIR/2D-COS study | Ferrihydrite | 309 | 72.36 | 0.75 | 6.1 | weak | 0.595 | 0.595 | 0.906 | Cd | 0 | 2 | 2 | 0.95 | 1.69 | 5 | 2.5 | 0 | 45.254488 | 24 | 25 | O | 0 | 0.1877701
1046 | 32 | Synergistic adsorption of Cd(II) with sulfate/phosphate on ferrihydrite: An in situ ATR-FTIR/2D-COS study | Ferrihydrite | 309 | 72.36 | 0.75 | 6.1 | weak | 0.595 | 0.595 | 0.906 | Cd | 0 | 2 | 2 | 0.95 | 1.69 | 5 | 2.5 | 0 | 66.851024 | 24 | 25 | O | 0 | 0.2184074
1047 | 32 | Synergistic adsorption of Cd(II) with sulfate/phosphate on ferrihydrite: An in situ ATR-FTIR/2D-COS study | Ferrihydrite | 309 | 72.36 | 0.75 | 6.1 | weak | 0.595 | 0.595 | 0.906 | Cd | 0 | 2 | 2 | 0.95 | 1.69 | 5 | 2.5 | 0 | 89.963274 | 24 | 25 | O | 0 | 0.230108
1048 | 32 | Synergistic adsorption of Cd(II) with sulfate/phosphate on ferrihydrite: An in situ ATR-FTIR/2D-COS study | Ferrihydrite | 309 | 72.36 | 0.75 | 6.1 | weak | 0.595 | 0.595 | 0.906 | Cd | 0 | 2 | 2 | 0.95 | 1.69 | 5 | 2.5 | 0 | 45.2015476 | 24 | 25 | O | 0.0015 | 0.778219
1049 | 32 | Synergistic adsorption of Cd(II) with sulfate/phosphate on ferrihydrite: An in situ ATR-FTIR/2D-COS study | Ferrihydrite | 309 | 72.36 | 0.75 | 6.1 | weak | 0.595 | 0.595 | 0.906 | Cd | 0 | 2 | 2 | 0.95 | 1.69 | 5 | 2.5 | 0 | 54.1865788 | 24 | 25 | O | 0.0015 | 0.6412017
1050 | 32 | Synergistic adsorption of Cd(II) with sulfate/phosphate on ferrihydrite: An in situ ATR-FTIR/2D-COS study | Ferrihydrite | 309 | 72.36 | 0.75 | 6.1 | weak | 0.595 | 0.595 | 0.906 | Cd | 0 | 2 | 2 | 0.95 | 1.69 | 5 | 2.5 | 0 | 67.4052684 | 24 | 25 | O | 0.0015 | 0.6124137
1051 | 32 | Synergistic adsorption of Cd(II) with sulfate/phosphate on ferrihydrite: An in situ ATR-FTIR/2D-COS study | Ferrihydrite | 309 | 72.36 | 0.75 | 6.1 | weak | 0.595 | 0.595 | 0.906 | Cd | 0 | 2 | 2 | 0.95 | 1.69 | 5 | 2.5 | 0 | 90.0433028 | 24 | 25 | O | 0.0015 | 0.4669472
1052 | 32 | Synergistic adsorption of Cd(II) with sulfate/phosphate on ferrihydrite: An in situ ATR-FTIR/2D-COS study | Ferrihydrite | 309 | 72.36 | 0.75 | 6.1 | weak | 0.595 | 0.595 | 0.906 | Cd | 0 | 2 | 2 | 0.95 | 1.69 | 5 | 2.5 | 0 | 134.965424 | 24 | 25 | O | 0.0015 | 0.4080332
1053 | 32 | Synergistic adsorption of Cd(II) with sulfate/phosphate on ferrihydrite: An in situ ATR-FTIR/2D-COS study | Ferrihydrite | 309 | 72.36 | 0.75 | 6.1 | weak | 0.595 | 0.595 | 0.906 | Cd | 0 | 2 | 2 | 0.95 | 1.69 | 5 | 2.5 | 0 | 179.535958 | 24 | 25 | O | 0.0015 | 0.3587158
1054 | 32 | Synergistic adsorption of Cd(II) with sulfate/phosphate on ferrihydrite: An in situ ATR-FTIR/2D-COS study | Ferrihydrite | 309 | 72.36 | 0.75 | 6.1 | weak | 0.595 | 0.595 | 0.906 | Cd | 0 | 2 | 2 | 0.95 | 1.69 | 5 | 2.5 | 0 | 224.37007 | 24 | 25 | O | 0.0015 | 0.3487545
1055 | 32 | Synergistic adsorption of Cd(II) with sulfate/phosphate on ferrihydrite: An in situ ATR-FTIR/2D-COS study | Ferrihydrite | 309 | 72.36 | 0.75 | 6.1 | weak | 0.595 | 0.595 | 0.906 | Cd | 0 | 2 | 2 | 0.95 | 1.69 | 5 | 2.5 | 0 | 46.649934 | 24 | 25 | O | 0.003 | 0.973954
1056 | 32 | Synergistic adsorption of Cd(II) with sulfate/phosphate on ferrihydrite: An in situ ATR-FTIR/2D-COS study | Ferrihydrite | 309 | 72.36 | 0.75 | 6.1 | weak | 0.595 | 0.595 | 0.906 | Cd | 0 | 2 | 2 | 0.95 | 1.69 | 5 | 2.5 | 0 | 56.745702 | 24 | 25 | O | 0.003 | 0.9304157
1057 | 32 | Synergistic adsorption of Cd(II) with sulfate/phosphate on ferrihydrite: An in situ ATR-FTIR/2D-COS study | Ferrihydrite | 309 | 72.36 | 0.75 | 6.1 | weak | 0.595 | 0.595 | 0.906 | Cd | 0 | 2 | 2 | 0.95 | 1.69 | 5 | 2.5 | 0 | 70.375326 | 24 | 25 | O | 0.003 | 0.8489255
1058 | 32 | Synergistic adsorption of Cd(II) with sulfate/phosphate on ferrihydrite: An in situ ATR-FTIR/2D-COS study | Ferrihydrite | 309 | 72.36 | 0.75 | 6.1 | weak | 0.595 | 0.595 | 0.906 | Cd | 0 | 2 | 2 | 0.95 | 1.69 | 5 | 2.5 | 0 | 89.531658 | 24 | 25 | O | 0.003 | 0.7217734
1059 | 32 | Synergistic adsorption of Cd(II) with sulfate/phosphate on ferrihydrite: An in situ ATR-FTIR/2D-COS study | Ferrihydrite | 309 | 72.36 | 0.75 | 6.1 | weak | 0.595 | 0.595 | 0.906 | Cd | 0 | 2 | 2 | 0.95 | 1.69 | 5 | 2.5 | 0 | 134.634968 | 24 | 25 | O | 0.003 | 0.5645256
1060 | 32 | Synergistic adsorption of Cd(II) with sulfate/phosphate on ferrihydrite: An in situ ATR-FTIR/2D-COS study | Ferrihydrite | 309 | 72.36 | 0.75 | 6.1 | weak | 0.595 | 0.595 | 0.906 | Cd | 0 | 2 | 2 | 0.95 | 1.69 | 5 | 2.5 | 0 | 180.023212 | 24 | 25 | O | 0.003 | 0.478575
1061 | 32 | Synergistic adsorption of Cd(II) with sulfate/phosphate on ferrihydrite: An in situ ATR-FTIR/2D-COS study | Ferrihydrite | 309 | 72.36 | 0.75 | 6.1 | weak | 0.595 | 0.595 | 0.906 | Cd | 0 | 2 | 2 | 0.95 | 1.69 | 5 | 2.5 | 0 | 224.7849384 | 24 | 25 | O | 0.003 | 0.4540179
1062 | 32 | Synergistic adsorption of Cd(II) with sulfate/phosphate on ferrihydrite: An in situ ATR-FTIR/2D-COS study | Ferrihydrite | 309 | 72.36 | 0.75 | 6.1 | weak | 0.595 | 0.595 | 0.906 | Cd | 0 | 2 | 2 | 0.95 | 1.69 | 5 | 2.5 | 0 | 45.33092 | 24 | 25 | O | 0.006 | 0.9933052
1063 | 32 | Synergistic adsorption of Cd(II) with sulfate/phosphate on ferrihydrite: An in situ ATR-FTIR/2D-COS study | Ferrihydrite | 309 | 72.36 | 0.75 | 6.1 | weak | 0.595 | 0.595 | 0.906 | Cd | 0 | 2 | 2 | 0.95 | 1.69 | 5 | 2.5 | 0 | 23.524758 | 24 | 25 | O | 0.006 | 0.9741991
1064 | 32 | Synergistic adsorption of Cd(II) with sulfate/phosphate on ferrihydrite: An in situ ATR-FTIR/2D-COS study | Ferrihydrite | 309 | 72.36 | 0.75 | 6.1 | weak | 0.595 | 0.595 | 0.906 | Cd | 0 | 2 | 2 | 0.95 | 1.69 | 5 | 2.5 | 0 | 67.449554 | 24 | 25 | O | 0.006 | 0.8919153
1065 | 32 | Synergistic adsorption of Cd(II) with sulfate/phosphate on ferrihydrite: An in situ ATR-FTIR/2D-COS study | Ferrihydrite | 309 | 72.36 | 0.75 | 6.1 | weak | 0.595 | 0.595 | 0.906 | Cd | 0 | 2 | 2 | 0.95 | 1.69 | 5 | 2.5 | 0 | 89.629446 | 24 | 25 | O | 0.006 | 0.8034273
1066 | 32 | Synergistic adsorption of Cd(II) with sulfate/phosphate on ferrihydrite: An in situ ATR-FTIR/2D-COS study | Ferrihydrite | 309 | 72.36 | 0.75 | 6.1 | weak | 0.595 | 0.595 | 0.906 | Cd | 0 | 2 | 2 | 0.95 | 1.69 | 5 | 2.5 | 0 | 134.892926 | 24 | 25 | O | 0.006 | 0.7094945
1067 | 32 | Synergistic adsorption of Cd(II) with sulfate/phosphate on ferrihydrite: An in situ ATR-FTIR/2D-COS study | Ferrihydrite | 309 | 72.36 | 0.75 | 6.1 | weak | 0.595 | 0.595 | 0.906 | Cd | 0 | 2 | 2 | 0.95 | 1.69 | 5 | 2.5 | 0 | 179.357804 | 24 | 25 | O | 0.006 | 0.6680349
1068 | 32 | Synergistic adsorption of Cd(II) with sulfate/phosphate on ferrihydrite: An in situ ATR-FTIR/2D-COS study | Ferrihydrite | 309 | 72.36 | 0.75 | 6.1 | weak | 0.595 | 0.595 | 0.906 | Cd | 0 | 2 | 2 | 0.95 | 1.69 | 5 | 2.5 | 0 | 224.714014 | 24 | 25 | O | 0.006 | 0.5674045
1069 | 32 | Synergistic adsorption of Cd(II) with sulfate/phosphate on ferrihydrite: An in situ ATR-FTIR/2D-COS study | Ferrihydrite | 309 | 72.36 | 0.75 | 6.1 | weak | 0.595 | 0.595 | 0.906 | Cd | 0 | 2 | 2 | 0.95 | 1.69 | 5 | 2.5 | 0 | 22.793034 | 24 | 25 | O | 0.003 | 0.9333777
1070 | 32 | Synergistic adsorption of Cd(II) with sulfate/phosphate on ferrihydrite: An in situ ATR-FTIR/2D-COS study | Ferrihydrite | 309 | 72.36 | 0.75 | 6.1 | weak | 0.595 | 0.595 | 0.906 | Cd | 0 | 2 | 2 | 0.95 | 1.69 | 5 | 2.5 | 0 | 45.020977 | 24 | 25 | O | 0.003 | 0.8178221
1071 | 32 | Synergistic adsorption of Cd(II) with sulfate/phosphate on ferrihydrite: An in situ ATR-FTIR/2D-COS study | Ferrihydrite | 309 | 72.36 | 0.75 | 6.1 | weak | 0.595 | 0.595 | 0.906 | Cd | 0 | 2 | 2 | 0.95 | 1.69 | 5 | 2.5 | 0 | 53.824426 | 24 | 25 | O | 0.003 | 0.7065144
1072 | 32 | Synergistic adsorption of Cd(II) with sulfate/phosphate on ferrihydrite: An in situ ATR-FTIR/2D-COS study | Ferrihydrite | 309 | 72.36 | 0.75 | 6.1 | weak | 0.595 | 0.595 | 0.906 | Cd | 0 | 2 | 2 | 0.95 | 1.69 | 5 | 2.5 | 0 | 67.526829 | 24 | 25 | O | 0.003 | 0.6356191
1073 | 32 | Synergistic adsorption of Cd(II) with sulfate/phosphate on ferrihydrite: An in situ ATR-FTIR/2D-COS study | Ferrihydrite | 309 | 72.36 | 0.75 | 6.1 | weak | 0.595 | 0.595 | 0.906 | Cd | 0 | 2 | 2 | 0.95 | 1.69 | 5 | 2.5 | 0 | 89.60809 | 24 | 25 | O | 0.003 | 0.5287779
1074 | 32 | Synergistic adsorption of Cd(II) with sulfate/phosphate on ferrihydrite: An in situ ATR-FTIR/2D-COS study | Ferrihydrite | 309 | 72.36 | 0.75 | 6.1 | weak | 0.595 | 0.595 | 0.906 | Cd | 0 | 2 | 2 | 0.95 | 1.69 | 5 | 2.5 | 0 | 134.555164 | 24 | 25 | O | 0.003 | 0.4062283
1075 | 32 | Synergistic adsorption of Cd(II) with sulfate/phosphate on ferrihydrite: An in situ ATR-FTIR/2D-COS study | Ferrihydrite | 309 | 72.36 | 0.75 | 6.1 | weak | 0.595 | 0.595 | 0.906 | Cd | 0 | 2 | 2 | 0.95 | 1.69 | 5 | 2.5 | 0 | 179.9215462 | 24 | 25 | O | 0.003 | 0.3921694
1076 | 32 | Synergistic adsorption of Cd(II) with sulfate/phosphate on ferrihydrite: An in situ ATR-FTIR/2D-COS study | Ferrihydrite | 309 | 72.36 | 0.75 | 6.1 | weak | 0.595 | 0.595 | 0.906 | Cd | 0 | 2 | 2 | 0.95 | 1.69 | 5 | 2.5 | 0 | 224.312465 | 24 | 25 | O | 0.003 | 0.3634846
1077 | 32 | Synergistic adsorption of Cd(II) with sulfate/phosphate on ferrihydrite: An in situ ATR-FTIR/2D-COS study | Ferrihydrite | 309 | 72.36 | 0.75 | 6.1 | weak | 0.595 | 0.595 | 0.906 | Cd | 0 | 2 | 2 | 0.95 | 1.69 | 5 | 2.5 | 0 | 22.70199 | 24 | 25 | O | 0.006 | 0.973264
1078 | 32 | Synergistic adsorption of Cd(II) with sulfate/phosphate on ferrihydrite: An in situ ATR-FTIR/2D-COS study | Ferrihydrite | 309 | 72.36 | 0.75 | 6.1 | weak | 0.595 | 0.595 | 0.906 | Cd | 0 | 2 | 2 | 0.95 | 1.69 | 5 | 2.5 | 0 | 53.3057 | 24 | 25 | O | 0.006 | 0.9829204
1079 | 32 | Synergistic adsorption of Cd(II) with sulfate/phosphate on ferrihydrite: An in situ ATR-FTIR/2D-COS study | Ferrihydrite | 309 | 72.36 | 0.75 | 6.1 | weak | 0.595 | 0.595 | 0.906 | Cd | 0 | 2 | 2 | 0.95 | 1.69 | 5 | 2.5 | 0 | 67.22925 | 24 | 25 | O | 0.006 | 0.8826332
1080 | 32 | Synergistic adsorption of Cd(II) with sulfate/phosphate on ferrihydrite: An in situ ATR-FTIR/2D-COS study | Ferrihydrite | 309 | 72.36 | 0.75 | 6.1 | weak | 0.595 | 0.595 | 0.906 | Cd | 0 | 2 | 2 | 0.95 | 1.69 | 5 | 2.5 | 0 | 90.09984 | 24 | 25 | O | 0.006 | 0.6898703
1081 | 32 | Synergistic adsorption of Cd(II) with sulfate/phosphate on ferrihydrite: An in situ ATR-FTIR/2D-COS study | Ferrihydrite | 309 | 72.36 | 0.75 | 6.1 | weak | 0.595 | 0.595 | 0.906 | Cd | 0 | 2 | 2 | 0.95 | 1.69 | 5 | 2.5 | 0 | 135.11323 | 24 | 25 | O | 0.006 | 0.5503608
1082 | 32 | Synergistic adsorption of Cd(II) with sulfate/phosphate on ferrihydrite: An in situ ATR-FTIR/2D-COS study | Ferrihydrite | 309 | 72.36 | 0.75 | 6.1 | weak | 0.595 | 0.595 | 0.906 | Cd | 0 | 2 | 2 | 0.95 | 1.69 | 5 | 2.5 | 0 | 179.48594 | 24 | 25 | O | 0.006 | 0.4685788
1083 | 32 | Synergistic adsorption of Cd(II) with sulfate/phosphate on ferrihydrite: An in situ ATR-FTIR/2D-COS study | Ferrihydrite | 309 | 72.36 | 0.75 | 6.1 | weak | 0.595 | 0.595 | 0.906 | Cd | 0 | 2 | 2 | 0.95 | 1.69 | 5 | 2.5 | 0 | 223.12805 | 24 | 25 | O | 0.006 | 0.4445186
1084 | 32 | Synergistic adsorption of Cd(II) with sulfate/phosphate on ferrihydrite: An in situ ATR-FTIR/2D-COS study | Ferrihydrite | 309 | 72.36 | 0.75 | 6.1 | weak | 0.595 | 0.595 | 0.906 | Cd | 0 | 2 | 2 | 0.95 | 1.69 | 5 | 2.5 | 0 | 22.3987348 | 24 | 25 | O | 0.012 | 0.986441
1085 | 32 | Synergistic adsorption of Cd(II) with sulfate/phosphate on ferrihydrite: An in situ ATR-FTIR/2D-COS study | Ferrihydrite | 309 | 72.36 | 0.75 | 6.1 | weak | 0.595 | 0.595 | 0.906 | Cd | 0 | 2 | 2 | 0.95 | 1.69 | 5 | 2.5 | 0 | 44.815566 | 24 | 25 | O | 0.012 | 0.986444
1086 | 32 | Synergistic adsorption of Cd(II) with sulfate/phosphate on ferrihydrite: An in situ ATR-FTIR/2D-COS study | Ferrihydrite | 309 | 72.36 | 0.75 | 6.1 | weak | 0.595 | 0.595 | 0.906 | Cd | 0 | 2 | 2 | 0.95 | 1.69 | 5 | 2.5 | 0 | 54.1271192 | 24 | 25 | O | 0.012 | 0.983163
1087 | 32 | Synergistic adsorption of Cd(II) with sulfate/phosphate on ferrihydrite: An in situ ATR-FTIR/2D-COS study | Ferrihydrite | 309 | 72.36 | 0.75 | 6.1 | weak | 0.595 | 0.595 | 0.906 | Cd | 0 | 2 | 2 | 0.95 | 1.69 | 5 | 2.5 | 0 | 67.533011 | 24 | 25 | O | 0.012 | 0.9820081
1088 | 32 | Synergistic adsorption of Cd(II) with sulfate/phosphate on ferrihydrite: An in situ ATR-FTIR/2D-COS study | Ferrihydrite | 309 | 72.36 | 0.75 | 6.1 | weak | 0.595 | 0.595 | 0.906 | Cd | 0 | 2 | 2 | 0.95 | 1.69 | 5 | 2.5 | 0 | 90.3570112 | 24 | 25 | O | 0.012 | 0.9831904
1089 | 32 | Synergistic adsorption of Cd(II) with sulfate/phosphate on ferrihydrite: An in situ ATR-FTIR/2D-COS study | Ferrihydrite | 309 | 72.36 | 0.75 | 6.1 | weak | 0.595 | 0.595 | 0.906 | Cd | 0 | 2 | 2 | 0.95 | 1.69 | 5 | 2.5 | 0 | 134.8262 | 24 | 25 | O | 0.012 | 0.8986082
1090 | 32 | Synergistic adsorption of Cd(II) with sulfate/phosphate on ferrihydrite: An in situ ATR-FTIR/2D-COS study | Ferrihydrite | 309 | 72.36 | 0.75 | 6.1 | weak | 0.595 | 0.595 | 0.906 | Cd | 0 | 2 | 2 | 0.95 | 1.69 | 5 | 2.5 | 0 | 179.6997248 | 24 | 25 | O | 0.012 | 0.8106636
1091 | 32 | Synergistic adsorption of Cd(II) with sulfate/phosphate on ferrihydrite: An in situ ATR-FTIR/2D-COS study | Ferrihydrite | 309 | 72.36 | 0.75 | 6.1 | weak | 0.595 | 0.595 | 0.906 | Cd | 0 | 2 | 2 | 0.95 | 1.69 | 5 | 2.5 | 0 | 225.3764996 | 24 | 25 | O | 0.012 | 0.6859409
1092 | 32 | Synergistic adsorption of Cd(II) with sulfate/phosphate on ferrihydrite: An in situ ATR-FTIR/2D-COS study | Ferrihydrite | 309 | 72.36 | 0.75 | 6.1 | weak | 0.595 | 0.595 | 0.906 | Cd | 0 | 2 | 2 | 0.95 | 1.69 | 4.71 | 2.5 | 0 | 22.48 | 24 | 25 | O | 0 | 0.1835611
1093 | 32 | Synergistic adsorption of Cd(II) with sulfate/phosphate on ferrihydrite: An in situ ATR-FTIR/2D-COS study | Ferrihydrite | 309 | 72.36 | 0.75 | 6.1 | weak | 0.595 | 0.595 | 0.906 | Cd | 0 | 2 | 2 | 0.95 | 1.69 | 5.187 | 2.5 | 0 | 22.48 | 24 | 25 | O | 0 | 0.470252
1094 | 32 | Synergistic adsorption of Cd(II) with sulfate/phosphate on ferrihydrite: An in situ ATR-FTIR/2D-COS study | Ferrihydrite | 309 | 72.36 | 0.75 | 6.1 | weak | 0.595 | 0.595 | 0.906 | Cd | 0 | 2 | 2 | 0.95 | 1.69 | 5.7769 | 2.5 | 0 | 22.48 | 24 | 25 | O | 0 | 0.670441
1095 | 32 | Synergistic adsorption of Cd(II) with sulfate/phosphate on ferrihydrite: An in situ ATR-FTIR/2D-COS study | Ferrihydrite | 309 | 72.36 | 0.75 | 6.1 | weak | 0.595 | 0.595 | 0.906 | Cd | 0 | 2 | 2 | 0.95 | 1.69 | 6.6275 | 2.5 | 0 | 22.48 | 24 | 25 | O | 0 | 0.9649447
1096 | 32 | Synergistic adsorption of Cd(II) with sulfate/phosphate on ferrihydrite: An in situ ATR-FTIR/2D-COS study | Ferrihydrite | 309 | 72.36 | 0.75 | 6.1 | weak | 0.595 | 0.595 | 0.906 | Cd | 0 | 2 | 2 | 0.95 | 1.69 | 8.011 | 2.5 | 0 | 22.48 | 24 | 25 | O | 0 | 0.988465
1097 | 32 | Synergistic adsorption of Cd(II) with sulfate/phosphate on ferrihydrite: An in situ ATR-FTIR/2D-COS study | Ferrihydrite | 309 | 72.36 | 0.75 | 6.1 | weak | 0.595 | 0.595 | 0.906 | Cd | 0 | 2 | 2 | 0.95 | 1.69 | 3.088 | 2.5 | 0 | 22.48 | 24 | 25 | O | 0.0015 | 0.052272
1098 | 32 | Synergistic adsorption of Cd(II) with sulfate/phosphate on ferrihydrite: An in situ ATR-FTIR/2D-COS study | Ferrihydrite | 309 | 72.36 | 0.75 | 6.1 | weak | 0.595 | 0.595 | 0.906 | Cd | 0 | 2 | 2 | 0.95 | 1.69 | 3.4517 | 2.5 | 0 | 22.48 | 24 | 25 | O | 0.0015 | 0.144696
1099 | 32 | Synergistic adsorption of Cd(II) with sulfate/phosphate on ferrihydrite: An in situ ATR-FTIR/2D-COS study | Ferrihydrite | 309 | 72.36 | 0.75 | 6.1 | weak | 0.595 | 0.595 | 0.906 | Cd | 0 | 2 | 2 | 0.95 | 1.69 | 4.257 | 2.5 | 0 | 22.48 | 24 | 25 | O | 0.0015 | 0.569954
1100 | 32 | Synergistic adsorption of Cd(II) with sulfate/phosphate on ferrihydrite: An in situ ATR-FTIR/2D-COS study | Ferrihydrite | 309 | 72.36 | 0.75 | 6.1 | weak | 0.595 | 0.595 | 0.906 | Cd | 0 | 2 | 2 | 0.95 | 1.69 | 4.7221 | 2.5 | 0 | 22.48 | 24 | 25 | O | 0.0015 | 0.741257
1101 | 32 | Synergistic adsorption of Cd(II) with sulfate/phosphate on ferrihydrite: An in situ ATR-FTIR/2D-COS study | Ferrihydrite | 309 | 72.36 | 0.75 | 6.1 | weak | 0.595 | 0.595 | 0.906 | Cd | 0 | 2 | 2 | 0.95 | 1.69 | 2.759 | 2.5 | 0 | 22.48 | 24 | 25 | O | 0.003 | 0.0656281
1102 | 32 | Synergistic adsorption of Cd(II) with sulfate/phosphate on ferrihydrite: An in situ ATR-FTIR/2D-COS study | Ferrihydrite | 309 | 72.36 | 0.75 | 6.1 | weak | 0.595 | 0.595 | 0.906 | Cd | 0 | 2 | 2 | 0.95 | 1.69 | 2.9981 | 2.5 | 0 | 22.48 | 24 | 25 | O | 0.003 | 0.254166
1103 | 32 | Synergistic adsorption of Cd(II) with sulfate/phosphate on ferrihydrite: An in situ ATR-FTIR/2D-COS study | Ferrihydrite | 309 | 72.36 | 0.75 | 6.1 | weak | 0.595 | 0.595 | 0.906 | Cd | 0 | 2 | 2 | 0.95 | 1.69 | 3.5992 | 2.5 | 0 | 22.48 | 24 | 25 | O | 0.003 | 0.498589
1104 | 32 | Synergistic adsorption of Cd(II) with sulfate/phosphate on ferrihydrite: An in situ ATR-FTIR/2D-COS study | Ferrihydrite | 309 | 72.36 | 0.75 | 6.1 | weak | 0.595 | 0.595 | 0.906 | Cd | 0 | 2 | 2 | 0.95 | 1.69 | 4.0189 | 2.5 | 0 | 22.48 | 24 | 25 | O | 0.003 | 0.717954
1105 | 32 | Synergistic adsorption of Cd(II) with sulfate/phosphate on ferrihydrite: An in situ ATR-FTIR/2D-COS study | Ferrihydrite | 309 | 72.36 | 0.75 | 6.1 | weak | 0.595 | 0.595 | 0.906 | Cd | 0 | 2 | 2 | 0.95 | 1.69 | 4.7221 | 2.5 | 0 | 22.48 | 24 | 25 | O | 0.003 | 0.891257
1106 | 32 | Synergistic adsorption of Cd(II) with sulfate/phosphate on ferrihydrite: An in situ ATR-FTIR/2D-COS study | Ferrihydrite | 309 | 72.36 | 0.75 | 6.1 | weak | 0.595 | 0.595 | 0.906 | Cd | 0 | 2 | 2 | 0.95 | 1.69 | 5.7769 | 2.5 | 0 | 22.48 | 24 | 25 | O | 0.003 | 0.999287
1107 | 32 | Synergistic adsorption of Cd(II) with sulfate/phosphate on ferrihydrite: An in situ ATR-FTIR/2D-COS study | Ferrihydrite | 309 | 72.36 | 0.75 | 6.1 | weak | 0.595 | 0.595 | 0.906 | Cd | 0 | 2 | 2 | 0.95 | 1.69 | 6.6275 | 2.5 | 0 | 22.48 | 24 | 25 | O | 0.003 | 0.9995601
1108 | 32 | Synergistic adsorption of Cd(II) with sulfate/phosphate on ferrihydrite: An in situ ATR-FTIR/2D-COS study | Ferrihydrite | 309 | 72.36 | 0.75 | 6.1 | weak | 0.595 | 0.595 | 0.906 | Cd | 0 | 2 | 2 | 0.95 | 1.69 | 2.476 | 2.5 | 0 | 22.48 | 24 | 25 | O | 0.006 | 0.1501526
1109 | 32 | Synergistic adsorption of Cd(II) with sulfate/phosphate on ferrihydrite: An in situ ATR-FTIR/2D-COS study | Ferrihydrite | 309 | 72.36 | 0.75 | 6.1 | weak | 0.595 | 0.595 | 0.906 | Cd | 0 | 2 | 2 | 0.95 | 1.69 | 2.7599 | 2.5 | 0 | 22.48 | 24 | 25 | O | 0.006 | 0.5348589
1110 | 32 | Synergistic adsorption of Cd(II) with sulfate/phosphate on ferrihydrite: An in situ ATR-FTIR/2D-COS study | Ferrihydrite | 309 | 72.36 | 0.75 | 6.1 | weak | 0.595 | 0.595 | 0.906 | Cd | 0 | 2 | 2 | 0.95 | 1.69 | 3.0775 | 2.5 | 0 | 22.48 | 24 | 25 | O | 0.006 | 0.769576
1111 | 32 | Synergistic adsorption of Cd(II) with sulfate/phosphate on ferrihydrite: An in situ ATR-FTIR/2D-COS study | Ferrihydrite | 309 | 72.36 | 0.75 | 6.1 | weak | 0.595 | 0.595 | 0.906 | Cd | 0 | 2 | 2 | 0.95 | 1.69 | 3.4404 | 2.5 | 0 | 22.48 | 24 | 25 | O | 0.006 | 0.775461
1112 | 32 | Synergistic adsorption of Cd(II) with sulfate/phosphate on ferrihydrite: An in situ ATR-FTIR/2D-COS study | Ferrihydrite | 309 | 72.36 | 0.75 | 6.1 | weak | 0.595 | 0.595 | 0.906 | Cd | 0 | 2 | 2 | 0.95 | 1.69 | 3.9621 | 2.5 | 0 | 22.48 | 24 | 25 | O | 0.006 | 0.841013
1113 | 32 | Synergistic adsorption of Cd(II) with sulfate/phosphate on ferrihydrite: An in situ ATR-FTIR/2D-COS study | Ferrihydrite | 309 | 72.36 | 0.75 | 6.1 | weak | 0.595 | 0.595 | 0.906 | Cd | 0 | 2 | 2 | 0.95 | 1.69 | 5.1984 | 2.5 | 0 | 22.48 | 24 | 25 | O | 0.006 | 0.9933328
1114 | 32 | Synergistic adsorption of Cd(II) with sulfate/phosphate on ferrihydrite: An in situ ATR-FTIR/2D-COS study | Ferrihydrite | 309 | 72.36 | 0.75 | 6.1 | weak | 0.595 | 0.595 | 0.906 | Cd | 0 | 2 | 2 | 0.95 | 1.69 | 5.7882 | 2.5 | 0 | 22.48 | 24 | 25 | O | 0.006 | 0.995444
1115 | 32 | Synergistic adsorption of Cd(II) with sulfate/phosphate on ferrihydrite: An in situ ATR-FTIR/2D-COS study | Ferrihydrite | 309 | 72.36 | 0.75 | 6.1 | weak | 0.595 | 0.595 | 0.906 | Cd | 0 | 2 | 2 | 0.95 | 1.69 | 6.1625 | 2.5 | 0 | 22.48 | 24 | 25 | O | 0.006 | 0.9936418
1116 | 32 | Synergistic adsorption of Cd(II) with sulfate/phosphate on ferrihydrite: An in situ ATR-FTIR/2D-COS study | Ferrihydrite | 309 | 72.36 | 0.75 | 6.1 | weak | 0.595 | 0.595 | 0.906 | Cd | 0 | 2 | 2 | 0.95 | 1.69 | 3.0888 | 2.5 | 0 | 22.48 | 24 | 25 | O | 0.003 | 0.08111822
1117 | 32 | Synergistic adsorption of Cd(II) with sulfate/phosphate on ferrihydrite: An in situ ATR-FTIR/2D-COS study | Ferrihydrite | 309 | 72.36 | 0.75 | 6.1 | weak | 0.595 | 0.595 | 0.906 | Cd | 0 | 2 | 2 | 0.95 | 1.69 | 3.4631 | 2.5 | 0 | 22.48 | 24 | 25 | O | 0.003 | 0.1446997
1118 | 32 | Synergistic adsorption of Cd(II) with sulfate/phosphate on ferrihydrite: An in situ ATR-FTIR/2D-COS study | Ferrihydrite | 309 | 72.36 | 0.75 | 6.1 | weak | 0.595 | 0.595 | 0.906 | Cd | 0 | 2 | 2 | 0.95 | 1.69 | 4.2684 | 2.5 | 0 | 22.48 | 24 | 25 | O | 0.003 | 0.529573
1119 | 32 | Synergistic adsorption of Cd(II) with sulfate/phosphate on ferrihydrite: An in situ ATR-FTIR/2D-COS study | Ferrihydrite | 309 | 72.36 | 0.75 | 6.1 | weak | 0.595 | 0.595 | 0.906 | Cd | 0 | 2 | 2 | 0.95 | 1.69 | 2.7712 | 2.5 | 0 | 22.48 | 24 | 25 | O | 0.006 | 0.0656318
1120 | 32 | Synergistic adsorption of Cd(II) with sulfate/phosphate on ferrihydrite: An in situ ATR-FTIR/2D-COS study | Ferrihydrite | 309 | 72.36 | 0.75 | 6.1 | weak | 0.595 | 0.595 | 0.906 | Cd | 0 | 2 | 2 | 0.95 | 1.69 | 2.9981 | 2.5 | 0 | 22.48 | 24 | 25 | O | 0.006 | 0.1503199
1121 | 32 | Synergistic adsorption of Cd(II) with sulfate/phosphate on ferrihydrite: An in situ ATR-FTIR/2D-COS study | Ferrihydrite | 309 | 72.36 | 0.75 | 6.1 | weak | 0.595 | 0.595 | 0.906 | Cd | 0 | 2 | 2 | 0.95 | 1.69 | 3.59924 | 2.5 | 0 | 22.48 | 24 | 25 | O | 0.006 | 0.310127
1122 | 32 | Synergistic adsorption of Cd(II) with sulfate/phosphate on ferrihydrite: An in situ ATR-FTIR/2D-COS study | Ferrihydrite | 309 | 72.36 | 0.75 | 6.1 | weak | 0.595 | 0.595 | 0.906 | Cd | 0 | 2 | 2 | 0.95 | 1.69 | 4.0189 | 2.5 | 0 | 22.48 | 24 | 25 | O | 0.006 | 0.619877
1123 | 32 | Synergistic adsorption of Cd(II) with sulfate/phosphate on ferrihydrite: An in situ ATR-FTIR/2D-COS study | Ferrihydrite | 309 | 72.36 | 0.75 | 6.1 | weak | 0.595 | 0.595 | 0.906 | Cd | 0 | 2 | 2 | 0.95 | 1.69 | 4.7221 | 2.5 | 0 | 22.48 | 24 | 25 | O | 0.006 | 0.756641
1124 | 32 | Synergistic adsorption of Cd(II) with sulfate/phosphate on ferrihydrite: An in situ ATR-FTIR/2D-COS study | Ferrihydrite | 309 | 72.36 | 0.75 | 6.1 | weak | 0.595 | 0.595 | 0.906 | Cd | 0 | 2 | 2 | 0.95 | 1.69 | 6.6389 | 2.5 | 0 | 22.48 | 24 | 25 | O | 0.006 | 0.9976406
1125 | 32 | Synergistic adsorption of Cd(II) with sulfate/phosphate on ferrihydrite: An in situ ATR-FTIR/2D-COS study | Ferrihydrite | 309 | 72.36 | 0.75 | 6.1 | weak | 0.595 | 0.595 | 0.906 | Cd | 0 | 2 | 2 | 0.95 | 1.69 | 2.4763 | 2.5 | 0 | 22.48 | 24 | 25 | O | 0.012 | 0.128998
1126 | 32 | Synergistic adsorption of Cd(II) with sulfate/phosphate on ferrihydrite: An in situ ATR-FTIR/2D-COS study | Ferrihydrite | 309 | 72.36 | 0.75 | 6.1 | weak | 0.595 | 0.595 | 0.906 | Cd | 0 | 2 | 2 | 0.95 | 1.69 | 2.7712 | 2.5 | 0 | 22.48 | 24 | 25 | O | 0.012 | 0.892554
1127 | 32 | Synergistic adsorption of Cd(II) with sulfate/phosphate on ferrihydrite: An in situ ATR-FTIR/2D-COS study | Ferrihydrite | 309 | 72.36 | 0.75 | 6.1 | weak | 0.595 | 0.595 | 0.906 | Cd | 0 | 2 | 2 | 0.95 | 1.69 | 3.1001 | 2.5 | 0 | 22.48 | 24 | 25 | O | 0.012 | 0.908044
1128 | 32 | Synergistic adsorption of Cd(II) with sulfate/phosphate on ferrihydrite: An in situ ATR-FTIR/2D-COS study | Ferrihydrite | 309 | 72.36 | 0.75 | 6.1 | weak | 0.595 | 0.595 | 0.906 | Cd | 0 | 2 | 2 | 0.95 | 1.69 | 3.4517 | 2.5 | 0 | 22.48 | 24 | 25 | O | 0.012 | 0.998542
1129 | 32 | Synergistic adsorption of Cd(II) with sulfate/phosphate on ferrihydrite: An in situ ATR-FTIR/2D-COS study | Ferrihydrite | 309 | 72.36 | 0.75 | 6.1 | weak | 0.595 | 0.595 | 0.906 | Cd | 0 | 2 | 2 | 0.95 | 1.69 | 3.9735 | 2.5 | 0 | 22.48 | 24 | 25 | O | 0.012 | 0.9987094
1130 | 32 | Synergistic adsorption of Cd(II) with sulfate/phosphate on ferrihydrite: An in situ ATR-FTIR/2D-COS study | Ferrihydrite | 309 | 72.36 | 0.75 | 6.1 | weak | 0.595 | 0.595 | 0.906 | Cd | 0 | 2 | 2 | 0.95 | 1.69 | 5.8109 | 2.5 | 0 | 22.48 | 24 | 25 | O | 0.012 | 0.9954522
1131 | 32 | Synergistic adsorption of Cd(II) with sulfate/phosphate on ferrihydrite: An in situ ATR-FTIR/2D-COS study | Ferrihydrite | 309 | 72.36 | 0.75 | 6.1 | weak | 0.595 | 0.595 | 0.906 | Cd | 0 | 2 | 2 | 0.95 | 1.69 | 6.1739 | 2.5 | 0 | 22.48 | 24 | 25 | O | 0.012 | 0.999414
1132 | 33 | Adsorption of Selenite and Selenate on Ferrihydrite in the Presence and Absence of Dissolved Organic Carbon | Ferrihydrite | 258 | 58.15 | 0.417 | 7 | weak | 0.595 | 0.595 | 0.906 | Se | 3 | 4 | -1 | 2.41 | 2.55 | 5 | 1 | 0 | 78.96 | 2 | 25 | A | 0.01 | 0.7912248
1133 | 33 | Adsorption of Selenite and Selenate on Ferrihydrite in the Presence and Absence of Dissolved Organic Carbon | Ferrihydrite | 258 | 58.15 | 0.417 | 7 | weak | 0.595 | 0.595 | 0.906 | Se | 3 | 4 | -1 | 2.41 | 2.55 | 6 | 1 | 0 | 78.96 | 2 | 25 | A | 0.01 | 0.713197
1134 | 33 | Adsorption of Selenite and Selenate on Ferrihydrite in the Presence and Absence of Dissolved Organic Carbon | Ferrihydrite | 258 | 58.15 | 0.417 | 7 | weak | 0.595 | 0.595 | 0.906 | Se | 3 | 4 | -1 | 2.41 | 2.55 | 7 | 1 | 0 | 78.96 | 2 | 25 | A | 0.01 | 0.4954098
1135 | 33 | Adsorption of Selenite and Selenate on Ferrihydrite in the Presence and Absence of Dissolved Organic Carbon | Ferrihydrite | 258 | 58.15 | 0.417 | 7 | weak | 0.595 | 0.595 | 0.906 | Se | 3 | 4 | -1 | 2.41 | 2.55 | 8 | 1 | 0 | 78.96 | 2 | 25 | A | 0.01 | 0.3848371
1136 | 33 | Adsorption of Selenite and Selenate on Ferrihydrite in the Presence and Absence of Dissolved Organic Carbon | Ferrihydrite | 258 | 58.15 | 0.417 | 7 | weak | 0.595 | 0.595 | 0.906 | Se | 3 | 4 | -2 | 2.41 | 2.55 | 9 | 1 | 0 | 78.96 | 2 | 25 | A | 0.01 | 0.1976804
1137 | 33 | Adsorption of Selenite and Selenate on Ferrihydrite in the Presence and Absence of Dissolved Organic Carbon | Ferrihydrite | 258 | 58.15 | 0.417 | 7 | weak | 0.595 | 0.595 | 0.906 | Se | 4 | 6 | -2 | 2.48 | 2.55 | 5 | 1 | 0 | 78.96 | 2 | 25 | A | 0.01 | 0.320201
1138 | 33 | Adsorption of Selenite and Selenate on Ferrihydrite in the Presence and Absence of Dissolved Organic Carbon | Ferrihydrite | 258 | 58.15 | 0.417 | 7 | weak | 0.595 | 0.595 | 0.906 | Se | 4 | 6 | -2 | 2.48 | 2.55 | 6 | 1 | 0 | 78.96 | 2 | 25 | A | 0.01 | 0.1885912
1139 | 33 | Adsorption of Selenite and Selenate on Ferrihydrite in the Presence and Absence of Dissolved Organic Carbon | Ferrihydrite | 258 | 58.15 | 0.417 | 7 | weak | 0.595 | 0.595 | 0.906 | Se | 4 | 6 | -2 | 2.48 | 2.55 | 7 | 1 | 0 | 78.96 | 2 | 25 | A | 0.01 | 0.06653245
1140 | 33 | Adsorption of Selenite and Selenate on Ferrihydrite in the Presence and Absence of Dissolved Organic Carbon | Ferrihydrite | 258 | 58.15 | 0.417 | 7 | weak | 0.595 | 0.595 | 0.906 | Se | 4 | 6 | -2 | 2.48 | 2.55 | 8 | 1 | 0 | 78.96 | 2 | 25 | A | 0.01 | 0.01531216
1141 | 33 | Adsorption of Selenite and Selenate on Ferrihydrite in the Presence and Absence of Dissolved Organic Carbon | Ferrihydrite | 258 | 58.15 | 0.417 | 7 | weak | 0.595 | 0.595 | 0.906 | Se | 4 | 6 | -2 | 2.48 | 2.55 | 9 | 1 | 0 | 78.96 | 2 | 25 | A | 0.01 | 0.02153584
1142 | 33 | Adsorption of Selenite and Selenate on Ferrihydrite in the Presence and Absence of Dissolved Organic Carbon | Ferrihydrite | 258 | 58.15 | 0.417 | 7 | weak | 0.595 | 0.595 | 0.906 | Se | 3 | 4 | -1 | 2.41 | 2.55 | 5 | 1 | 0.192 | 78.96 | 2 | 25 | A | 0.01 | 0.5332839
1143 | 33 | Adsorption of Selenite and Selenate on Ferrihydrite in the Presence and Absence of Dissolved Organic Carbon | Ferrihydrite | 258 | 58.15 | 0.417 | 7 | weak | 0.595 | 0.595 | 0.906 | Se | 3 | 4 | -1 | 2.41 | 2.55 | 6 | 1 | 0.192 | 78.96 | 2 | 25 | A | 0.01 | 0.4659413
1144 | 33 | Adsorption of Selenite and Selenate on Ferrihydrite in the Presence and Absence of Dissolved Organic Carbon | Ferrihydrite | 258 | 58.15 | 0.417 | 7 | weak | 0.595 | 0.595 | 0.906 | Se | 3 | 4 | -1 | 2.41 | 2.55 | 7 | 1 | 0.192 | 78.96 | 2 | 25 | A | 0.01 | 0.3403558
1145 | 33 | Adsorption of Selenite and Selenate on Ferrihydrite in the Presence and Absence of Dissolved Organic Carbon | Ferrihydrite | 258 | 58.15 | 0.417 | 7 | weak | 0.595 | 0.595 | 0.906 | Se | 3 | 4 | -1 | 2.41 | 2.55 | 8 | 1 | 0.192 | 78.96 | 2 | 25 | A | 0.01 | 0.2493522
1146 | 33 | Adsorption of Selenite and Selenate on Ferrihydrite in the Presence and Absence of Dissolved Organic Carbon | Ferrihydrite | 258 | 58.15 | 0.417 | 7 | weak | 0.595 | 0.595 | 0.906 | Se | 3 | 4 | -2 | 2.41 | 2.55 | 9 | 1 | 0.192 | 78.96 | 2 | 25 | A | 0.01 | 0.1328662
1147 | 33 | Adsorption of Selenite and Selenate on Ferrihydrite in the Presence and Absence of Dissolved Organic Carbon | Ferrihydrite | 258 | 58.15 | 0.417 | 7 | weak | 0.595 | 0.595 | 0.906 | Se | 3 | 4 | -1 | 2.41 | 2.55 | 5 | 1 | 0.138 | 78.96 | 2 | 25 | A | 0.01 | 0.7953786
1148 | 33 | Adsorption of Selenite and Selenate on Ferrihydrite in the Presence and Absence of Dissolved Organic Carbon | Ferrihydrite | 258 | 58.15 | 0.417 | 7 | weak | 0.595 | 0.595 | 0.906 | Se | 3 | 4 | -1 | 2.41 | 2.55 | 6 | 1 | 0.138 | 78.96 | 2 | 25 | A | 0.01 | 0.6206496
1149 | 33 | Adsorption of Selenite and Selenate on Ferrihydrite in the Presence and Absence of Dissolved Organic Carbon | Ferrihydrite | 258 | 58.15 | 0.417 | 7 | weak | 0.595 | 0.595 | 0.906 | Se | 3 | 4 | -1 | 2.41 | 2.55 | 7 | 1 | 0.138 | 78.96 | 2 | 25 | A | 0.01 | 0.5114444
1150 | 33 | Adsorption of Selenite and Selenate on Ferrihydrite in the Presence and Absence of Dissolved Organic Carbon | Ferrihydrite | 258 | 58.15 | 0.417 | 7 | weak | 0.595 | 0.595 | 0.906 | Se | 3 | 4 | -1 | 2.41 | 2.55 | 8 | 1 | 0.138 | 78.96 | 2 | 25 | A | 0.01 | 0.3640167
1151 | 33 | Adsorption of Selenite and Selenate on Ferrihydrite in the Presence and Absence of Dissolved Organic Carbon | Ferrihydrite | 258 | 58.15 | 0.417 | 7 | weak | 0.595 | 0.595 | 0.906 | Se | 3 | 4 | -2 | 2.41 | 2.55 | 9 | 1 | 0.138 | 78.96 | 2 | 25 | A | 0.01 | 0.2256887
1152 | 33 | Adsorption of Selenite and Selenate on Ferrihydrite in the Presence and Absence of Dissolved Organic Carbon | Ferrihydrite | 258 | 58.15 | 0.417 | 7 | weak | 0.595 | 0.595 | 0.906 | Se | 4 | 6 | -2 | 2.48 | 2.55 | 5 | 1 | 0.192 | 78.96 | 2 | 25 | A | 0.01 | 0.1448915
1153 | 33 | Adsorption of Selenite and Selenate on Ferrihydrite in the Presence and Absence of Dissolved Organic Carbon | Ferrihydrite | 258 | 58.15 | 0.417 | 7 | weak | 0.595 | 0.595 | 0.906 | Se | 4 | 6 | -2 | 2.48 | 2.55 | 6 | 1 | 0.192 | 78.96 | 2 | 25 | A | 0.01 | 0.1165582
1154 | 33 | Adsorption of Selenite and Selenate on Ferrihydrite in the Presence and Absence of Dissolved Organic Carbon | Ferrihydrite | 258 | 58.15 | 0.417 | 7 | weak | 0.595 | 0.595 | 0.906 | Se | 4 | 6 | -2 | 2.48 | 2.55 | 7 | 1 | 0.192 | 78.96 | 2 | 25 | A | 0.01 | 0.05966197
1155 | 33 | Adsorption of Selenite and Selenate on Ferrihydrite in the Presence and Absence of Dissolved Organic Carbon | Ferrihydrite | 258 | 58.15 | 0.417 | 7 | weak | 0.595 | 0.595 | 0.906 | Se | 4 | 6 | -2 | 2.48 | 2.55 | 8 | 1 | 0.192 | 78.96 | 2 | 25 | A | 0.01 | 0.02027088
1156 | 33 | Adsorption of Selenite and Selenate on Ferrihydrite in the Presence and Absence of Dissolved Organic Carbon | Ferrihydrite | 258 | 58.15 | 0.417 | 7 | weak | 0.595 | 0.595 | 0.906 | Se | 4 | 6 | -2 | 2.48 | 2.55 | 9 | 1 | 0.192 | 78.96 | 2 | 25 | A | 0.01 | 0.02142387
1157 | 33 | Adsorption of Selenite and Selenate on Ferrihydrite in the Presence and Absence of Dissolved Organic Carbon | Ferrihydrite | 258 | 58.15 | 0.417 | 7 | weak | 0.595 | 0.595 | 0.906 | Se | 4 | 6 | -2 | 2.48 | 2.55 | 5 | 1 | 0.138 | 78.96 | 2 | 25 | A | 0.01 | 0.3402345
1158 | 33 | Adsorption of Selenite and Selenate on Ferrihydrite in the Presence and Absence of Dissolved Organic Carbon | Ferrihydrite | 258 | 58.15 | 0.417 | 7 | weak | 0.595 | 0.595 | 0.906 | Se | 4 | 6 | -2 | 2.48 | 2.55 | 6 | 1 | 0.138 | 78.96 | 2 | 25 | A | 0.01 | 0.1423606
1159 | 33 | Adsorption of Selenite and Selenate on Ferrihydrite in the Presence and Absence of Dissolved Organic Carbon | Ferrihydrite | 258 | 58.15 | 0.417 | 7 | weak | 0.595 | 0.595 | 0.906 | Se | 4 | 6 | -2 | 2.48 | 2.55 | 7 | 1 | 0.138 | 78.96 | 2 | 25 | A | 0.01 | 0.04123423
1160 | 33 | Adsorption of Selenite and Selenate on Ferrihydrite in the Presence and Absence of Dissolved Organic Carbon | Ferrihydrite | 258 | 58.15 | 0.417 | 7 | weak | 0.595 | 0.595 | 0.906 | Se | 4 | 6 | -2 | 2.48 | 2.55 | 8 | 1 | 0.138 | 78.96 | 2 | 25 | A | 0.01 | 0.02119193
1161 | 33 | Adsorption of Selenite and Selenate on Ferrihydrite in the Presence and Absence of Dissolved Organic Carbon | Ferrihydrite | 258 | 58.15 | 0.417 | 7 | weak | 0.595 | 0.595 | 0.906 | Se | 4 | 6 | -2 | 2.48 | 2.55 | 9 | 1 | 0.138 | 78.96 | 2 | 25 | A | 0.01 | 0.0186584
1162 | 34 | Change of arsenite adsorption mechanism during aging of 2-line ferrihydrite in the absence of oxygen | Ferrihydrite | 213.0443 | 58.15 | 0.417 | 7.1 | weak | 0.595 | 0.595 | 0.906 | As | 3 | 3 | 0 | 2.36 | 2.18 | 4 | 0.4 | 0 | 100 | 1 | 25 | A | 0 | 0.363764
1163 | 34 | Change of arsenite adsorption mechanism during aging of 2-line ferrihydrite in the absence of oxygen | Ferrihydrite | 213.0443 | 58.15 | 0.417 | 7.1 | weak | 0.595 | 0.595 | 0.906 | As | 3 | 3 | 0 | 2.36 | 2.18 | 4 | 0.4 | 0 | 100 | 2 | 25 | A | 0 | 0.4030052
1164 | 34 | Change of arsenite adsorption mechanism during aging of 2-line ferrihydrite in the absence of oxygen | Ferrihydrite | 213.0443 | 58.15 | 0.417 | 7.1 | weak | 0.595 | 0.595 | 0.906 | As | 3 | 3 | 0 | 2.36 | 2.18 | 4 | 0.4 | 0 | 100 | 8 | 25 | A | 0 | 0.4829744
1165 | 34 | Change of arsenite adsorption mechanism during aging of 2-line ferrihydrite in the absence of oxygen | Ferrihydrite | 213.0443 | 58.15 | 0.417 | 7.1 | weak | 0.595 | 0.595 | 0.906 | As | 3 | 3 | 0 | 2.36 | 2.18 | 4 | 0.4 | 0 | 100 | 24 | 25 | A | 0 | 0.5613688
1166 | 34 | Change of arsenite adsorption mechanism during aging of 2-line ferrihydrite in the absence of oxygen | Ferrihydrite | 213.0443 | 58.15 | 0.417 | 7.1 | weak | 0.595 | 0.595 | 0.906 | As | 3 | 3 | 0 | 2.36 | 2.18 | 4 | 0.4 | 0 | 100 | 48 | 25 | A | 0 | 0.60499696
1167 | 34 | Change of arsenite adsorption mechanism during aging of 2-line ferrihydrite in the absence of oxygen | Ferrihydrite | 213.0443 | 58.15 | 0.417 | 7.1 | weak | 0.595 | 0.595 | 0.906 | As | 3 | 3 | 0 | 2.36 | 2.18 | 4 | 0.4 | 0 | 100 | 96 | 25 | A | 0 | 0.6484792
1168 | 34 | Change of arsenite adsorption mechanism during aging of 2-line ferrihydrite in the absence of oxygen | Ferrihydrite | 213.0443 | 58.15 | 0.417 | 7.1 | weak | 0.595 | 0.595 | 0.906 | As | 3 | 3 | 0 | 2.36 | 2.18 | 4 | 0.4 | 0 | 100 | 192 | 25 | A | 0 | 0.6679528
1169 | 34 | Change of arsenite adsorption mechanism during aging of 2-line ferrihydrite in the absence of oxygen | Ferrihydrite | 213.0443 | 58.15 | 0.417 | 7.1 | weak | 0.595 | 0.595 | 0.906 | As | 3 | 3 | 0 | 2.36 | 2.18 | 4 | 0.4 | 0 | 100 | 312 | 25 | A | 0 | 0.6811092
1170 | 34 | Change of arsenite adsorption mechanism during aging of 2-line ferrihydrite in the absence of oxygen | Ferrihydrite | 213.0443 | 58.15 | 0.417 | 7.1 | weak | 0.595 | 0.595 | 0.906 | As | 3 | 3 | 0 | 2.36 | 2.18 | 4 | 0.4 | 0 | 100 | 408 | 25 | A | 0 | 0.691872
1171 | 34 | Change of arsenite adsorption mechanism during aging of 2-line ferrihydrite in the absence of oxygen | Ferrihydrite | 213.0443 | 58.15 | 0.417 | 7.1 | weak | 0.595 | 0.595 | 0.906 | As | 3 | 3 | 0 | 2.36 | 2.18 | 4 | 1 | 0 | 100 | 0.17 | 25 | A | 0 | 0.573582
1172 | 34 | Change of arsenite adsorption mechanism during aging of 2-line ferrihydrite in the absence of oxygen | Ferrihydrite | 213.0443 | 58.15 | 0.417 | 7.1 | weak | 0.595 | 0.595 | 0.906 | As | 3 | 3 | 0 | 2.36 | 2.18 | 4 | 1 | 0 | 100 | 1 | 25 | A | 0 | 0.682996
1173 | 34 | Change of arsenite adsorption mechanism during aging of 2-line ferrihydrite in the absence of oxygen | Ferrihydrite | 213.0443 | 58.15 | 0.417 | 7.1 | weak | 0.595 | 0.595 | 0.906 | As | 3 | 3 | 0 | 2.36 | 2.18 | 4 | 1 | 0 | 100 | 2 | 25 | A | 0 | 0.743363
1174 | 34 | Change of arsenite adsorption mechanism during aging of 2-line ferrihydrite in the absence of oxygen | Ferrihydrite | 213.0443 | 58.15 | 0.417 | 7.1 | weak | 0.595 | 0.595 | 0.906 | As | 3 | 3 | 0 | 2.36 | 2.18 | 4 | 1 | 0 | 100 | 8 | 25 | A | 0 | 0.814975
1175 | 34 | Change of arsenite adsorption mechanism during aging of 2-line ferrihydrite in the absence of oxygen | Ferrihydrite | 213.0443 | 58.15 | 0.417 | 7.1 | weak | 0.595 | 0.595 | 0.906 | As | 3 | 3 | 0 | 2.36 | 2.18 | 4 | 1 | 0 | 100 | 24 | 25 | A | 0 | 0.950594
1176 | 34 | Change of arsenite adsorption mechanism during aging of 2-line ferrihydrite in the absence of oxygen | Ferrihydrite | 213.0443 | 58.15 | 0.417 | 7.1 | weak | 0.595 | 0.595 | 0.906 | As | 3 | 3 | 0 | 2.36 | 2.18 | 4 | 2 | 0 | 100 | 0.17 | 25 | A | 0 | 0.649052
1177 | 34 | Change of arsenite adsorption mechanism during aging of 2-line ferrihydrite in the absence of oxygen | Ferrihydrite | 213.0443 | 58.15 | 0.417 | 7.1 | weak | 0.595 | 0.595 | 0.906 | As | 3 | 3 | 0 | 2.36 | 2.18 | 4 | 2 | 0 | 100 | 1 | 25 | A | 0 | 0.807504
1178 | 34 | Change of arsenite adsorption mechanism during aging of 2-line ferrihydrite in the absence of oxygen | Ferrihydrite | 213.0443 | 58.15 | 0.417 | 7.1 | weak | 0.595 | 0.595 | 0.906 | As | 3 | 3 | 0 | 2.36 | 2.18 | 4 | 2 | 0 | 100 | 2 | 25 | A | 0 | 0.920692
1179 | 34 | Change of arsenite adsorption mechanism during aging of 2-line ferrihydrite in the absence of oxygen | Ferrihydrite | 213.0443 | 58.15 | 0.417 | 7.1 | weak | 0.595 | 0.595 | 0.906 | As | 3 | 3 | 0 | 2.36 | 2.18 | 5.5 | 0.4 | 0 | 100 | 0.17 | 25 | A | 0 | 0.2828888
1180 | 34 | Change of arsenite adsorption mechanism during aging of 2-line ferrihydrite in the absence of oxygen | Ferrihydrite | 213.0443 | 58.15 | 0.417 | 7.1 | weak | 0.595 | 0.595 | 0.906 | As | 3 | 3 | 0 | 2.36 | 2.18 | 5.5 | 0.4 | 0 | 100 | 1 | 25 | A | 0 | 0.3802252
1181 | 34 | Change of arsenite adsorption mechanism during aging of 2-line ferrihydrite in the absence of oxygen | Ferrihydrite | 213.0443 | 58.15 | 0.417 | 7.1 | weak | 0.595 | 0.595 | 0.906 | As | 3 | 3 | 0 | 2.36 | 2.18 | 5.5 | 0.4 | 0 | 100 | 2 | 25 | A | 0 | 0.4304112
1182 | 34 | Change of arsenite adsorption mechanism during aging of 2-line ferrihydrite in the absence of oxygen | Ferrihydrite | 213.0443 | 58.15 | 0.417 | 7.1 | weak | 0.595 | 0.595 | 0.906 | As | 3 | 3 | 0 | 2.36 | 2.18 | 5.5 | 0.4 | 0 | 100 | 8 | 25 | A | 0 | 0.4592948
1183 | 34 | Change of arsenite adsorption mechanism during aging of 2-line ferrihydrite in the absence of oxygen | Ferrihydrite | 213.0443 | 58.15 | 0.417 | 7.1 | weak | 0.595 | 0.595 | 0.906 | As | 3 | 3 | 0 | 2.36 | 2.18 | 5.5 | 0.4 | 0 | 100 | 24 | 25 | A | 0 | 0.5383316
1184 | 34 | Change of arsenite adsorption mechanism during aging of 2-line ferrihydrite in the absence of oxygen | Ferrihydrite | 213.0443 | 58.15 | 0.417 | 7.1 | weak | 0.595 | 0.595 | 0.906 | As | 3 | 3 | 0 | 2.36 | 2.18 | 5.5 | 0.4 | 0 | 100 | 48 | 25 | A | 0 | 0.5671552
1185 | 34 | Change of arsenite adsorption mechanism during aging of 2-line ferrihydrite in the absence of oxygen | Ferrihydrite | 213.0443 | 58.15 | 0.417 | 7.1 | weak | 0.595 | 0.595 | 0.906 | As | 3 | 3 | 0 | 2.36 | 2.18 | 5.5 | 0.4 | 0 | 100 | 96 | 25 | A | 0 | 0.62176
1186 | 34 | Change of arsenite adsorption mechanism during aging of 2-line ferrihydrite in the absence of oxygen | Ferrihydrite | 213.0443 | 58.15 | 0.417 | 7.1 | weak | 0.595 | 0.595 | 0.906 | As | 3 | 3 | 0 | 2.36 | 2.18 | 5.5 | 0.4 | 0 | 100 | 120 | 25 | A | 0 | 0.64146
1187 | 34 | Change of arsenite adsorption mechanism during aging of 2-line ferrihydrite in the absence of oxygen | Ferrihydrite | 213.0443 | 58.15 | 0.417 | 7.1 | weak | 0.595 | 0.595 | 0.906 | As | 3 | 3 | 0 | 2.36 | 2.18 | 5.5 | 0.4 | 0 | 100 | 192 | 25 | A | 0 | 0.654928
1188 | 34 | Change of arsenite adsorption mechanism during aging of 2-line ferrihydrite in the absence of oxygen | Ferrihydrite | 213.0443 | 58.15 | 0.417 | 7.1 | weak | 0.595 | 0.595 | 0.906 | As | 3 | 3 | 0 | 2.36 | 2.18 | 5.5 | 0.4 | 0 | 100 | 408 | 25 | A | 0 | 0.663396
1189 | 34 | Change of arsenite adsorption mechanism during aging of 2-line ferrihydrite in the absence of oxygen | Ferrihydrite | 213.0443 | 58.15 | 0.417 | 7.1 | weak | 0.595 | 0.595 | 0.906 | As | 3 | 3 | 0 | 2.36 | 2.18 | 5.5 | 1 | 0 | 100 | 1 | 25 | A | 0 | 0.623567
1190 | 34 | Change of arsenite adsorption mechanism during aging of 2-line ferrihydrite in the absence of oxygen | Ferrihydrite | 213.0443 | 58.15 | 0.417 | 7.1 | weak | 0.595 | 0.595 | 0.906 | As | 3 | 3 | 0 | 2.36 | 2.18 | 5.5 | 1 | 0 | 100 | 2 | 25 | A | 0 | 0.813671
1191 | 34 | Change of arsenite adsorption mechanism during aging of 2-line ferrihydrite in the absence of oxygen | Ferrihydrite | 213.0443 | 58.15 | 0.417 | 7.1 | weak | 0.595 | 0.595 | 0.906 | As | 3 | 3 | 0 | 2.36 | 2.18 | 5.5 | 1 | 0 | 100 | 8 | 25 | A | 0 | 0.878271
1192 | 34 | Change of arsenite adsorption mechanism during aging of 2-line ferrihydrite in the absence of oxygen | Ferrihydrite | 213.0443 | 58.15 | 0.417 | 7.1 | weak | 0.595 | 0.595 | 0.906 | As | 3 | 3 | 0 | 2.36 | 2.18 | 5.5 | 1 | 0 | 100 | 24 | 25 | A | 0 | 0.98842
1193 | 34 | Change of arsenite adsorption mechanism during aging of 2-line ferrihydrite in the absence of oxygen | Ferrihydrite | 213.0443 | 58.15 | 0.417 | 7.1 | weak | 0.595 | 0.595 | 0.906 | As | 3 | 3 | 0 | 2.36 | 2.18 | 5.5 | 2 | 0 | 100 | 0.17 | 25 | A | 0 | 0.6857044
1194 | 34 | Change of arsenite adsorption mechanism during aging of 2-line ferrihydrite in the absence of oxygen | Ferrihydrite | 213.0443 | 58.15 | 0.417 | 7.1 | weak | 0.595 | 0.595 | 0.906 | As | 3 | 3 | 0 | 2.36 | 2.18 | 5.5 | 2 | 0 | 100 | 2 | 25 | A | 0 | 0.853304
1195 | 34 | Change of arsenite adsorption mechanism during aging of 2-line ferrihydrite in the absence of oxygen | Ferrihydrite | 213.0443 | 58.15 | 0.417 | 7.1 | weak | 0.595 | 0.595 | 0.906 | As | 3 | 3 | 0 | 2.36 | 2.18 | 7.4 | 0.4 | 0 | 100 | 0.17 | 25 | A | 0 | 0.344592
1196 | 34 | Change of arsenite adsorption mechanism during aging of 2-line ferrihydrite in the absence of oxygen | Ferrihydrite | 213.0443 | 58.15 | 0.417 | 7.1 | weak | 0.595 | 0.595 | 0.906 | As | 3 | 3 | 0 | 2.36 | 2.18 | 7.4 | 0.4 | 0 | 100 | 1 | 25 | A | 0 | 0.361288
1197 | 34 | Change of arsenite adsorption mechanism during aging of 2-line ferrihydrite in the absence of oxygen | Ferrihydrite | 213.0443 | 58.15 | 0.417 | 7.1 | weak | 0.595 | 0.595 | 0.906 | As | 3 | 3 | 0 | 2.36 | 2.18 | 7.4 | 0.4 | 0 | 100 | 2 | 25 | A | 0 | 0.3779884
1198 | 34 | Change of arsenite adsorption mechanism during aging of 2-line ferrihydrite in the absence of oxygen | Ferrihydrite | 213.0443 | 58.15 | 0.417 | 7.1 | weak | 0.595 | 0.595 | 0.906 | As | 3 | 3 | 0 | 2.36 | 2.18 | 7.4 | 0.4 | 0 | 100 | 4 | 25 | A | 0 | 0.3916508
1199 | 34 | Change of arsenite adsorption mechanism during aging of 2-line ferrihydrite in the absence of oxygen | Ferrihydrite | 213.0443 | 58.15 | 0.417 | 7.1 | weak | 0.595 | 0.595 | 0.906 | As | 3 | 3 | 0 | 2.36 | 2.18 | 7.4 | 0.4 | 0 | 100 | 8 | 25 | A | 0 | 0.411384
1200 | 34 | Change of arsenite adsorption mechanism during aging of 2-line ferrihydrite in the absence of oxygen | Ferrihydrite | 213.0443 | 58.15 | 0.417 | 7.1 | weak | 0.595 | 0.595 | 0.906 | As | 3 | 3 | 0 | 2.36 | 2.18 | 7.4 | 0.4 | 0 | 100 | 48 | 25 | A | 0 | 0.5434532
1201 | 34 | Change of arsenite adsorption mechanism during aging of 2-line ferrihydrite in the absence of oxygen | Ferrihydrite | 213.0443 | 58.15 | 0.417 | 7.1 | weak | 0.595 | 0.595 | 0.906 | As | 3 | 3 | 0 | 2.36 | 2.18 | 7.4 | 0.4 | 0 | 100 | 96 | 25 | A | 0 | 0.593548
1202 | 34 | Change of arsenite adsorption mechanism during aging of 2-line ferrihydrite in the absence of oxygen | Ferrihydrite | 213.0443 | 58.15 | 0.417 | 7.1 | weak | 0.595 | 0.595 | 0.906 | As | 3 | 3 | 0 | 2.36 | 2.18 | 7.4 | 0.4 | 0 | 100 | 120 | 25 | A | 0 | 0.6117644
1203 | 34 | Change of arsenite adsorption mechanism during aging of 2-line ferrihydrite in the absence of oxygen | Ferrihydrite | 213.0443 | 58.15 | 0.417 | 7.1 | weak | 0.595 | 0.595 | 0.906 | As | 3 | 3 | 0 | 2.36 | 2.18 | 7.4 | 0.4 | 0 | 100 | 142 | 25 | A | 0 | 0.6223908
1204 | 34 | Change of arsenite adsorption mechanism during aging of 2-line ferrihydrite in the absence of oxygen | Ferrihydrite | 213.0443 | 58.15 | 0.417 | 7.1 | weak | 0.595 | 0.595 | 0.906 | As | 3 | 3 | 0 | 2.36 | 2.18 | 7.4 | 0.4 | 0 | 100 | 192 | 25 | A | 0 | 0.6360528
1205 | 34 | Change of arsenite adsorption mechanism during aging of 2-line ferrihydrite in the absence of oxygen | Ferrihydrite | 213.0443 | 58.15 | 0.417 | 7.1 | weak | 0.595 | 0.595 | 0.906 | As | 3 | 3 | 0 | 2.36 | 2.18 | 7.4 | 0.4 | 0 | 100 | 408 | 25 | A | 0 | 0.6527512
1206 | 34 | Change of arsenite adsorption mechanism during aging of 2-line ferrihydrite in the absence of oxygen | Ferrihydrite | 213.0443 | 58.15 | 0.417 | 7.1 | weak | 0.595 | 0.595 | 0.906 | As | 3 | 3 | 0 | 2.36 | 2.18 | 7.4 | 1 | 0 | 100 | 0.17 | 25 | A | 0 | 0.58444
1207 | 34 | Change of arsenite adsorption mechanism during aging of 2-line ferrihydrite in the absence of oxygen | Ferrihydrite | 213.0443 | 58.15 | 0.417 | 7.1 | weak | 0.595 | 0.595 | 0.906 | As | 3 | 3 | 0 | 2.36 | 2.18 | 7.4 | 1 | 0 | 100 | 1 | 25 | A | 0 | 0.629981
1208 | 34 | Change of arsenite adsorption mechanism during aging of 2-line ferrihydrite in the absence of oxygen | Ferrihydrite | 213.0443 | 58.15 | 0.417 | 7.1 | weak | 0.595 | 0.595 | 0.906 | As | 3 | 3 | 0 | 2.36 | 2.18 | 7.4 | 1 | 0 | 100 | 2 | 25 | A | 0 | 0.690702
1209 | 34 | Change of arsenite adsorption mechanism during aging of 2-line ferrihydrite in the absence of oxygen | Ferrihydrite | 213.0443 | 58.15 | 0.417 | 7.1 | weak | 0.595 | 0.595 | 0.906 | As | 3 | 3 | 0 | 2.36 | 2.18 | 7.4 | 1 | 0 | 100 | 8 | 25 | A | 0 | 0.804554
1210 | 34 | Change of arsenite adsorption mechanism during aging of 2-line ferrihydrite in the absence of oxygen | Ferrihydrite | 213.0443 | 58.15 | 0.417 | 7.1 | weak | 0.595 | 0.595 | 0.906 | As | 3 | 3 | 0 | 2.36 | 2.18 | 7.4 | 1 | 0 | 100 | 48 | 25 | A | 0 | 0.998102
1211 | 34 | Change of arsenite adsorption mechanism during aging of 2-line ferrihydrite in the absence of oxygen | Ferrihydrite | 213.0443 | 58.15 | 0.417 | 7.1 | weak | 0.595 | 0.595 | 0.906 | As | 3 | 3 | 0 | 2.36 | 2.18 | 7.4 | 2 | 0 | 100 | 0.17 | 25 | A | 0 | 0.713472
1212 | 34 | Change of arsenite adsorption mechanism during aging of 2-line ferrihydrite in the absence of oxygen | Ferrihydrite | 213.0443 | 58.15 | 0.417 | 7.1 | weak | 0.595 | 0.595 | 0.906 | As | 3 | 3 | 0 | 2.36 | 2.18 | 7.4 | 2 | 0 | 100 | 1 | 25 | A | 0 | 0.827324
1213 | 34 | Change of arsenite adsorption mechanism during aging of 2-line ferrihydrite in the absence of oxygen | Ferrihydrite | 213.0443 | 58.15 | 0.417 | 7.1 | weak | 0.595 | 0.595 | 0.906 | As | 3 | 3 | 0 | 2.36 | 2.18 | 7.4 | 2 | 0 | 100 | 2 | 25 | A | 0 | 0.948766
1214 | 35 | Effects of natural organic matter on the binding of arsenate and copper onto goethite | Goethite | 103 | 62.86 | 0.5 | 9.35 | strong | 0.9956 | 0.30215 | 0.4608 | As | 4 | 5 | -1 | 2.48 | 2.18 | 2.9471 | 1 | 0 | 37.46 | 24 | 25 | O | 0.1 | 0.387636
1215 | 35 | Effects of natural organic matter on the binding of arsenate and copper onto goethite | Goethite | 103 | 62.86 | 0.5 | 9.35 | strong | 0.9956 | 0.30215 | 0.4608 | As | 4 | 5 | -1 | 2.48 | 2.18 | 3.5418 | 1 | 0 | 37.46 | 24 | 25 | O | 0.1 | 0.449978
1216 | 35 | Effects of natural organic matter on the binding of arsenate and copper onto goethite | Goethite | 103 | 62.86 | 0.5 | 9.35 | strong | 0.9956 | 0.30215 | 0.4608 | As | 4 | 5 | -1 | 2.48 | 2.18 | 4.0374 | 1 | 0 | 37.46 | 24 | 25 | O | 0.1 | 0.4279238
1217 | 35 | Effects of natural organic matter on the binding of arsenate and copper onto goethite | Goethite | 103 | 62.86 | 0.5 | 9.35 | strong | 0.9956 | 0.30215 | 0.4608 | As | 4 | 5 | -1 | 2.48 | 2.18 | 4.3788 | 1 | 0 | 37.46 | 24 | 25 | O | 0.1 | 0.433036
1218 | 35 | Effects of natural organic matter on the binding of arsenate and copper onto goethite | Goethite | 103 | 62.86 | 0.5 | 9.35 | strong | 0.9956 | 0.30215 | 0.4608 | As | 4 | 5 | -1 | 2.48 | 2.18 | 4.8193 | 1 | 0 | 37.46 | 24 | 25 | O | 0.1 | 0.4102517
1219 | 35 | Effects of natural organic matter on the binding of arsenate and copper onto goethite | Goethite | 103 | 62.86 | 0.5 | 9.35 | strong | 0.9956 | 0.30215 | 0.4608 | As | 4 | 5 | -1 | 2.48 | 2.18 | 5.5462 | 1 | 0 | 37.46 | 24 | 25 | O | 0.1 | 0.424143
1220 | 35 | Effects of natural organic matter on the binding of arsenate and copper onto goethite | Goethite | 103 | 62.86 | 0.5 | 9.35 | strong | 0.9956 | 0.30215 | 0.4608 | As | 4 | 5 | -1 | 2.48 | 2.18 | 6.0638 | 1 | 0 | 37.46 | 24 | 25 | O | 0.1 | 0.394747
1221 | 35 | Effects of natural organic matter on the binding of arsenate and copper onto goethite | Goethite | 103 | 62.86 | 0.5 | 9.35 | strong | 0.9956 | 0.30215 | 0.4608 | As | 4 | 5 | -1 | 2.48 | 2.18 | 6.5374 | 1 | 0 | 37.46 | 24 | 25 | O | 0.1 | 0.411593
1222 | 35 | Effects of natural organic matter on the binding of arsenate and copper onto goethite | Goethite | 103 | 62.86 | 0.5 | 9.35 | strong | 0.9956 | 0.30215 | 0.4608 | As | 4 | 5 | -2 | 2.48 | 2.18 | 6.8788 | 1 | 0 | 37.46 | 24 | 25 | O | 0.1 | 0.366797
1223 | 35 | Effects of natural organic matter on the binding of arsenate and copper onto goethite | Goethite | 103 | 62.86 | 0.5 | 9.35 | strong | 0.9956 | 0.30215 | 0.4608 | As | 4 | 5 | -2 | 2.48 | 2.18 | 7.9911 | 1 | 0 | 37.46 | 24 | 25 | O | 0.1 | 0.333688
1224 | 35 | Effects of natural organic matter on the binding of arsenate and copper onto goethite | Goethite | 103 | 62.86 | 0.5 | 9.35 | strong | 0.9956 | 0.30215 | 0.4608 | As | 4 | 5 | -2 | 2.48 | 2.18 | 9.0594 | 1 | 0 | 37.46 | 24 | 25 | O | 0.1 | 0.33361
1225 | 35 | Effects of natural organic matter on the binding of arsenate and copper onto goethite | Goethite | 103 | 62.86 | 0.5 | 9.35 | strong | 0.9956 | 0.30215 | 0.4608 | As | 4 | 5 | -2 | 2.48 | 2.18 | 9.6651 | 1 | 0 | 37.46 | 24 | 25 | O | 0.1 | 0.266042
1226 | 35 | Effects of natural organic matter on the binding of arsenate and copper onto goethite | Goethite | 103 | 62.86 | 0.5 | 9.35 | strong | 0.9956 | 0.30215 | 0.4608 | Cu | 0 | 2 | 2 | 0.73 | 1.9 | 3.9169 | 1 | 0 | 2.542 | 24 | 25 | O | 0.1 | 0.145588
1227 | 35 | Effects of natural organic matter on the binding of arsenate and copper onto goethite | Goethite | 103 | 62.86 | 0.5 | 9.35 | strong | 0.9956 | 0.30215 | 0.4608 | Cu | 0 | 2 | 2 | 0.73 | 1.9 | 4.5756 | 1 | 0 | 2.542 | 24 | 25 | O | 0.1 | 0.2889705
1228 | 35 | Effects of natural organic matter on the binding of arsenate and copper onto goethite | Goethite | 103 | 62.86 | 0.5 | 9.35 | strong | 0.9956 | 0.30215 | 0.4608 | Cu | 0 | 2 | 2 | 0.73 | 1.9 | 4.7626 | 1 | 0 | 2.542 | 24 | 25 | O | 0.1 | 0.6088235
1229 | 35 | Effects of natural organic matter on the binding of arsenate and copper onto goethite | Goethite | 103 | 62.86 | 0.5 | 9.35 | strong | 0.9956 | 0.30215 | 0.4608 | Cu | 0 | 2 | 2 | 0.73 | 1.9 | 4.9762 | 1 | 0 | 2.542 | 24 | 25 | O | 0.1 | 0.7786764
1230 | 35 | Effects of natural organic matter on the binding of arsenate and copper onto goethite | Goethite | 103 | 62.86 | 0.5 | 9.35 | strong | 0.9956 | 0.30215 | 0.4608 | Cu | 0 | 2 | 2 | 0.73 | 1.9 | 5.0652 | 1 | 0 | 2.542 | 24 | 25 | O | 0.1 | 0.7875
1231 | 35 | Effects of natural organic matter on the binding of arsenate and copper onto goethite | Goethite | 103 | 62.86 | 0.5 | 9.35 | strong | 0.9956 | 0.30215 | 0.4608 | Cu | 0 | 2 | 2 | 0.73 | 1.9 | 5.5816 | 1 | 0 | 2.542 | 24 | 25 | O | 0.1 | 0.7345588
1232 | 35 | Effects of natural organic matter on the binding of arsenate and copper onto goethite | Goethite | 103 | 62.86 | 0.5 | 9.35 | strong | 0.9956 | 0.30215 | 0.4608 | Cu | 0 | 2 | 2 | 0.73 | 1.9 | 5.6706 | 1 | 0 | 2.542 | 24 | 25 | O | 0.1 | 0.9838235
1233 | 35 | Effects of natural organic matter on the binding of arsenate and copper onto goethite | Goethite | 103 | 62.86 | 0.5 | 9.35 | strong | 0.9956 | 0.30215 | 0.4608 | Cu | 0 | 2 | 2 | 0.73 | 1.9 | 6.1691 | 1 | 0 | 2.542 | 24 | 25 | O | 0.1 | 0.999264
1234 | 35 | Effects of natural organic matter on the binding of arsenate and copper onto goethite | Goethite | 103 | 62.86 | 0.5 | 9.35 | strong | 0.9956 | 0.30215 | 0.4608 | Cu | 0 | 2 | 2 | 0.73 | 1.9 | 6.5252 | 1 | 0 | 2.542 | 24 | 25 | O | 0.1 | 0.9904411
1235 | 35 | Effects of natural organic matter on the binding of arsenate and copper onto goethite | Goethite | 103 | 62.86 | 0.5 | 9.35 | strong | 0.9956 | 0.30215 | 0.4608 | Cu | 0 | 2 | 2 | 0.73 | 1.9 | 7.26409 | 1 | 0 | 2.542 | 24 | 25 | O | 0.1 | 0.9970588
1236 | 35 | Effects of natural organic matter on the binding of arsenate and copper onto goethite | Goethite | 103 | 62.86 | 0.5 | 9.35 | strong | 0.9956 | 0.30215 | 0.4608 | Cu | 0 | 2 | 2 | 0.73 | 1.9 | 4.6303 | 1 | 0 | 25.42 | 24 | 25 | O | 0.1 | 0.094964
1237 | 35 | Effects of natural organic matter on the binding of arsenate and copper onto goethite | Goethite | 103 | 62.86 | 0.5 | 9.35 | strong | 0.9956 | 0.30215 | 0.4608 | Cu | 0 | 2 | 2 | 0.73 | 1.9 | 4.98481 | 1 | 0 | 25.42 | 24 | 25 | O | 0.1 | 0.252517
1238 | 35 | Effects of natural organic matter on the binding of arsenate and copper onto goethite | Goethite | 103 | 62.86 | 0.5 | 9.35 | strong | 0.9956 | 0.30215 | 0.4608 | Cu | 0 | 2 | 2 | 0.73 | 1.9 | 5.2987 | 1 | 0 | 25.42 | 24 | 25 | O | 0.1 | 0.220143
1239 | 35 | Effects of natural organic matter on the binding of arsenate and copper onto goethite | Goethite | 103 | 62.86 | 0.5 | 9.35 | strong | 0.9956 | 0.30215 | 0.4608 | Cu | 0 | 2 | 2 | 0.73 | 1.9 | 4.9848 | 1 | 0 | 25.42 | 24 | 25 | O | 0.1 | 0.410071
1240 | 35 | Effects of natural organic matter on the binding of arsenate and copper onto goethite | Goethite | 103 | 62.86 | 0.5 | 9.35 | strong | 0.9956 | 0.30215 | 0.4608 | Cu | 0 | 2 | 2 | 0.73 | 1.9 | 4.9443 | 1 | 0 | 25.42 | 24 | 25 | O | 0.1 | 0.451079
1241 | 35 | Effects of natural organic matter on the binding of arsenate and copper onto goethite | Goethite | 103 | 62.86 | 0.5 | 9.35 | strong | 0.9956 | 0.30215 | 0.4608 | Cu | 0 | 2 | 2 | 0.73 | 1.9 | 5.46075 | 1 | 0 | 25.42 | 24 | 25 | O | 0.1 | 0.470503
1242 | 35 | Effects of natural organic matter on the binding of arsenate and copper onto goethite | Goethite | 103 | 62.86 | 0.5 | 9.35 | strong | 0.9956 | 0.30215 | 0.4608 | Cu | 0 | 2 | 2 | 0.73 | 1.9 | 5.8354 | 1 | 0 | 25.42 | 24 | 25 | O | 0.1 | 0.58705
1243 | 35 | Effects of natural organic matter on the binding of arsenate and copper onto goethite | Goethite | 103 | 62.86 | 0.5 | 9.35 | strong | 0.9956 | 0.30215 | 0.4608 | Cu | 0 | 2 | 2 | 0.73 | 1.9 | 6.1898 | 1 | 0 | 25.42 | 24 | 25 | O | 0.1 | 0.634532
1244 | 35 | Effects of natural organic matter on the binding of arsenate and copper onto goethite | Goethite | 103 | 62.86 | 0.5 | 9.35 | strong | 0.9956 | 0.30215 | 0.4608 | Cu | 0 | 2 | 2 | 0.73 | 1.9 | 6.1088 | 1 | 0 | 25.42 | 24 | 25 | O | 0.1 | 0.666906
1245 | 35 | Effects of natural organic matter on the binding of arsenate and copper onto goethite | Goethite | 103 | 62.86 | 0.5 | 9.35 | strong | 0.9956 | 0.30215 | 0.4608 | Cu | 0 | 2 | 2 | 0.73 | 1.9 | 6.3417 | 1 | 0 | 25.42 | 24 | 25 | O | 0.1 | 0.738129
1246 | 35 | Effects of natural organic matter on the binding of arsenate and copper onto goethite | Goethite | 103 | 62.86 | 0.5 | 9.35 | strong | 0.9956 | 0.30215 | 0.4608 | Cu | 0 | 2 | 2 | 0.73 | 1.9 | 6.8075 | 1 | 0 | 25.42 | 24 | 25 | O | 0.1 | 0.835251
1247 | 35 | Effects of natural organic matter on the binding of arsenate and copper onto goethite | Goethite | 103 | 62.86 | 0.5 | 9.35 | strong | 0.9956 | 0.30215 | 0.4608 | Cu | 0 | 2 | 2 | 0.73 | 1.9 | 6.9797 | 1 | 0 | 25.42 | 24 | 25 | O | 0.1 | 0.94964
1248 | 36 | Adsorption of As(III) on porous hematite synthesized from goethite concentrate | Hematite | 73.458 | 54.53 | 0.343 | 6.1 | weak | 0.5034 | 0.5034 | 1.375 | As | 3 | 3 | 0 | 2.36 | 2.18 | 2 | 1 | 0 | 1.5 | 24 | 25 | O | 0.01 | 0.4356667
1249 | 36 | Adsorption of As(III) on porous hematite synthesized from goethite concentrate | Hematite | 73.458 | 54.53 | 0.343 | 6.1 | weak | 0.5034 | 0.5034 | 1.375 | As | 3 | 3 | 0 | 2.36 | 2.18 | 3 | 1 | 0 | 1.5 | 24 | 25 | O | 0.01 | 0.6428533
1250 | 36 | Adsorption of As(III) on porous hematite synthesized from goethite concentrate | Hematite | 73.458 | 54.53 | 0.343 | 6.1 | weak | 0.5034 | 0.5034 | 1.375 | As | 3 | 3 | 0 | 2.36 | 2.18 | 4 | 1 | 0 | 1.5 | 24 | 25 | O | 0.01 | 0.7309333
1251 | 36 | Adsorption of As(III) on porous hematite synthesized from goethite concentrate | Hematite | 73.458 | 54.53 | 0.343 | 6.1 | weak | 0.5034 | 0.5034 | 1.375 | As | 3 | 3 | 0 | 2.36 | 2.18 | 5 | 1 | 0 | 1.5 | 24 | 25 | O | 0.01 | 0.79166
1252 | 36 | Adsorption of As(III) on porous hematite synthesized from goethite concentrate | Hematite | 73.458 | 54.53 | 0.343 | 6.1 | weak | 0.5034 | 0.5034 | 1.375 | As | 3 | 3 | 0 | 2.36 | 2.18 | 6 | 1 | 0 | 1.5 | 24 | 25 | O | 0.01 | 0.844
1253 | 36 | Adsorption of As(III) on porous hematite synthesized from goethite concentrate | Hematite | 73.458 | 54.53 | 0.343 | 6.1 | weak | 0.5034 | 0.5034 | 1.375 | As | 3 | 3 | 0 | 2.36 | 2.18 | 7 | 1 | 0 | 1.5 | 24 | 25 | O | 0.01 | 0.7940467
1254 | 36 | Adsorption of As(III) on porous hematite synthesized from goethite concentrate | Hematite | 73.458 | 54.53 | 0.343 | 6.1 | weak | 0.5034 | 0.5034 | 1.375 | As | 3 | 3 | 0 | 2.36 | 2.18 | 8 | 1 | 0 | 1.5 | 24 | 25 | O | 0.01 | 0.72738
1255 | 36 | Adsorption of As(III) on porous hematite synthesized from goethite concentrate | Hematite | 73.458 | 54.53 | 0.343 | 6.1 | weak | 0.5034 | 0.5034 | 1.375 | As | 3 | 3 | 0 | 2.36 | 2.18 | 9 | 1 | 0 | 1.5 | 24 | 25 | O | 0.01 | 0.7238
1256 | 36 | Adsorption of As(III) on porous hematite synthesized from goethite concentrate | Hematite | 73.458 | 54.53 | 0.343 | 6.1 | weak | 0.5034 | 0.5034 | 1.375 | As | 3 | 3 | 0 | 2.36 | 2.18 | 7.5 | 1 | 0 | 1.5 | 0.0833 | 25 | O | 0.01 | 0.1663733
1257 | 36 | Adsorption of As(III) on porous hematite synthesized from goethite concentrate | Hematite | 73.458 | 54.53 | 0.343 | 6.1 | weak | 0.5034 | 0.5034 | 1.375 | As | 3 | 3 | 0 | 2.36 | 2.18 | 7.5 | 1 | 0 | 1.5 | 0.1666 | 25 | O | 0.01 | 0.4679333
1258 | 36 | Adsorption of As(III) on porous hematite synthesized from goethite concentrate | Hematite | 73.458 | 54.53 | 0.343 | 6.1 | weak | 0.5034 | 0.5034 | 1.375 | As | 3 | 3 | 0 | 2.36 | 2.18 | 7.5 | 1 | 0 | 1.5 | 0.333 | 25 | O | 0.01 | 0.5666667
1259 | 36 | Adsorption of As(III) on porous hematite synthesized from goethite concentrate | Hematite | 73.458 | 54.53 | 0.343 | 6.1 | weak | 0.5034 | 0.5034 | 1.375 | As | 3 | 3 | 0 | 2.36 | 2.18 | 7.5 | 1 | 0 | 1.5 | 1 | 25 | O | 0.01 | 0.7244
1260 | 36 | Adsorption of As(III) on porous hematite synthesized from goethite concentrate | Hematite | 73.458 | 54.53 | 0.343 | 6.1 | weak | 0.5034 | 0.5034 | 1.375 | As | 3 | 3 | 0 | 2.36 | 2.18 | 7.5 | 1 | 0 | 1.5 | 2 | 25 | O | 0.01 | 0.8093333
1261 | 36 | Adsorption of As(III) on porous hematite synthesized from goethite concentrate | Hematite | 73.458 | 54.53 | 0.343 | 6.1 | weak | 0.5034 | 0.5034 | 1.375 | As | 3 | 3 | 0 | 2.36 | 2.18 | 7.5 | 1 | 0 | 1.5 | 2.5 | 25 | O | 0.01 | 0.8128
1262 | 36 | Adsorption of As(III) on porous hematite synthesized from goethite concentrate | Hematite | 73.458 | 54.53 | 0.343 | 6.1 | weak | 0.5034 | 0.5034 | 1.375 | As | 3 | 3 | 0 | 2.36 | 2.18 | 7.5 | 1 | 0 | 1.5 | 0.0833 | 35 | O | 0.01 | 0.2461
1263 | 36 | Adsorption of As(III) on porous hematite synthesized from goethite concentrate | Hematite | 73.458 | 54.53 | 0.343 | 6.1 | weak | 0.5034 | 0.5034 | 1.375 | As | 3 | 3 | 0 | 2.36 | 2.18 | 7.5 | 1 | 0 | 1.5 | 0.1666 | 35 | O | 0.01 | 0.3292867
1264 | 36 | Adsorption of As(III) on porous hematite synthesized from goethite concentrate | Hematite | 73.458 | 54.53 | 0.343 | 6.1 | weak | 0.5034 | 0.5034 | 1.375 | As | 3 | 3 | 0 | 2.36 | 2.18 | 7.5 | 1 | 0 | 1.5 | 0.333 | 35 | O | 0.01 | 0.4124733
1265 | 36 | Adsorption of As(III) on porous hematite synthesized from goethite concentrate | Hematite | 73.458 | 54.53 | 0.343 | 6.1 | weak | 0.5034 | 0.5034 | 1.375 | As | 3 | 3 | 0 | 2.36 | 2.18 | 7.5 | 1 | 0 | 1.5 | 1 | 35 | O | 0.01 | 0.5025933
1266 | 36 | Adsorption of As(III) on porous hematite synthesized from goethite concentrate | Hematite | 73.458 | 54.53 | 0.343 | 6.1 | weak | 0.5034 | 0.5034 | 1.375 | As | 3 | 3 | 0 | 2.36 | 2.18 | 7.5 | 1 | 0 | 1.5 | 2 | 35 | O | 0.01 | 0.5303267
1267 | 36 | Adsorption of As(III) on porous hematite synthesized from goethite concentrate | Hematite | 73.458 | 54.53 | 0.343 | 6.1 | weak | 0.5034 | 0.5034 | 1.375 | As | 3 | 3 | 0 | 2.36 | 2.18 | 7.5 | 1 | 0 | 1.5 | 2.5 | 35 | O | 0.01 | 0.5337333
1268 | 36 | Adsorption of As(III) on porous hematite synthesized from goethite concentrate | Hematite | 73.458 | 54.53 | 0.343 | 6.1 | weak | 0.5034 | 0.5034 | 1.375 | As | 3 | 3 | 0 | 2.36 | 2.18 | 7.5 | 1 | 0 | 1.5 | 0.0833 | 45 | O | 0.01 | 0.2287667
1269 | 36 | Adsorption of As(III) on porous hematite synthesized from goethite concentrate | Hematite | 73.458 | 54.53 | 0.343 | 6.1 | weak | 0.5034 | 0.5034 | 1.375 | As | 3 | 3 | 0 | 2.36 | 2.18 | 7.5 | 1 | 0 | 1.5 | 0.1666 | 45 | O | 0.01 | 0.29116
1270 | 36 | Adsorption of As(III) on porous hematite synthesized from goethite concentrate | Hematite | 73.458 | 54.53 | 0.343 | 6.1 | weak | 0.5034 | 0.5034 | 1.375 | As | 3 | 3 | 0 | 2.36 | 2.18 | 7.5 | 1 | 0 | 1.5 | 0.333 | 45 | O | 0.01 | 0.3743467
1271 | 36 | Adsorption of As(III) on porous hematite synthesized from goethite concentrate | Hematite | 73.458 | 54.53 | 0.343 | 6.1 | weak | 0.5034 | 0.5034 | 1.375 | As | 3 | 3 | 0 | 2.36 | 2.18 | 7.5 | 1 | 0 | 1.5 | 1 | 45 | O | 0.01 | 0.4731333
1272 | 36 | Adsorption of As(III) on porous hematite synthesized from goethite concentrate | Hematite | 73.458 | 54.53 | 0.343 | 6.1 | weak | 0.5034 | 0.5034 | 1.375 | As | 3 | 3 | 0 | 2.36 | 2.18 | 7.5 | 1 | 0 | 1.5 | 2 | 45 | O | 0.01 | 0.5077333
1273 | 36 | Adsorption of As(III) on porous hematite synthesized from goethite concentrate | Hematite | 73.458 | 54.53 | 0.343 | 6.1 | weak | 0.5034 | 0.5034 | 1.375 | As | 3 | 3 | 0 | 2.36 | 2.18 | 7.5 | 1 | 0 | 1.5 | 2.5 | 45 | O | 0.01 | 0.51646
1274 | 36 | Adsorption of As(III) on porous hematite synthesized from goethite concentrate | Goethite | 8.895 | 52.75 | 0.32 | 7.55 | medium | 0.9956 | 0.30215 | 0.4608 | As | 3 | 3 | 0 | 2.36 | 2.18 | 7.5 | 1 | 0 | 0.12525 | 24 | 25 | O | 0.01 | 0.8613972
1275 | 36 | Adsorption of As(III) on porous hematite synthesized from goethite concentrate | Goethite | 8.895 | 52.75 | 0.32 | 7.55 | medium | 0.9956 | 0.30215 | 0.4608 | As | 3 | 3 | 0 | 2.36 | 2.18 | 7.5 | 1 | 0 | 1.039053 | 24 | 25 | O | 0.01 | 0.6490266
1276 | 36 | Adsorption of As(III) on porous hematite synthesized from goethite concentrate | Goethite | 8.895 | 52.75 | 0.32 | 7.55 | medium | 0.9956 | 0.30215 | 0.4608 | As | 3 | 3 | 0 | 2.36 | 2.18 | 7.5 | 1 | 0 | 4.25032 | 24 | 25 | O | 0.01 | 0.3871238
1277 | 36 | Adsorption of As(III) on porous hematite synthesized from goethite concentrate | Goethite | 8.895 | 52.75 | 0.32 | 7.55 | medium | 0.9956 | 0.30215 | 0.4608 | As | 3 | 3 | 0 | 2.36 | 2.18 | 7.5 | 1 | 0 | 9.61104 | 24 | 25 | O | 0.01 | 0.2862791
1278 | 36 | Adsorption of As(III) on porous hematite synthesized from goethite concentrate | Goethite | 8.895 | 52.75 | 0.32 | 7.55 | medium | 0.9956 | 0.30215 | 0.4608 | As | 3 | 3 | 0 | 2.36 | 2.18 | 7.5 | 1 | 0 | 14.39447 | 24 | 25 | O | 0.01 | 0.189272
1279 | 36 | Adsorption of As(III) on porous hematite synthesized from goethite concentrate | Hematite | 73.458 | 54.53 | 0.343 | 6.1 | weak | 0.5034 | 0.5034 | 1.375 | As | 3 | 3 | 0 | 2.36 | 2.18 | 7.5 | 1 | 0 | 0.961486 | 24 | 25 | O | 0.01 | 0.9819384
1280 | 36 | Adsorption of As(III) on porous hematite synthesized from goethite concentrate | Hematite | 73.458 | 54.53 | 0.343 | 6.1 | weak | 0.5034 | 0.5034 | 1.375 | As | 3 | 3 | 0 | 2.36 | 2.18 | 7.5 | 1 | 0 | 3.06032 | 24 | 25 | O | 0.01 | 0.8638116
1281 | 36 | Adsorption of As(III) on porous hematite synthesized from goethite concentrate | Hematite | 73.458 | 54.53 | 0.343 | 6.1 | weak | 0.5034 | 0.5034 | 1.375 | As | 3 | 3 | 0 | 2.36 | 2.18 | 7.5 | 1 | 0 | 6.07482 | 24 | 25 | O | 0.01 | 0.8170431
1282 | 36 | Adsorption of As(III) on porous hematite synthesized from goethite concentrate | Hematite | 73.458 | 54.53 | 0.343 | 6.1 | weak | 0.5034 | 0.5034 | 1.375 | As | 3 | 3 | 0 | 2.36 | 2.18 | 7.5 | 1 | 0 | 12.16876 | 24 | 25 | O | 0.01 | 0.7160056
1283 | 36 | Adsorption of As(III) on porous hematite synthesized from goethite concentrate | Hematite | 73.458 | 54.53 | 0.343 | 6.1 | weak | 0.5034 | 0.5034 | 1.375 | As | 3 | 3 | 0 | 2.36 | 2.18 | 7.5 | 1 | 0 | 24.309 | 24 | 25 | O | 0.01 | 0.5370768
1284 | 36 | Adsorption of As(III) on porous hematite synthesized from goethite concentrate | Hematite | 73.458 | 54.53 | 0.343 | 6.1 | weak | 0.5034 | 0.5034 | 1.375 | As | 4 | 5 | 0 | 2.48 | 2.18 | 7.5 | 1 | 0 | 2.01411 | 24 | 25 | O | 0.01 | 0.749959
1285 | 36 | Adsorption of As(III) on porous hematite synthesized from goethite concentrate | Hematite | 73.458 | 54.53 | 0.343 | 6.1 | weak | 0.5034 | 0.5034 | 1.375 | As | 4 | 5 | 0 | 2.48 | 2.18 | 7.5 | 1 | 0 | 4.72081 | 24 | 25 | O | 0.01 | 0.6799702
1286 | 36 | Adsorption of As(III) on porous hematite synthesized from goethite concentrate | Hematite | 73.458 | 54.53 | 0.343 | 6.1 | weak | 0.5034 | 0.5034 | 1.375 | As | 4 | 5 | 0 | 2.48 | 2.18 | 7.5 | 1 | 0 | 5.60953 | 24 | 25 | O | 0.01 | 0.6780354
1287 | 36 | Adsorption of As(III) on porous hematite synthesized from goethite concentrate | Hematite | 73.458 | 54.53 | 0.343 | 6.1 | weak | 0.5034 | 0.5034 | 1.375 | As | 4 | 5 | 0 | 2.48 | 2.18 | 7.5 | 1 | 0 | 8.81674 | 24 | 25 | O | 0.01 | 0.5568317
1288 | 36 | Adsorption of As(III) on porous hematite synthesized from goethite concentrate | Hematite | 73.458 | 54.53 | 0.343 | 6.1 | weak | 0.5034 | 0.5034 | 1.375 | As | 4 | 5 | 0 | 2.48 | 2.18 | 7.5 | 1 | 0 | 15.4862 | 24 | 25 | O | 0.01 | 0.3675337
1289 | 36 | Adsorption of As(III) on porous hematite synthesized from goethite concentrate | Hematite | 73.458 | 54.53 | 0.343 | 6.1 | weak | 0.5034 | 0.5034 | 1.375 | As | 3 | 3 | 0 | 2.36 | 2.18 | 7.5 | 1 | 0 | 0.97648 | 24 | 25 | O | 0.01 | 0.9837273
1290 | 36 | Adsorption of As(III) on porous hematite synthesized from goethite concentrate | Hematite | 73.458 | 54.53 | 0.343 | 6.1 | weak | 0.5034 | 0.5034 | 1.375 | As | 3 | 3 | 0 | 2.36 | 2.18 | 7.5 | 1 | 0 | 3.05754 | 24 | 25 | O | 0.01 | 0.8700099
1291 | 36 | Adsorption of As(III) on porous hematite synthesized from goethite concentrate | Hematite | 73.458 | 54.53 | 0.343 | 6.1 | weak | 0.5034 | 0.5034 | 1.375 | As | 3 | 3 | 0 | 2.36 | 2.18 | 7.5 | 1 | 0 | 6.09697 | 24 | 25 | O | 0.01 | 0.8200795
1292 | 36 | Adsorption of As(III) on porous hematite synthesized from goethite concentrate | Hematite | 73.458 | 54.53 | 0.343 | 6.1 | weak | 0.5034 | 0.5034 | 1.375 | As | 3 | 3 | 0 | 2.36 | 2.18 | 7.5 | 1 | 0 | 12.16913 | 24 | 25 | O | 0.01 | 0.7165023
1293 | 36 | Adsorption of As(III) on porous hematite synthesized from goethite concentrate | Hematite | 73.458 | 54.53 | 0.343 | 6.1 | weak | 0.5034 | 0.5034 | 1.375 | As | 3 | 3 | 0 | 2.36 | 2.18 | 7.5 | 1 | 0 | 24.31887 | 24 | 25 | O | 0.01 | 0.537805
1294 | 36 | Adsorption of As(III) on porous hematite synthesized from goethite concentrate | Hematite | 73.458 | 54.53 | 0.343 | 6.1 | weak | 0.5034 | 0.5034 | 1.375 | As | 3 | 3 | 0 | 2.36 | 2.18 | 7.5 | 1 | 0 | 0.85332 | 24 | 35 | O | 0.01 | 0.9813786
1295 | 36 | Adsorption of As(III) on porous hematite synthesized from goethite concentrate | Hematite | 73.458 | 54.53 | 0.343 | 6.1 | weak | 0.5034 | 0.5034 | 1.375 | As | 3 | 3 | 0 | 2.36 | 2.18 | 7.5 | 1 | 0 | 2.09606 | 24 | 35 | O | 0.01 | 0.9165673
1296 | 36 | Adsorption of As(III) on porous hematite synthesized from goethite concentrate | Hematite | 73.458 | 54.53 | 0.343 | 6.1 | weak | 0.5034 | 0.5034 | 1.375 | As | 3 | 3 | 0 | 2.36 | 2.18 | 7.5 | 1 | 0 | 5.15227 | 24 | 35 | O | 0.01 | 0.7840039
1297 | 36 | Adsorption of As(III) on porous hematite synthesized from goethite concentrate | Hematite | 73.458 | 54.53 | 0.343 | 6.1 | weak | 0.5034 | 0.5034 | 1.375 | As | 3 | 3 | 0 | 2.36 | 2.18 | 7.5 | 1 | 0 | 8.06945 | 24 | 35 | O | 0.01 | 0.747818
1298 | 36 | Adsorption of As(III) on porous hematite synthesized from goethite concentrate | Hematite | 73.458 | 54.53 | 0.343 | 6.1 | weak | 0.5034 | 0.5034 | 1.375 | As | 3 | 3 | 0 | 2.36 | 2.18 | 7.5 | 1 | 0 | 16.555048 | 24 | 35 | O | 0.01 | 0.4775824
1299 | 36 | Adsorption of As(III) on porous hematite synthesized from goethite concentrate | Hematite | 73.458 | 54.53 | 0.343 | 6.1 | weak | 0.5034 | 0.5034 | 1.375 | As | 3 | 3 | 0 | 2.36 | 2.18 | 7.5 | 1 | 0 | 0.82869 | 24 | 45 | O | 0.01 | 0.9808252
1300 | 36 | Adsorption of As(III) on porous hematite synthesized from goethite concentrate | Hematite | 73.458 | 54.53 | 0.343 | 6.1 | weak | 0.5034 | 0.5034 | 1.375 | As | 3 | 3 | 0 | 2.36 | 2.18 | 7.5 | 1 | 0 | 2.08256 | 24 | 45 | O | 0.01 | 0.8396877
1301 | 36 | Adsorption of As(III) on porous hematite synthesized from goethite concentrate | Hematite | 73.458 | 54.53 | 0.343 | 6.1 | weak | 0.5034 | 0.5034 | 1.375 | As | 3 | 3 | 0 | 2.36 | 2.18 | 7.5 | 1 | 0 | 4.8647 | 24 | 45 | O | 0.01 | 0.7189549
1302 | 36 | Adsorption of As(III) on porous hematite synthesized from goethite concentrate | Hematite | 73.458 | 54.53 | 0.343 | 6.1 | weak | 0.5034 | 0.5034 | 1.375 | As | 3 | 3 | 0 | 2.36 | 2.18 | 7.5 | 1 | 0 | 8.564 | 24 | 45 | O | 0.01 | 0.6528608
1303 | 36 | Adsorption of As(III) on porous hematite synthesized from goethite concentrate | Hematite | 73.458 | 54.53 | 0.343 | 6.1 | weak | 0.5034 | 0.5034 | 1.375 | As | 3 | 3 | 0 | 2.36 | 2.18 | 7.5 | 1 | 0 | 16.5679 | 24 | 45 | O | 0.01 | 0.4415285
1304 | 37 | Adsorption kinetics and isotherms of arsenite and arsenate on hematite nanoparticles and aggregates | Hematite | 50 | 69.94 | 0.667 | 7.36 | medium | 0.5034 | 0.5034 | 1.375 | As | 3 | 3 | 0 | 2.36 | 2.18 | 7.5 | 0.01 | 0 | 0.2 | 0.25 | 25 | O | 0 | 0.0622734
1305 | 37 | Adsorption kinetics and isotherms of arsenite and arsenate on hematite nanoparticles and aggregates | Hematite | 50 | 69.94 | 0.667 | 7.36 | medium | 0.5034 | 0.5034 | 1.375 | As | 3 | 3 | 0 | 2.36 | 2.18 | 7.5 | 0.01 | 0 | 0.2 | 1 | 25 | O | 0 | 0.08659365
1306 | 37 | Adsorption kinetics and isotherms of arsenite and arsenate on hematite nanoparticles and aggregates | Hematite | 50 | 69.94 | 0.667 | 7.36 | medium | 0.5034 | 0.5034 | 1.375 | As | 3 | 3 | 0 | 2.36 | 2.18 | 7.5 | 0.01 | 0 | 0.2 | 2 | 25 | O | 0 | 0.111971295
1307 | 37 | Adsorption kinetics and isotherms of arsenite and arsenate on hematite nanoparticles and aggregates | Hematite | 50 | 69.94 | 0.667 | 7.36 | medium | 0.5034 | 0.5034 | 1.375 | As | 3 | 3 | 0 | 2.36 | 2.18 | 7.5 | 0.01 | 0 | 0.2 | 8 | 25 | O | 0 | 0.1423716
1308 | 37 | Adsorption kinetics and isotherms of arsenite and arsenate on hematite nanoparticles and aggregates | Hematite | 50 | 69.94 | 0.667 | 7.36 | medium | 0.5034 | 0.5034 | 1.375 | As | 3 | 3 | 0 | 2.36 | 2.18 | 7.5 | 0.01 | 0 | 0.2 | 24 | 25 | O | 0 | 0.1418429
1309 | 37 | Adsorption kinetics and isotherms of arsenite and arsenate on hematite nanoparticles and aggregates | Hematite | 50 | 69.94 | 0.667 | 7.36 | medium | 0.5034 | 0.5034 | 1.375 | As | 3 | 3 | 0 | 2.36 | 2.18 | 7.5 | 0.01 | 0 | 0.2 | 48 | 25 | O | 0 | 0.1368202
1310 | 37 | Adsorption kinetics and isotherms of arsenite and arsenate on hematite nanoparticles and aggregates | Hematite | 50 | 69.94 | 0.667 | 7.36 | medium | 0.5034 | 0.5034 | 1.375 | As | 3 | 3 | 0 | 2.36 | 2.18 | 7.5 | 0.01 | 0 | 0.2 | 72 | 25 | O | 0 | 0.129947125
1311 | 37 | Adsorption kinetics and isotherms of arsenite and arsenate on hematite nanoparticles and aggregates | Hematite | 50 | 69.94 | 0.667 | 7.36 | medium | 0.5034 | 0.5034 | 1.375 | As | 3 | 3 | 0 | 2.36 | 2.18 | 7.5 | 0.01 | 0 | 0.2 | 96 | 25 | O | 0 | 0.1378776
1312 | 37 | Adsorption kinetics and isotherms of arsenite and arsenate on hematite nanoparticles and aggregates | Hematite | 50 | 69.94 | 0.667 | 7.36 | medium | 0.5034 | 0.5034 | 1.375 | As | 3 | 3 | 0 | 2.36 | 2.18 | 7.5 | 0.01 | 0 | 0.2 | 144 | 25 | O | 0 | 0.1460725
1313 | 37 | Adsorption kinetics and isotherms of arsenite and arsenate on hematite nanoparticles and aggregates | Hematite | 50 | 69.94 | 0.667 | 7.36 | medium | 0.5034 | 0.5034 | 1.375 | As | 3 | 3 | 0 | 2.36 | 2.18 | 7.5 | 0.01 | 0 | 0.2 | 168 | 25 | O | 0 | 0.12545315
1314 | 37 | Adsorption kinetics and isotherms of arsenite and arsenate on hematite nanoparticles and aggregates | Hematite | 50 | 69.94 | 0.667 | 7.36 | medium | 0.5034 | 0.5034 | 1.375 | As | 4 | 5 | -2 | 2.48 | 2.18 | 7.5 | 0.01 | 0 | 0.2 | 0.25 | 25 | O | 0 | 0.1047565
1315 | 37 | Adsorption kinetics and isotherms of arsenite and arsenate on hematite nanoparticles and aggregates | Hematite | 50 | 69.94 | 0.667 | 7.36 | medium | 0.5034 | 0.5034 | 1.375 | As | 4 | 5 | -2 | 2.48 | 2.18 | 7.5 | 0.01 | 0 | 0.2 | 1 | 25 | O | 0 | 0.11704805
1316 | 37 | Adsorption kinetics and isotherms of arsenite and arsenate on hematite nanoparticles and aggregates | Hematite | 50 | 69.94 | 0.667 | 7.36 | medium | 0.5034 | 0.5034 | 1.375 | As | 4 | 5 | -2 | 2.48 | 2.18 | 7.5 | 0.01 | 0 | 0.2 | 2 | 25 | O | 0 | 0.160625185
1317 | 37 | Adsorption kinetics and isotherms of arsenite and arsenate on hematite nanoparticles and aggregates | Hematite | 50 | 69.94 | 0.667 | 7.36 | medium | 0.5034 | 0.5034 | 1.375 | As | 4 | 5 | -2 | 2.48 | 2.18 | 7.5 | 0.01 | 0 | 0.2 | 4 | 25 | O | 0 | 0.17571205
1318 | 37 | Adsorption kinetics and isotherms of arsenite and arsenate on hematite nanoparticles and aggregates | Hematite | 50 | 69.94 | 0.667 | 7.36 | medium | 0.5034 | 0.5034 | 1.375 | As | 4 | 5 | -2 | 2.48 | 2.18 | 7.5 | 0.01 | 0 | 0.2 | 8 | 25 | O | 0 | 0.19722665
1319 | 37 | Adsorption kinetics and isotherms of arsenite and arsenate on hematite nanoparticles and aggregates | Hematite | 50 | 69.94 | 0.667 | 7.36 | medium | 0.5034 | 0.5034 | 1.375 | As | 4 | 5 | -2 | 2.48 | 2.18 | 7.5 | 0.01 | 0 | 0.2 | 24 | 25 | O | 0 | 0.202279355
1320 | 37 | Adsorption kinetics and isotherms of arsenite and arsenate on hematite nanoparticles and aggregates | Hematite | 50 | 69.94 | 0.667 | 7.36 | medium | 0.5034 | 0.5034 | 1.375 | As | 4 | 5 | -2 | 2.48 | 2.18 | 7.5 | 0.01 | 0 | 0.2 | 48 | 25 | O | 0 | 0.1959294
1321 | 37 | Adsorption kinetics and isotherms of arsenite and arsenate on hematite nanoparticles and aggregates | Hematite | 50 | 69.94 | 0.667 | 7.36 | medium | 0.5034 | 0.5034 | 1.375 | As | 4 | 5 | -2 | 2.48 | 2.18 | 7.5 | 0.01 | 0 | 0.2 | 96 | 25 | O | 0 | 0.20769805
1322 | 37 | Adsorption kinetics and isotherms of arsenite and arsenate on hematite nanoparticles and aggregates | Hematite | 50 | 69.94 | 0.667 | 7.36 | medium | 0.5034 | 0.5034 | 1.375 | As | 4 | 5 | -2 | 2.48 | 2.18 | 7.5 | 0.01 | 0 | 0.2 | 144 | 25 | O | 0 | 0.21671125
1323 | 37 | Adsorption kinetics and isotherms of arsenite and arsenate on hematite nanoparticles and aggregates | Hematite | 50 | 69.94 | 0.667 | 7.36 | medium | 0.5034 | 0.5034 | 1.375 | As | 4 | 5 | -2 | 2.48 | 2.18 | 7.5 | 0.01 | 0 | 0.2 | 168 | 25 | O | 0 | 0.236580825
1324 | 37 | Adsorption kinetics and isotherms of arsenite and arsenate on hematite nanoparticles and aggregates | Hematite | 50 | 69.94 | 0.667 | 7.36 | medium | 0.5034 | 0.5034 | 1.375 | As | 3 | 3 | 0 | 2.36 | 2.18 | 7.5 | 0.01 | 0 | 0.01705191 | 24 | 25 | O | 0 | 0.4956577
1325 | 37 | Adsorption kinetics and isotherms of arsenite and arsenate on hematite nanoparticles and aggregates | Hematite | 50 | 69.94 | 0.667 | 7.36 | medium | 0.5034 | 0.5034 | 1.375 | As | 3 | 3 | 0 | 2.36 | 2.18 | 7.5 | 0.01 | 0 | 0.0230209 | 24 | 25 | O | 0 | 0.5017571
1326 | 37 | Adsorption kinetics and isotherms of arsenite and arsenate on hematite nanoparticles and aggregates | Hematite | 50 | 69.94 | 0.667 | 7.36 | medium | 0.5034 | 0.5034 | 1.375 | As | 3 | 3 | 0 | 2.36 | 2.18 | 7.5 | 0.01 | 0 | 0.0518996 | 24 | 25 | O | 0 | 0.3366038
1327 | 37 | Adsorption kinetics and isotherms of arsenite and arsenate on hematite nanoparticles and aggregates | Hematite | 50 | 69.94 | 0.667 | 7.36 | medium | 0.5034 | 0.5034 | 1.375 | As | 3 | 3 | 0 | 2.36 | 2.18 | 7.5 | 0.01 | 0 | 0.1056499 | 24 | 25 | O | 0 | 0.2667291
1328 | 37 | Adsorption kinetics and isotherms of arsenite and arsenate on hematite nanoparticles and aggregates | Hematite | 50 | 69.94 | 0.667 | 7.36 | medium | 0.5034 | 0.5034 | 1.375 | As | 3 | 3 | 0 | 2.36 | 2.18 | 7.5 | 0.01 | 0 | 0.212854 | 24 | 25 | O | 0 | 0.1642158
1329 | 37 | Adsorption kinetics and isotherms of arsenite and arsenate on hematite nanoparticles and aggregates | Hematite | 50 | 69.94 | 0.667 | 7.36 | medium | 0.5034 | 0.5034 | 1.375 | As | 3 | 3 | 0 | 2.36 | 2.18 | 7.5 | 0.01 | 0 | 0.5367757 | 24 | 25 | O | 0 | 0.101934
1330 | 37 | Adsorption kinetics and isotherms of arsenite and arsenate on hematite nanoparticles and aggregates | Hematite | 50 | 69.94 | 0.667 | 7.36 | medium | 0.5034 | 0.5034 | 1.375 | As | 3 | 3 | 0 | 2.36 | 2.18 | 7.5 | 0.01 | 0 | 1.0744359 | 24 | 25 | O | 0 | 0.0866463
1331 | 37 | Adsorption kinetics and isotherms of arsenite and arsenate on hematite nanoparticles and aggregates | Hematite | 50 | 69.94 | 0.667 | 7.36 | medium | 0.5034 | 0.5034 | 1.375 | As | 3 | 3 | 0 | 2.36 | 2.18 | 7.5 | 0.01 | 0 | 2.15264 | 24 | 25 | O | 0 | 0.07759774
1332 | 37 | Adsorption kinetics and isotherms of arsenite and arsenate on hematite nanoparticles and aggregates | Hematite | 50 | 69.94 | 0.667 | 7.36 | medium | 0.5034 | 0.5034 | 1.375 | As | 4 | 5 | -2 | 2.48 | 2.18 | 7.5 | 0.01 | 0 | 0.012647 | 24 | 25 | O | 0 | 0.813948
1333 | 37 | Adsorption kinetics and isotherms of arsenite and arsenate on hematite nanoparticles and aggregates | Hematite | 50 | 69.94 | 0.667 | 7.36 | medium | 0.5034 | 0.5034 | 1.375 | As | 4 | 5 | -2 | 2.48 | 2.18 | 7.5 | 0.01 | 0 | 0.02 | 24 | 25 | O | 0 | 0.7647
1334 | 37 | Adsorption kinetics and isotherms of arsenite and arsenate on hematite nanoparticles and aggregates | Hematite | 50 | 69.94 | 0.667 | 7.36 | medium | 0.5034 | 0.5034 | 1.375 | As | 4 | 5 | -2 | 2.48 | 2.18 | 7.5 | 0.01 | 0 | 0.0508811 | 24 | 25 | O | 0 | 0.3526083
1335 | 37 | Adsorption kinetics and isotherms of arsenite and arsenate on hematite nanoparticles and aggregates | Hematite | 50 | 69.94 | 0.667 | 7.36 | medium | 0.5034 | 0.5034 | 1.375 | As | 4 | 5 | -2 | 2.48 | 2.18 | 7.5 | 0.01 | 0 | 0.0576461 | 24 | 25 | O | 0 | 0.4285633
1336 | 37 | Adsorption kinetics and isotherms of arsenite and arsenate on hematite nanoparticles and aggregates | Hematite | 50 | 69.94 | 0.667 | 7.36 | medium | 0.5034 | 0.5034 | 1.375 | As | 4 | 5 | -2 | 2.48 | 2.18 | 7.5 | 0.01 | 0 | 0.201176 | 24 | 25 | O | 0 | 0.2046765
1337 | 37 | Adsorption kinetics and isotherms of arsenite and arsenate on hematite nanoparticles and aggregates | Hematite | 50 | 69.94 | 0.667 | 7.36 | medium | 0.5034 | 0.5034 | 1.375 | As | 4 | 5 | -2 | 2.48 | 2.18 | 7.5 | 0.01 | 0 | 0.499701 | 24 | 25 | O | 0 | 0.1288991
1338 | 37 | Adsorption kinetics and isotherms of arsenite and arsenate on hematite nanoparticles and aggregates | Hematite | 50 | 69.94 | 0.667 | 7.36 | medium | 0.5034 | 0.5034 | 1.375 | As | 4 | 5 | -2 | 2.48 | 2.18 | 7.5 | 0.01 | 0 | 0.9976405 | 24 | 25 | O | 0 | 0.1367933
1339 | 37 | Adsorption kinetics and isotherms of arsenite and arsenate on hematite nanoparticles and aggregates | Hematite | 50 | 69.94 | 0.667 | 7.36 | medium | 0.5034 | 0.5034 | 1.375 | As | 4 | 5 | -2 | 2.48 | 2.18 | 7.5 | 0.01 | 0 | 1.9970582 | 24 | 25 | O | 0 | 0.09042711
1340 | 38 | Magnetite (Fe3O4) nanoparticles as adsorbents for As and Cu removal | Magnetite | 6.8 | 72.36 | 0.75 | 6.51 | strong | 0.8396 | 0.8396 | 0.8396 | As | 4 | 5 | -1 | 2.48 | 2.18 | 5 | 1 | 0 | 6.6551 | 24 | 25 | O | 0 | 0.7113342
1341 | 38 | Magnetite (Fe3O4) nanoparticles as adsorbents for As and Cu removal | Magnetite | 6.8 | 72.36 | 0.75 | 6.51 | strong | 0.8396 | 0.8396 | 0.8396 | As | 4 | 5 | -1 | 2.48 | 2.18 | 5 | 1 | 0 | 30.5387 | 24 | 25 | O | 0 | 0.6757753
1342 | 38 | Magnetite (Fe3O4) nanoparticles as adsorbents for As and Cu removal | Magnetite | 6.8 | 72.36 | 0.75 | 6.51 | strong | 0.8396 | 0.8396 | 0.8396 | As | 4 | 5 | -1 | 2.48 | 2.18 | 5 | 1 | 0 | 65.421 | 24 | 25 | O | 0 | 0.6476055
1343 | 38 | Magnetite (Fe3O4) nanoparticles as adsorbents for As and Cu removal | Magnetite | 6.8 | 72.36 | 0.75 | 6.51 | strong | 0.8396 | 0.8396 | 0.8396 | As | 4 | 5 | -1 | 2.48 | 2.18 | 5 | 1 | 0 | 104.0189 | 24 | 25 | O | 0 | 0.4388135
1344 | 38 | Magnetite (Fe3O4) nanoparticles as adsorbents for As and Cu removal | Magnetite | 6.8 | 72.36 | 0.75 | 6.51 | strong | 0.8396 | 0.8396 | 0.8396 | As | 4 | 5 | -1 | 2.48 | 2.18 | 5 | 1 | 0 | 146.4382 | 24 | 25 | O | 0 | 0.3208193
1345 | 38 | Magnetite (Fe3O4) nanoparticles as adsorbents for As and Cu removal | Magnetite | 100 | 72.36 | 0.75 | 6.51 | medium | 0.8396 | 0.8396 | 0.8396 | As | 4 | 5 | -1 | 2.48 | 2.18 | 5 | 1 | 0 | 6.56592 | 24 | 25 | O | 0 | 0.8874628
1346 | 38 | Magnetite (Fe3O4) nanoparticles as adsorbents for As and Cu removal | Magnetite | 100 | 72.36 | 0.75 | 6.51 | medium | 0.8396 | 0.8396 | 0.8396 | As | 4 | 5 | -1 | 2.48 | 2.18 | 5 | 1 | 0 | 24.04158 | 24 | 25 | O | 0 | 0.9139449
1347 | 38 | Magnetite (Fe3O4) nanoparticles as adsorbents for As and Cu removal | Magnetite | 100 | 72.36 | 0.75 | 6.51 | medium | 0.8396 | 0.8396 | 0.8396 | As | 4 | 5 | -1 | 2.48 | 2.18 | 5 | 1 | 0 | 86.31723 | 24 | 25 | O | 0 | 0.7003843
1348 | 38 | Magnetite (Fe3O4) nanoparticles as adsorbents for As and Cu removal | Magnetite | 100 | 72.36 | 0.75 | 6.51 | medium | 0.8396 | 0.8396 | 0.8396 | As | 4 | 5 | -1 | 2.48 | 2.18 | 5 | 1 | 0 | 122.4028 | 24 | 25 | O | 0 | 0.5206817
1349 | 38 | Magnetite (Fe3O4) nanoparticles as adsorbents for As and Cu removal | Magnetite | 100 | 72.36 | 0.75 | 6.51 | medium | 0.8396 | 0.8396 | 0.8396 | As | 4 | 5 | -1 | 2.48 | 2.18 | 5 | 1 | 0 | 157.1055 | 24 | 25 | O | 0 | 0.4064422
1350 | 38 | Magnetite (Fe3O4) nanoparticles as adsorbents for As and Cu removal | Magnetite | 6.8 | 72.36 | 0.75 | 6.51 | strong | 0.8396 | 0.8396 | 0.8396 | Cu | 0 | 2 | 2 | 0.73 | 1.9 | 5 | 1 | 0 | 1.92483 | 24 | 25 | O | 0 | 0.2668236
1351 | 38 | Magnetite (Fe3O4) nanoparticles as adsorbents for As and Cu removal | Magnetite | 6.8 | 72.36 | 0.75 | 6.51 | strong | 0.8396 | 0.8396 | 0.8396 | Cu | 0 | 2 | 2 | 0.73 | 1.9 | 5 | 1 | 0 | 4.71326 | 24 | 25 | O | 0 | 0.2140217
1352 | 38 | Magnetite (Fe3O4) nanoparticles as adsorbents for As and Cu removal | Magnetite | 6.8 | 72.36 | 0.75 | 6.51 | strong | 0.8396 | 0.8396 | 0.8396 | Cu | 0 | 2 | 2 | 0.73 | 1.9 | 5 | 1 | 0 | 18.21854 | 24 | 25 | O | 0 | 0.3222069
1353 | 38 | Magnetite (Fe3O4) nanoparticles as adsorbents for As and Cu removal | Magnetite | 6.8 | 72.36 | 0.75 | 6.51 | strong | 0.8396 | 0.8396 | 0.8396 | Cu | 0 | 2 | 2 | 0.73 | 1.9 | 5 | 1 | 0 | 46.9214 | 24 | 25 | O | 0 | 0.1277733
1354 | 38 | Magnetite (Fe3O4) nanoparticles as adsorbents for As and Cu removal | Magnetite | 6.8 | 72.36 | 0.75 | 6.51 | strong | 0.8396 | 0.8396 | 0.8396 | Cu | 0 | 2 | 2 | 0.73 | 1.9 | 5 | 1 | 0 | 98.34306 | 24 | 25 | O | 0 | 0.07620426
1355 | 38 | Magnetite (Fe3O4) nanoparticles as adsorbents for As and Cu removal | Magnetite | 6.8 | 72.36 | 0.75 | 6.51 | strong | 0.8396 | 0.8396 | 0.8396 | Cu | 0 | 2 | 2 | 0.73 | 1.9 | 5 | 1 | 0 | 146.3199 | 24 | 25 | O | 0 | 0.05117964
1356 | 38 | Magnetite (Fe3O4) nanoparticles as adsorbents for As and Cu removal | Magnetite | 100 | 72.36 | 0.75 | 6.51 | strong | 0.8396 | 0.8396 | 0.8396 | Cu | 0 | 2 | 2 | 0.73 | 1.9 | 5 | 1 | 0 | 5.06897 | 24 | 25 | O | 0 | 0.3039809
1357 | 38 | Magnetite (Fe3O4) nanoparticles as adsorbents for As and Cu removal | Magnetite | 100 | 72.36 | 0.75 | 6.51 | strong | 0.8396 | 0.8396 | 0.8396 | Cu | 0 | 2 | 2 | 0.73 | 1.9 | 5 | 1 | 0 | 18.26134 | 24 | 25 | O | 0 | 0.33351
1358 | 38 | Magnetite (Fe3O4) nanoparticles as adsorbents for As and Cu removal | Magnetite | 100 | 72.36 | 0.75 | 6.51 | strong | 0.8396 | 0.8396 | 0.8396 | Cu | 0 | 2 | 2 | 0.73 | 1.9 | 5 | 1 | 0 | 49.6864 | 24 | 25 | O | 0 | 0.2011697
1359 | 38 | Magnetite (Fe3O4) nanoparticles as adsorbents for As and Cu removal | Magnetite | 100 | 72.36 | 0.75 | 6.51 | strong | 0.8396 | 0.8396 | 0.8396 | Cu | 0 | 2 | 2 | 0.73 | 1.9 | 5 | 1 | 0 | 99.6038 | 24 | 25 | O | 0 | 0.1002944
1360 | 38 | Magnetite (Fe3O4) nanoparticles as adsorbents for As and Cu removal | Magnetite | 100 | 72.36 | 0.75 | 6.51 | strong | 0.8396 | 0.8396 | 0.8396 | Cu | 0 | 2 | 2 | 0.73 | 1.9 | 5 | 1 | 0 | 149.8729 | 24 | 25 | O | 0 | 0.06661578
1361 | 39 | Removal of Heavy Metal Ions by Ferrihydrite: an Opportunity to the Treatment of Acid Mine Drainage | Ferrihydrite | 140 | 58.15 | 0.417 | 6.1 | weak | 0.595 | 0.595 | 0.906 | Pb | 0 | 2 | 2 | 1.19 | 2.33 | 3.6952 | 4.8 | 0 | 20.72 | 0.667 | 25 | O | 0 | 0.122919
1362 | 39 | Removal of Heavy Metal Ions by Ferrihydrite: an Opportunity to the Treatment of Acid Mine Drainage | Ferrihydrite | 140 | 58.15 | 0.417 | 6.1 | weak | 0.595 | 0.595 | 0.906 | Pb | 0 | 2 | 2 | 1.19 | 2.33 | 3.823 | 4.8 | 0 | 20.72 | 0.667 | 25 | O | 0 | 0.098591
1363 | 39 | Removal of Heavy Metal Ions by Ferrihydrite: an Opportunity to the Treatment of Acid Mine Drainage | Ferrihydrite | 140 | 58.15 | 0.417 | 6.1 | weak | 0.595 | 0.595 | 0.906 | Pb | 0 | 2 | 2 | 1.19 | 2.33 | 3.929 | 4.8 | 0 | 20.72 | 0.667 | 25 | O | 0 | 0.15877
1364 | 39 | Removal of Heavy Metal Ions by Ferrihydrite: an Opportunity to the Treatment of Acid Mine Drainage | Ferrihydrite | 140 | 58.15 | 0.417 | 6.1 | weak | 0.595 | 0.595 | 0.906 | Pb | 0 | 2 | 2 | 1.19 | 2.33 | 4.1878 | 4.8 | 0 | 20.72 | 0.667 | 25 | O | 0 | 0.181818
1365 | 39 | Removal of Heavy Metal Ions by Ferrihydrite: an Opportunity to the Treatment of Acid Mine Drainage | Ferrihydrite | 140 | 58.15 | 0.417 | 6.1 | weak | 0.595 | 0.595 | 0.906 | Pb | 0 | 2 | 2 | 1.19 | 2.33 | 4.20342 | 4.8 | 0 | 20.72 | 0.667 | 25 | O | 0 | 0.204865
1366 | 39 | Removal of Heavy Metal Ions by Ferrihydrite: an Opportunity to the Treatment of Acid Mine Drainage | Ferrihydrite | 140 | 58.15 | 0.417 | 6.1 | weak | 0.595 | 0.595 | 0.906 | Pb | 0 | 2 | 2 | 1.19 | 2.33 | 4.4964 | 4.8 | 0 | 20.72 | 0.667 | 25 | O | 0 | 0.3444302
1367 | 39 | Removal of Heavy Metal Ions by Ferrihydrite: an Opportunity to the Treatment of Acid Mine Drainage | Ferrihydrite | 140 | 58.15 | 0.417 | 6.1 | weak | 0.595 | 0.595 | 0.906 | Pb | 0 | 2 | 2 | 1.19 | 2.33 | 4.5183 | 4.8 | 0 | 20.72 | 0.667 | 25 | O | 0 | 0.248399
1368 | 39 | Removal of Heavy Metal Ions by Ferrihydrite: an Opportunity to the Treatment of Acid Mine Drainage | Ferrihydrite | 140 | 58.15 | 0.417 | 6.1 | weak | 0.595 | 0.595 | 0.906 | Pb | 0 | 2 | 2 | 1.19 | 2.33 | 4.883 | 4.8 | 0 | 20.72 | 0.667 | 25 | O | 0 | 0.384122
1369 | 39 | Removal of Heavy Metal Ions by Ferrihydrite: an Opportunity to the Treatment of Acid Mine Drainage | Ferrihydrite | 140 | 58.15 | 0.417 | 6.1 | weak | 0.595 | 0.595 | 0.906 | Pb | 0 | 2 | 2 | 1.19 | 2.33 | 4.8986 | 4.8 | 0 | 20.72 | 0.667 | 25 | O | 0 | 0.34443
1370 | 39 | Removal of Heavy Metal Ions by Ferrihydrite: an Opportunity to the Treatment of Acid Mine Drainage | Ferrihydrite | 140 | 58.15 | 0.417 | 6.1 | weak | 0.595 | 0.595 | 0.906 | Pb | 0 | 2 | 2 | 1.19 | 2.33 | 5.1917 | 4.8 | 0 | 20.72 | 0.667 | 25 | O | 0 | 0.4865556
1371 | 39 | Removal of Heavy Metal Ions by Ferrihydrite: an Opportunity to the Treatment of Acid Mine Drainage | Ferrihydrite | 140 | 58.15 | 0.417 | 6.1 | weak | 0.595 | 0.595 | 0.906 | Pb | 0 | 2 | 2 | 1.19 | 2.33 | 5.26656 | 4.8 | 0 | 20.72 | 0.667 | 25 | O | 0 | 0.4801536
1372 | 39 | Removal of Heavy Metal Ions by Ferrihydrite: an Opportunity to the Treatment of Acid Mine Drainage | Ferrihydrite | 140 | 58.15 | 0.417 | 6.1 | weak | 0.595 | 0.595 | 0.906 | Pb | 0 | 2 | 2 | 1.19 | 2.33 | 5.3943 | 4.8 | 0 | 20.72 | 0.667 | 25 | O | 0 | 0.554417
1373 | 39 | Removal of Heavy Metal Ions by Ferrihydrite: an Opportunity to the Treatment of Acid Mine Drainage | Ferrihydrite | 140 | 58.15 | 0.417 | 6.1 | weak | 0.595 | 0.595 | 0.906 | Pb | 0 | 2 | 2 | 1.19 | 2.33 | 5.7778 | 4.8 | 0 | 20.72 | 0.667 | 25 | O | 0 | 0.711907
1374 | 39 | Removal of Heavy Metal Ions by Ferrihydrite: an Opportunity to the Treatment of Acid Mine Drainage | Ferrihydrite | 140 | 58.15 | 0.417 | 6.1 | weak | 0.595 | 0.595 | 0.906 | Pb | 0 | 2 | 2 | 1.19 | 2.33 | 5.7965 | 4.8 | 0 | 20.72 | 0.667 | 25 | O | 0 | 0.682458
1375 | 39 | Removal of Heavy Metal Ions by Ferrihydrite: an Opportunity to the Treatment of Acid Mine Drainage | Ferrihydrite | 140 | 58.15 | 0.417 | 6.1 | weak | 0.595 | 0.595 | 0.906 | Pb | 0 | 2 | 2 | 1.19 | 2.33 | 6.25487 | 4.8 | 0 | 20.72 | 0.667 | 25 | O | 0 | 0.848911
1376 | 39 | Removal of Heavy Metal Ions by Ferrihydrite: an Opportunity to the Treatment of Acid Mine Drainage | Ferrihydrite | 140 | 58.15 | 0.417 | 6.1 | weak | 0.595 | 0.595 | 0.906 | Pb | 0 | 2 | 2 | 1.19 | 2.33 | 6.4544 | 4.8 | 0 | 20.72 | 0.667 | 25 | O | 0 | 0.9014084
1377 | 39 | Removal of Heavy Metal Ions by Ferrihydrite: an Opportunity to the Treatment of Acid Mine Drainage | Ferrihydrite | 140 | 58.15 | 0.417 | 6.1 | weak | 0.595 | 0.595 | 0.906 | Pb | 0 | 2 | 2 | 1.19 | 2.33 | 6.9282 | 4.8 | 0 | 20.72 | 0.667 | 25 | O | 0 | 0.9372599
1378 | 39 | Removal of Heavy Metal Ions by Ferrihydrite: an Opportunity to the Treatment of Acid Mine Drainage | Ferrihydrite | 140 | 58.15 | 0.417 | 6.1 | weak | 0.595 | 0.595 | 0.906 | Pb | 0 | 2 | 2 | 1.19 | 2.33 | 3.583 | 4.8 | 0 | 103.6 | 0.667 | 25 | O | 0 | 0.137003
1379 | 39 | Removal of Heavy Metal Ions by Ferrihydrite: an Opportunity to the Treatment of Acid Mine Drainage | Ferrihydrite | 140 | 58.15 | 0.417 | 6.1 | weak | 0.595 | 0.595 | 0.906 | Pb | 0 | 2 | 2 | 1.19 | 2.33 | 3.80124 | 4.8 | 0 | 103.6 | 0.667 | 25 | O | 0 | 0.190781
1380 | 39 | Removal of Heavy Metal Ions by Ferrihydrite: an Opportunity to the Treatment of Acid Mine Drainage | Ferrihydrite | 140 | 58.15 | 0.417 | 6.1 | weak | 0.595 | 0.595 | 0.906 | Pb | 0 | 2 | 2 | 1.19 | 2.33 | 3.94777 | 4.8 | 0 | 103.6 | 0.667 | 25 | O | 0 | 0.25096
1381 | 39 | Removal of Heavy Metal Ions by Ferrihydrite: an Opportunity to the Treatment of Acid Mine Drainage | Ferrihydrite | 140 | 58.15 | 0.417 | 6.1 | weak | 0.595 | 0.595 | 0.906 | Pb | 0 | 2 | 2 | 1.19 | 2.33 | 4.06001 | 4.8 | 0 | 103.6 | 0.667 | 25 | O | 0 | 0.2650448
1382 | 39 | Removal of Heavy Metal Ions by Ferrihydrite: an Opportunity to the Treatment of Acid Mine Drainage | Ferrihydrite | 140 | 58.15 | 0.417 | 6.1 | weak | 0.595 | 0.595 | 0.906 | Pb | 0 | 2 | 2 | 1.19 | 2.33 | 4.22213 | 4.8 | 0 | 103.6 | 0.667 | 25 | O | 0 | 0.3559539
1383 | 39 | Removal of Heavy Metal Ions by Ferrihydrite: an Opportunity to the Treatment of Acid Mine Drainage | Ferrihydrite | 140 | 58.15 | 0.417 | 6.1 | weak | 0.595 | 0.595 | 0.906 | Pb | 0 | 2 | 2 | 1.19 | 2.33 | 4.55261 | 4.8 | 0 | 103.6 | 0.667 | 25 | O | 0 | 0.4161331
1384 | 39 | Removal of Heavy Metal Ions by Ferrihydrite: an Opportunity to the Treatment of Acid Mine Drainage | Ferrihydrite | 140 | 58.15 | 0.417 | 6.1 | weak | 0.595 | 0.595 | 0.906 | Pb | 0 | 2 | 2 | 1.19 | 2.33 | 4.60561 | 4.8 | 0 | 103.6 | 0.667 | 25 | O | 0 | 0.460947
1385 | 39 | Removal of Heavy Metal Ions by Ferrihydrite: an Opportunity to the Treatment of Acid Mine Drainage | Ferrihydrite | 140 | 58.15 | 0.417 | 6.1 | weak | 0.595 | 0.595 | 0.906 | Pb | 0 | 2 | 2 | 1.19 | 2.33 | 4.84567 | 4.8 | 0 | 103.6 | 0.667 | 25 | O | 0 | 0.5505761
1386 | 39 | Removal of Heavy Metal Ions by Ferrihydrite: an Opportunity to the Treatment of Acid Mine Drainage | Ferrihydrite | 140 | 58.15 | 0.417 | 6.1 | weak | 0.595 | 0.595 | 0.906 | Pb | 0 | 2 | 2 | 1.19 | 2.33 | 5.0296 | 4.8 | 0 | 103.6 | 0.667 | 25 | O | 0 | 0.6325224
1387 | 39 | Removal of Heavy Metal Ions by Ferrihydrite: an Opportunity to the Treatment of Acid Mine Drainage | Ferrihydrite | 140 | 58.15 | 0.417 | 6.1 | weak | 0.595 | 0.595 | 0.906 | Pb | 0 | 2 | 2 | 1.19 | 2.33 | 5.30397 | 4.8 | 0 | 103.6 | 0.667 | 25 | O | 0 | 0.768245
1388 | 39 | Removal of Heavy Metal Ions by Ferrihydrite: an Opportunity to the Treatment of Acid Mine Drainage | Ferrihydrite | 140 | 58.15 | 0.417 | 6.1 | weak | 0.595 | 0.595 | 0.906 | Pb | 0 | 2 | 2 | 1.19 | 2.33 | 5.650038 | 4.8 | 0 | 103.6 | 0.667 | 25 | O | 0 | 0.865556
1389 | 39 | Removal of Heavy Metal Ions by Ferrihydrite: an Opportunity to the Treatment of Acid Mine Drainage | Ferrihydrite | 140 | 58.15 | 0.417 | 6.1 | weak | 0.595 | 0.595 | 0.906 | Pb | 0 | 2 | 2 | 1.19 | 2.33 | 5.70615 | 4.8 | 0 | 103.6 | 0.667 | 25 | O | 0 | 0.880921
1390 | 39 | Removal of Heavy Metal Ions by Ferrihydrite: an Opportunity to the Treatment of Acid Mine Drainage | Ferrihydrite | 140 | 58.15 | 0.417 | 6.1 | weak | 0.595 | 0.595 | 0.906 | Pb | 0 | 2 | 2 | 1.19 | 2.33 | 6.19875 | 4.8 | 0 | 103.6 | 0.667 | 25 | O | 0 | 0.97055
1391 | 39 | Removal of Heavy Metal Ions by Ferrihydrite: an Opportunity to the Treatment of Acid Mine Drainage | Ferrihydrite | 140 | 58.15 | 0.417 | 6.1 | weak | 0.595 | 0.595 | 0.906 | Pb | 0 | 2 | 2 | 1.19 | 2.33 | 3.64848 | 4.8 | 0 | 103.6 | 0.667 | 25 | O | 0 | 0.289372
1392 | 39 | Removal of Heavy Metal Ions by Ferrihydrite: an Opportunity to the Treatment of Acid Mine Drainage | Ferrihydrite | 140 | 58.15 | 0.417 | 6.1 | weak | 0.595 | 0.595 | 0.906 | Pb | 0 | 2 | 2 | 1.19 | 2.33 | 3.66718 | 4.8 | 0 | 103.6 | 0.667 | 25 | O | 0 | 0.2996158
1393 | 39 | Removal of Heavy Metal Ions by Ferrihydrite: an Opportunity to the Treatment of Acid Mine Drainage | Ferrihydrite | 140 | 58.15 | 0.417 | 6.1 | weak | 0.595 | 0.595 | 0.906 | Pb | 0 | 2 | 2 | 1.19 | 2.33 | 3.8823 | 4.8 | 0 | 103.6 | 0.667 | 25 | O | 0 | 0.4097311
1394 | 39 | Removal of Heavy Metal Ions by Ferrihydrite: an Opportunity to the Treatment of Acid Mine Drainage | Ferrihydrite | 140 | 58.15 | 0.417 | 6.1 | weak | 0.595 | 0.595 | 0.906 | Pb | 0 | 2 | 2 | 1.19 | 2.33 | 3.92283 | 4.8 | 0 | 103.6 | 0.667 | 25 | O | 0 | 0.402048
1395 | 39 | Removal of Heavy Metal Ions by Ferrihydrite: an Opportunity to the Treatment of Acid Mine Drainage | Ferrihydrite | 140 | 58.15 | 0.417 | 6.1 | weak | 0.595 | 0.595 | 0.906 | Pb | 0 | 2 | 2 | 1.19 | 2.33 | 4.19407 | 4.8 | 0 | 207.2 | 0.667 | 25 | O | 0 | 0.554417
1396 | 39 | Removal of Heavy Metal Ions by Ferrihydrite: an Opportunity to the Treatment of Acid Mine Drainage | Ferrihydrite | 140 | 58.15 | 0.417 | 6.1 | weak | 0.595 | 0.595 | 0.906 | Pb | 0 | 2 | 2 | 1.19 | 2.33 | 4.21278 | 4.8 | 0 | 207.2 | 0.667 | 25 | O | 0 | 0.5224071
1397 | 39 | Removal of Heavy Metal Ions by Ferrihydrite: an Opportunity to the Treatment of Acid Mine Drainage | Ferrihydrite | 140 | 58.15 | 0.417 | 6.1 | weak | 0.595 | 0.595 | 0.906 | Pb | 0 | 2 | 2 | 1.19 | 2.33 | 4.45284 | 4.8 | 0 | 207.2 | 0.667 | 25 | O | 0 | 0.619718
1398 | 39 | Removal of Heavy Metal Ions by Ferrihydrite: an Opportunity to the Treatment of Acid Mine Drainage | Ferrihydrite | 140 | 58.15 | 0.417 | 6.1 | weak | 0.595 | 0.595 | 0.906 | Pb | 0 | 2 | 2 | 1.19 | 2.33 | 4.85502 | 4.8 | 0 | 207.2 | 0.667 | 25 | O | 0 | 0.6504481
1399 | 39 | Removal of Heavy Metal Ions by Ferrihydrite: an Opportunity to the Treatment of Acid Mine Drainage | Ferrihydrite | 140 | 58.15 | 0.417 | 6.1 | weak | 0.595 | 0.595 | 0.906 | Pb | 0 | 2 | 2 | 1.19 | 2.33 | 4.91114 | 4.8 | 0 | 207.2 | 0.667 | 25 | O | 0 | 0.823303
1400 | 39 | Removal of Heavy Metal Ions by Ferrihydrite: an Opportunity to the Treatment of Acid Mine Drainage | Ferrihydrite | 140 | 58.15 | 0.417 | 6.1 | weak | 0.595 | 0.595 | 0.906 | Pb | 0 | 2 | 2 | 1.19 | 2.33 | 5.2572 | 4.8 | 0 | 207.2 | 0.667 | 25 | O | 0 | 0.800256
1401 | 39 | Removal of Heavy Metal Ions by Ferrihydrite: an Opportunity to the Treatment of Acid Mine Drainage | Ferrihydrite | 140 | 58.15 | 0.417 | 6.1 | weak | 0.595 | 0.595 | 0.906 | Pb | 0 | 2 | 2 | 1.19 | 2.33 | 5.35074 | 4.8 | 0 | 207.2 | 0.667 | 25 | O | 0 | 0.88348271
1402 | 39 | Removal of Heavy Metal Ions by Ferrihydrite: an Opportunity to the Treatment of Acid Mine Drainage | Ferrihydrite | 140 | 58.15 | 0.417 | 6.1 | weak | 0.595 | 0.595 | 0.906 | Pb | 0 | 2 | 2 | 1.19 | 2.33 | 5.69368 | 4.8 | 0 | 207.2 | 0.667 | 25 | O | 0 | 0.934699
1403 | 39 | Removal of Heavy Metal Ions by Ferrihydrite: an Opportunity to the Treatment of Acid Mine Drainage | Ferrihydrite | 140 | 58.15 | 0.417 | 6.1 | weak | 0.595 | 0.595 | 0.906 | Pb | 0 | 2 | 2 | 1.19 | 2.33 | 5.86204 | 4.8 | 0 | 207.2 | 0.667 | 25 | O | 0 | 0.957746
1404 | 39 | Removal of Heavy Metal Ions by Ferrihydrite: an Opportunity to the Treatment of Acid Mine Drainage | Ferrihydrite | 140 | 58.15 | 0.417 | 6.1 | weak | 0.595 | 0.595 | 0.906 | Cu | 0 | 2 | 2 | 0.73 | 1.9 | 3.7491 | 4.8 | 0 | 6.355 | 0.667 | 25 | O | 0 | 0.065739
1405 | 39 | Removal of Heavy Metal Ions by Ferrihydrite: an Opportunity to the Treatment of Acid Mine Drainage | Ferrihydrite | 140 | 58.15 | 0.417 | 6.1 | weak | 0.595 | 0.595 | 0.906 | Cu | 0 | 2 | 2 | 0.73 | 1.9 | 3.8029 | 4.8 | 0 | 6.355 | 0.667 | 25 | O | 0 | 0.0733249
1406 | 39 | Removal of Heavy Metal Ions by Ferrihydrite: an Opportunity to the Treatment of Acid Mine Drainage | Ferrihydrite | 140 | 58.15 | 0.417 | 6.1 | weak | 0.595 | 0.595 | 0.906 | Cu | 0 | 2 | 2 | 0.73 | 1.9 | 4.1569 | 4.8 | 0 | 6.355 | 0.667 | 25 | O | 0 | 0.246523
1407 | 39 | Removal of Heavy Metal Ions by Ferrihydrite: an Opportunity to the Treatment of Acid Mine Drainage | Ferrihydrite | 140 | 58.15 | 0.417 | 6.1 | weak | 0.595 | 0.595 | 0.906 | Cu | 0 | 2 | 2 | 0.73 | 1.9 | 4.2107 | 4.8 | 0 | 6.355 | 0.667 | 25 | O | 0 | 0.2692793
1408 | 39 | Removal of Heavy Metal Ions by Ferrihydrite: an Opportunity to the Treatment of Acid Mine Drainage | Ferrihydrite | 140 | 58.15 | 0.417 | 6.1 | weak | 0.595 | 0.595 | 0.906 | Cu | 0 | 2 | 2 | 0.73 | 1.9 | 4.4656 | 4.8 | 0 | 6.355 | 0.667 | 25 | O | 0 | 0.28445
1409 | 39 | Removal of Heavy Metal Ions by Ferrihydrite: an Opportunity to the Treatment of Acid Mine Drainage | Ferrihydrite | 140 | 58.15 | 0.417 | 6.1 | weak | 0.595 | 0.595 | 0.906 | Cu | 0 | 2 | 2 | 0.73 | 1.9 | 4.4967 | 4.8 | 0 | 6.355 | 0.667 | 25 | O | 0 | 0.381795
1410 | 39 | Removal of Heavy Metal Ions by Ferrihydrite: an Opportunity to the Treatment of Acid Mine Drainage | Ferrihydrite | 140 | 58.15 | 0.417 | 6.1 | weak | 0.595 | 0.595 | 0.906 | Cu | 0 | 2 | 2 | 0.73 | 1.9 | 4.8535 | 4.8 | 0 | 6.355 | 0.667 | 25 | O | 0 | 0.4197218
1411 | 39 | Removal of Heavy Metal Ions by Ferrihydrite: an Opportunity to the Treatment of Acid Mine Drainage | Ferrihydrite | 140 | 58.15 | 0.417 | 6.1 | weak | 0.595 | 0.595 | 0.906 | Cu | 0 | 2 | 2 | 0.73 | 1.9 | 4.8875 | 4.8 | 0 | 6.355 | 0.667 | 25 | O | 0 | 0.48040455
1412 | 39 | Removal of Heavy Metal Ions by Ferrihydrite: an Opportunity to the Treatment of Acid Mine Drainage | Ferrihydrite | 140 | 58.15 | 0.417 | 6.1 | weak | 0.595 | 0.595 | 0.906 | Cu | 0 | 2 | 2 | 0.73 | 1.9 | 5.2584 | 4.8 | 0 | 6.355 | 0.667 | 25 | O | 0 | 0.554993
1413 | 39 | Removal of Heavy Metal Ions by Ferrihydrite: an Opportunity to the Treatment of Acid Mine Drainage | Ferrihydrite | 140 | 58.15 | 0.417 | 6.1 | weak | 0.595 | 0.595 | 0.906 | Cu | 0 | 2 | 2 | 0.73 | 1.9 | 5.2953 | 4.8 | 0 | 6.355 | 0.667 | 25 | O | 0 | 0.6156763
1414 | 39 | Removal of Heavy Metal Ions by Ferrihydrite: an Opportunity to the Treatment of Acid Mine Drainage | Ferrihydrite | 140 | 58.15 | 0.417 | 6.1 | weak | 0.595 | 0.595 | 0.906 | Cu | 0 | 2 | 2 | 0.73 | 1.9 | 5.7002 | 4.8 | 0 | 6.355 | 0.667 | 25 | O | 0 | 0.7724399
1415 | 39 | Removal of Heavy Metal Ions by Ferrihydrite: an Opportunity to the Treatment of Acid Mine Drainage | Ferrihydrite | 140 | 58.15 | 0.417 | 6.1 | weak | 0.595 | 0.595 | 0.906 | Cu | 0 | 2 | 2 | 0.73 | 1.9 | 5.7512 | 4.8 | 0 | 6.355 | 0.667 | 25 | O | 0 | 0.7876106
1416 | 39 | Removal of Heavy Metal Ions by Ferrihydrite: an Opportunity to the Treatment of Acid Mine Drainage | Ferrihydrite | 140 | 58.15 | 0.417 | 6.1 | weak | 0.595 | 0.595 | 0.906 | Cu | 0 | 2 | 2 | 0.73 | 1.9 | 6.32605 | 4.8 | 0 | 6.355 | 0.667 | 25 | O | 0 | 0.938053
1417 | 39 | Removal of Heavy Metal Ions by Ferrihydrite: an Opportunity to the Treatment of Acid Mine Drainage | Ferrihydrite | 140 | 58.15 | 0.417 | 6.1 | weak | 0.595 | 0.595 | 0.906 | Cu | 0 | 2 | 2 | 0.73 | 1.9 | 3.7973 | 4.8 | 0 | 55.924 | 0.667 | 25 | O | 0 | 0.010113
1418 | 39 | Removal of Heavy Metal Ions by Ferrihydrite: an Opportunity to the Treatment of Acid Mine Drainage | Ferrihydrite | 140 | 58.15 | 0.417 | 6.1 | weak | 0.595 | 0.595 | 0.906 | Cu | 0 | 2 | 2 | 0.73 | 1.9 | 3.81432 | 4.8 | 0 | 55.924 | 0.667 | 25 | O | 0 | 0.0391908
1419 | 39 | Removal of Heavy Metal Ions by Ferrihydrite: an Opportunity to the Treatment of Acid Mine Drainage | Ferrihydrite | 140 | 58.15 | 0.417 | 6.1 | weak | 0.595 | 0.595 | 0.906 | Cu | 0 | 2 | 2 | 0.73 | 1.9 | 4.1343 | 4.8 | 0 | 55.924 | 0.667 | 25 | O | 0 | 0.0847029
1420 | 39 | Removal of Heavy Metal Ions by Ferrihydrite: an Opportunity to the Treatment of Acid Mine Drainage | Ferrihydrite | 140 | 58.15 | 0.417 | 6.1 | weak | 0.595 | 0.595 | 0.906 | Cu | 0 | 2 | 2 | 0.73 | 1.9 | 4.17111 | 4.8 | 0 | 55.924 | 0.667 | 25 | O | 0 | 0.060682
1421 | 39 | Removal of Heavy Metal Ions by Ferrihydrite: an Opportunity to the Treatment of Acid Mine Drainage | Ferrihydrite | 140 | 58.15 | 0.417 | 6.1 | weak | 0.595 | 0.595 | 0.906 | Cu | 0 | 2 | 2 | 0.73 | 1.9 | 4.3891 | 4.8 | 0 | 55.924 | 0.667 | 25 | O | 0 | 0.054361
1422 | 39 | Removal of Heavy Metal Ions by Ferrihydrite: an Opportunity to the Treatment of Acid Mine Drainage | Ferrihydrite | 140 | 58.15 | 0.417 | 6.1 | weak | 0.595 | 0.595 | 0.906 | Cu | 0 | 2 | 2 | 0.73 | 1.9 | 4.42313 | 4.8 | 0 | 55.924 | 0.667 | 25 | O | 0 | 0.108723
1423 | 39 | Removal of Heavy Metal Ions by Ferrihydrite: an Opportunity to the Treatment of Acid Mine Drainage | Ferrihydrite | 140 | 58.15 | 0.417 | 6.1 | weak | 0.595 | 0.595 | 0.906 | Cu | 0 | 2 | 2 | 0.73 | 1.9 | 4.8309 | 4.8 | 0 | 55.924 | 0.667 | 25 | O | 0 | 0.159292
1424 | 39 | Removal of Heavy Metal Ions by Ferrihydrite: an Opportunity to the Treatment of Acid Mine Drainage | Ferrihydrite | 140 | 58.15 | 0.417 | 6.1 | weak | 0.595 | 0.595 | 0.906 | Cu | 0 | 2 | 2 | 0.73 | 1.9 | 5.233 | 4.8 | 0 | 55.924 | 0.667 | 25 | O | 0 | 0.22756
1425 | 39 | Removal of Heavy Metal Ions by Ferrihydrite: an Opportunity to the Treatment of Acid Mine Drainage | Ferrihydrite | 140 | 58.15 | 0.417 | 6.1 | weak | 0.595 | 0.595 | 0.906 | Cu | 0 | 2 | 2 | 0.73 | 1.9 | 5.25 | 4.8 | 0 | 55.924 | 0.667 | 25 | O | 0 | 0.27307
1426 | 39 | Removal of Heavy Metal Ions by Ferrihydrite: an Opportunity to the Treatment of Acid Mine Drainage | Ferrihydrite | 140 | 58.15 | 0.417 | 6.1 | weak | 0.595 | 0.595 | 0.906 | Cu | 0 | 2 | 2 | 0.73 | 1.9 | 5.6067 | 4.8 | 0 | 55.924 | 0.667 | 25 | O | 0 | 0.44627
1427 | 39 | Removal of Heavy Metal Ions by Ferrihydrite: an Opportunity to the Treatment of Acid Mine Drainage | Ferrihydrite | 140 | 58.15 | 0.417 | 6.1 | weak | 0.595 | 0.595 | 0.906 | Cu | 0 | 2 | 2 | 0.73 | 1.9 | 5.6917 | 4.8 | 0 | 55.924 | 0.667 | 25 | O | 0 | 0.461441
1428 | 39 | Removal of Heavy Metal Ions by Ferrihydrite: an Opportunity to the Treatment of Acid Mine Drainage | Ferrihydrite | 140 | 58.15 | 0.417 | 6.1 | weak | 0.595 | 0.595 | 0.906 | Cu | 0 | 2 | 2 | 0.73 | 1.9 | 6.1306 | 4.8 | 0 | 55.924 | 0.667 | 25 | O | 0 | 0.725663
1429 | 39 | Removal of Heavy Metal Ions by Ferrihydrite: an Opportunity to the Treatment of Acid Mine Drainage | Ferrihydrite | 140 | 58.15 | 0.417 | 6.1 | weak | 0.595 | 0.595 | 0.906 | Cu | 0 | 2 | 2 | 0.73 | 1.9 | 6.1986 | 4.8 | 0 | 55.924 | 0.667 | 25 | O | 0 | 0.747155
1430 | 39 | Removal of Heavy Metal Ions by Ferrihydrite: an Opportunity to the Treatment of Acid Mine Drainage | Ferrihydrite | 140 | 58.15 | 0.417 | 6.1 | weak | 0.595 | 0.595 | 0.906 | Cu | 0 | 2 | 2 | 0.73 | 1.9 | 6.65453 | 4.8 | 0 | 55.924 | 0.667 | 25 | O | 0 | 0.935524
1431 | 39 | Removal of Heavy Metal Ions by Ferrihydrite: an Opportunity to the Treatment of Acid Mine Drainage | Ferrihydrite | 140 | 58.15 | 0.417 | 6.1 | weak | 0.595 | 0.595 | 0.906 | Cu | 0 | 2 | 2 | 0.73 | 1.9 | 3.91909 | 4.8 | 0 | 222.425 | 0.667 | 25 | O | 0 | 0.0581542
1432 | 39 | Removal of Heavy Metal Ions by Ferrihydrite: an Opportunity to the Treatment of Acid Mine Drainage | Ferrihydrite | 140 | 58.15 | 0.417 | 6.1 | weak | 0.595 | 0.595 | 0.906 | Cu | 0 | 2 | 2 | 0.73 | 1.9 | 4.2617 | 4.8 | 0 | 222.425 | 0.667 | 25 | O | 0 | 0.0960809
1433 | 39 | Removal of Heavy Metal Ions by Ferrihydrite: an Opportunity to the Treatment of Acid Mine Drainage | Ferrihydrite | 140 | 58.15 | 0.417 | 6.1 | weak | 0.595 | 0.595 | 0.906 | Cu | 0 | 2 | 2 | 0.73 | 1.9 | 4.4826 | 4.8 | 0 | 222.425 | 0.667 | 25 | O | 0 | 0.120101
1434 | 39 | Removal of Heavy Metal Ions by Ferrihydrite: an Opportunity to the Treatment of Acid Mine Drainage | Ferrihydrite | 140 | 58.15 | 0.417 | 6.1 | weak | 0.595 | 0.595 | 0.906 | Cu | 0 | 2 | 2 | 0.73 | 1.9 | 4.85355 | 4.8 | 0 | 222.425 | 0.667 | 25 | O | 0 | 0.131479
1435 | 39 | Removal of Heavy Metal Ions by Ferrihydrite: an Opportunity to the Treatment of Acid Mine Drainage | Ferrihydrite | 140 | 58.15 | 0.417 | 6.1 | weak | 0.595 | 0.595 | 0.906 | Cu | 0 | 2 | 2 | 0.73 | 1.9 | 5.1395 | 4.8 | 0 | 222.425 | 0.667 | 25 | O | 0 | 0.0960809
1436 | 39 | Removal of Heavy Metal Ions by Ferrihydrite: an Opportunity to the Treatment of Acid Mine Drainage | Ferrihydrite | 140 | 58.15 | 0.417 | 6.1 | weak | 0.595 | 0.595 | 0.906 | Cu | 0 | 2 | 2 | 0.73 | 1.9 | 5.20752 | 4.8 | 0 | 222.425 | 0.667 | 25 | O | 0 | 0.2085967
1437 | 39 | Removal of Heavy Metal Ions by Ferrihydrite: an Opportunity to the Treatment of Acid Mine Drainage | Ferrihydrite | 140 | 58.15 | 0.417 | 6.1 | weak | 0.595 | 0.595 | 0.906 | Cu | 0 | 2 | 2 | 0.73 | 1.9 | 5.54449 | 4.8 | 0 | 222.425 | 0.667 | 25 | O | 0 | 0.1567635
1438 | 39 | Removal of Heavy Metal Ions by Ferrihydrite: an Opportunity to the Treatment of Acid Mine Drainage | Ferrihydrite | 140 | 58.15 | 0.417 | 6.1 | weak | 0.595 | 0.595 | 0.906 | Cu | 0 | 2 | 2 | 0.73 | 1.9 | 5.6662 | 4.8 | 0 | 222.425 | 0.667 | 25 | O | 0 | 0.28445
1439 | 39 | Removal of Heavy Metal Ions by Ferrihydrite: an Opportunity to the Treatment of Acid Mine Drainage | Ferrihydrite | 140 | 58.15 | 0.417 | 6.1 | weak | 0.595 | 0.595 | 0.906 | Cu | 0 | 2 | 2 | 0.73 | 1.9 | 5.95509 | 4.8 | 0 | 222.425 | 0.667 | 25 | O | 0 | 0.367888
1440 | 39 | Removal of Heavy Metal Ions by Ferrihydrite: an Opportunity to the Treatment of Acid Mine Drainage | Ferrihydrite | 140 | 58.15 | 0.417 | 6.1 | weak | 0.595 | 0.595 | 0.906 | Cu | 0 | 2 | 2 | 0.73 | 1.9 | 6.20711 | 4.8 | 0 | 222.425 | 0.667 | 25 | O | 0 | 0.495575
1441 | 39 | Removal of Heavy Metal Ions by Ferrihydrite: an Opportunity to the Treatment of Acid Mine Drainage | Ferrihydrite | 140 | 58.15 | 0.417 | 6.1 | weak | 0.595 | 0.595 | 0.906 | Cu | 0 | 2 | 2 | 0.73 | 1.9 | 6.25809 | 4.8 | 0 | 222.425 | 0.667 | 25 | O | 0 | 0.509481
1442 | 39 | Removal of Heavy Metal Ions by Ferrihydrite: an Opportunity to the Treatment of Acid Mine Drainage | Ferrihydrite | 140 | 58.15 | 0.417 | 6.1 | weak | 0.595 | 0.595 | 0.906 | Cu | 0 | 2 | 2 | 0.73 | 1.9 | 6.39118 | 4.8 | 0 | 222.425 | 0.667 | 25 | O | 0 | 0.676359
1443 | 39 | Removal of Heavy Metal Ions by Ferrihydrite: an Opportunity to the Treatment of Acid Mine Drainage | Ferrihydrite | 140 | 58.15 | 0.417 | 6.1 | weak | 0.595 | 0.595 | 0.906 | Cu | 0 | 2 | 2 | 0.73 | 1.9 | 6.54409 | 4.8 | 0 | 222.425 | 0.667 | 25 | O | 0 | 0.7661188
1444 | 39 | Removal of Heavy Metal Ions by Ferrihydrite: an Opportunity to the Treatment of Acid Mine Drainage | Ferrihydrite | 140 | 58.15 | 0.417 | 6.1 | weak | 0.595 | 0.595 | 0.906 | Cu | 0 | 2 | 2 | 0.73 | 1.9 | 6.84991 | 4.8 | 0 | 222.425 | 0.667 | 25 | O | 0 | 0.9001264
1445 | 39 | Removal of Heavy Metal Ions by Ferrihydrite: an Opportunity to the Treatment of Acid Mine Drainage | Ferrihydrite | 140 | 58.15 | 0.417 | 6.1 | weak | 0.595 | 0.595 | 0.906 | Zn | 0 | 2 | 2 | 0.74 | 1.65 | 5.4961 | 4.8 | 0 | 6.541 | 0.667 | 25 | O | 0 | 0.1517615
1446 | 39 | Removal of Heavy Metal Ions by Ferrihydrite: an Opportunity to the Treatment of Acid Mine Drainage | Ferrihydrite | 140 | 58.15 | 0.417 | 6.1 | weak | 0.595 | 0.595 | 0.906 | Zn | 0 | 2 | 2 | 0.74 | 1.65 | 5.75597 | 4.8 | 0 | 6.541 | 0.667 | 25 | O | 0 | 0.291327
1447 | 39 | Removal of Heavy Metal Ions by Ferrihydrite: an Opportunity to the Treatment of Acid Mine Drainage | Ferrihydrite | 140 | 58.15 | 0.417 | 6.1 | weak | 0.595 | 0.595 | 0.906 | Zn | 0 | 2 | 2 | 0.74 | 1.65 | 6.17659 | 4.8 | 0 | 6.541 | 0.667 | 25 | O | 0 | 0.379403
1448 | 39 | Removal of Heavy Metal Ions by Ferrihydrite: an Opportunity to the Treatment of Acid Mine Drainage | Ferrihydrite | 140 | 58.15 | 0.417 | 6.1 | weak | 0.595 | 0.595 | 0.906 | Zn | 0 | 2 | 2 | 0.74 | 1.65 | 6.466 | 4.8 | 0 | 6.541 | 0.667 | 25 | O | 0 | 0.4525745
1449 | 39 | Removal of Heavy Metal Ions by Ferrihydrite: an Opportunity to the Treatment of Acid Mine Drainage | Ferrihydrite | 140 | 58.15 | 0.417 | 6.1 | weak | 0.595 | 0.595 | 0.906 | Zn | 0 | 2 | 2 | 0.74 | 1.65 | 6.94105 | 4.8 | 0 | 6.541 | 0.667 | 25 | O | 0 | 0.7981029
1450 | 39 | Removal of Heavy Metal Ions by Ferrihydrite: an Opportunity to the Treatment of Acid Mine Drainage | Ferrihydrite | 140 | 58.15 | 0.417 | 6.1 | weak | 0.595 | 0.595 | 0.906 | Zn | 0 | 2 | 2 | 0.74 | 1.65 | 7.2454 | 4.8 | 0 | 6.541 | 0.667 | 25 | O | 0 | 0.914634
1451 | 39 | Removal of Heavy Metal Ions by Ferrihydrite: an Opportunity to the Treatment of Acid Mine Drainage | Ferrihydrite | 140 | 58.15 | 0.417 | 6.1 | weak | 0.595 | 0.595 | 0.906 | Zn | 0 | 2 | 2 | 0.74 | 1.65 | 7.37376 | 4.8 | 0 | 6.541 | 0.667 | 25 | O | 0 | 0.9430894
1452 | 39 | Removal of Heavy Metal Ions by Ferrihydrite: an Opportunity to the Treatment of Acid Mine Drainage | Ferrihydrite | 140 | 58.15 | 0.417 | 6.1 | weak | 0.595 | 0.595 | 0.906 | Zn | 0 | 2 | 2 | 0.74 | 1.65 | 7.49005 | 4.8 | 0 | 6.541 | 0.667 | 25 | O | 0 | 0.9512195
1453 | 39 | Removal of Heavy Metal Ions by Ferrihydrite: an Opportunity to the Treatment of Acid Mine Drainage | Ferrihydrite | 140 | 58.15 | 0.417 | 6.1 | weak | 0.595 | 0.595 | 0.906 | Zn | 0 | 2 | 2 | 0.74 | 1.65 | 7.52285 | 4.8 | 0 | 6.541 | 0.667 | 25 | O | 0 | 0.9525745
1454 | 39 | Removal of Heavy Metal Ions by Ferrihydrite: an Opportunity to the Treatment of Acid Mine Drainage | Ferrihydrite | 140 | 58.15 | 0.417 | 6.1 | weak | 0.595 | 0.595 | 0.906 | Zn | 0 | 2 | 2 | 0.74 | 1.65 | 5.03406 | 4.8 | 0 | 32.705 | 0.667 | 25 | O | 0 | 0.1422764
1455 | 39 | Removal of Heavy Metal Ions by Ferrihydrite: an Opportunity to the Treatment of Acid Mine Drainage | Ferrihydrite | 140 | 58.15 | 0.417 | 6.1 | weak | 0.595 | 0.595 | 0.906 | Zn | 0 | 2 | 2 | 0.74 | 1.65 | 5.29348 | 4.8 | 0 | 32.705 | 0.667 | 25 | O | 0 | 0.157181
1456 | 39 | Removal of Heavy Metal Ions by Ferrihydrite: an Opportunity to the Treatment of Acid Mine Drainage | Ferrihydrite | 140 | 58.15 | 0.417 | 6.1 | weak | 0.595 | 0.595 | 0.906 | Zn | 0 | 2 | 2 | 0.74 | 1.65 | 5.8898 | 4.8 | 0 | 32.705 | 0.667 | 25 | O | 0 | 0.178861
1457 | 39 | Removal of Heavy Metal Ions by Ferrihydrite: an Opportunity to the Treatment of Acid Mine Drainage | Ferrihydrite | 140 | 58.15 | 0.417 | 6.1 | weak | 0.595 | 0.595 | 0.906 | Zn | 0 | 2 | 2 | 0.74 | 1.65 | 6.18501 | 4.8 | 0 | 32.705 | 0.667 | 25 | O | 0 | 0.200542
1458 | 39 | Removal of Heavy Metal Ions by Ferrihydrite: an Opportunity to the Treatment of Acid Mine Drainage | Ferrihydrite | 140 | 58.15 | 0.417 | 6.1 | weak | 0.595 | 0.595 | 0.906 | Zn | 0 | 2 | 2 | 0.74 | 1.65 | 6.48965 | 4.8 | 0 | 32.705 | 0.667 | 25 | O | 0 | 0.386178
1459 | 39 | Removal of Heavy Metal Ions by Ferrihydrite: an Opportunity to the Treatment of Acid Mine Drainage | Ferrihydrite | 140 | 58.15 | 0.417 | 6.1 | weak | 0.595 | 0.595 | 0.906 | Zn | 0 | 2 | 2 | 0.74 | 1.65 | 6.82977 | 4.8 | 0 | 32.705 | 0.667 | 25 | O | 0 | 0.471544
1460 | 39 | Removal of Heavy Metal Ions by Ferrihydrite: an Opportunity to the Treatment of Acid Mine Drainage | Ferrihydrite | 140 | 58.15 | 0.417 | 6.1 | weak | 0.595 | 0.595 | 0.906 | Zn | 0 | 2 | 2 | 0.74 | 1.65 | 7.14052 | 4.8 | 0 | 32.705 | 0.667 | 25 | O | 0 | 0.708672
1461 | 39 | Removal of Heavy Metal Ions by Ferrihydrite: an Opportunity to the Treatment of Acid Mine Drainage | Ferrihydrite | 140 | 58.15 | 0.417 | 6.1 | weak | 0.595 | 0.595 | 0.906 | Zn | 0 | 2 | 2 | 0.74 | 1.65 | 7.22121 | 4.8 | 0 | 32.705 | 0.667 | 25 | O | 0 | 0.773712
1462 | 39 | Removal of Heavy Metal Ions by Ferrihydrite: an Opportunity to the Treatment of Acid Mine Drainage | Ferrihydrite | 140 | 58.15 | 0.417 | 6.1 | weak | 0.595 | 0.595 | 0.906 | Zn | 0 | 2 | 2 | 0.74 | 1.65 | 7.4808 | 4.8 | 0 | 32.705 | 0.667 | 25 | O | 0 | 0.868563
1463 | 39 | Removal of Heavy Metal Ions by Ferrihydrite: an Opportunity to the Treatment of Acid Mine Drainage | Ferrihydrite | 140 | 58.15 | 0.417 | 6.1 | weak | 0.595 | 0.595 | 0.906 | Zn | 0 | 2 | 2 | 0.74 | 1.65 | 7.56147 | 4.8 | 0 | 32.705 | 0.667 | 25 | O | 0 | 0.905149
1464 | 39 | Removal of Heavy Metal Ions by Ferrihydrite: an Opportunity to the Treatment of Acid Mine Drainage | Ferrihydrite | 140 | 58.15 | 0.417 | 6.1 | weak | 0.595 | 0.595 | 0.906 | Zn | 0 | 2 | 2 | 0.74 | 1.65 | 7.75534 | 4.8 | 0 | 32.705 | 0.667 | 25 | O | 0 | 0.934959
1465 | 39 | Removal of Heavy Metal Ions by Ferrihydrite: an Opportunity to the Treatment of Acid Mine Drainage | Ferrihydrite | 140 | 58.15 | 0.417 | 6.1 | weak | 0.595 | 0.595 | 0.906 | Zn | 0 | 2 | 2 | 0.74 | 1.65 | 5.2782 | 4.8 | 0 | 130.82 | 0.667 | 25 | O | 0 | 0.0311653
1466 | 39 | Removal of Heavy Metal Ions by Ferrihydrite: an Opportunity to the Treatment of Acid Mine Drainage | Ferrihydrite | 140 | 58.15 | 0.417 | 6.1 | weak | 0.595 | 0.595 | 0.906 | Zn | 0 | 2 | 2 | 0.74 | 1.65 | 5.5524 | 4.8 | 0 | 130.82 | 0.667 | 25 | O | 0 | 0.03794037
1467 | 39 | Removal of Heavy Metal Ions by Ferrihydrite: an Opportunity to the Treatment of Acid Mine Drainage | Ferrihydrite | 140 | 58.15 | 0.417 | 6.1 | weak | 0.595 | 0.595 | 0.906 | Zn | 0 | 2 | 2 | 0.74 | 1.65 | 5.6002 | 4.8 | 0 | 130.82 | 0.667 | 25 | O | 0 | 0.04471544
1468 | 39 | Removal of Heavy Metal Ions by Ferrihydrite: an Opportunity to the Treatment of Acid Mine Drainage | Ferrihydrite | 140 | 58.15 | 0.417 | 6.1 | weak | 0.595 | 0.595 | 0.906 | Zn | 0 | 2 | 2 | 0.74 | 1.65 | 5.90733 | 4.8 | 0 | 130.82 | 0.667 | 25 | O | 0 | 0.05962059
1469 | 39 | Removal of Heavy Metal Ions by Ferrihydrite: an Opportunity to the Treatment of Acid Mine Drainage | Ferrihydrite | 140 | 58.15 | 0.417 | 6.1 | weak | 0.595 | 0.595 | 0.906 | Zn | 0 | 2 | 2 | 0.74 | 1.65 | 6.21148 | 4.8 | 0 | 130.82 | 0.667 | 25 | O | 0 | 0.08130081
1470 | 39 | Removal of Heavy Metal Ions by Ferrihydrite: an Opportunity to the Treatment of Acid Mine Drainage | Ferrihydrite | 140 | 58.15 | 0.417 | 6.1 | weak | 0.595 | 0.595 | 0.906 | Zn | 0 | 2 | 2 | 0.74 | 1.65 | 6.4739 | 4.8 | 0 | 130.82 | 0.667 | 25 | O | 0 | 0.1178861
1471 | 39 | Removal of Heavy Metal Ions by Ferrihydrite: an Opportunity to the Treatment of Acid Mine Drainage | Ferrihydrite | 140 | 58.15 | 0.417 | 6.1 | weak | 0.595 | 0.595 | 0.906 | Zn | 0 | 2 | 2 | 0.74 | 1.65 | 6.60222 | 4.8 | 0 | 130.82 | 0.667 | 25 | O | 0 | 0.146341
1472 | 39 | Removal of Heavy Metal Ions by Ferrihydrite: an Opportunity to the Treatment of Acid Mine Drainage | Ferrihydrite | 140 | 58.15 | 0.417 | 6.1 | weak | 0.595 | 0.595 | 0.906 | Zn | 0 | 2 | 2 | 0.74 | 1.65 | 6.78428 | 4.8 | 0 | 130.82 | 0.667 | 25 | O | 0 | 0.2140921
1473 | 39 | Removal of Heavy Metal Ions by Ferrihydrite: an Opportunity to the Treatment of Acid Mine Drainage | Ferrihydrite | 140 | 58.15 | 0.417 | 6.1 | weak | 0.595 | 0.595 | 0.906 | Zn | 0 | 2 | 2 | 0.74 | 1.65 | 7.02607 | 4.8 | 0 | 130.82 | 0.667 | 25 | O | 0 | 0.31707317
1474 | 39 | Removal of Heavy Metal Ions by Ferrihydrite: an Opportunity to the Treatment of Acid Mine Drainage | Ferrihydrite | 140 | 58.15 | 0.417 | 6.1 | weak | 0.595 | 0.595 | 0.906 | Zn | 0 | 2 | 2 | 0.74 | 1.65 | 7.33351 | 4.8 | 0 | 130.82 | 0.667 | 25 | O | 0 | 0.441734
1475 | 39 | Removal of Heavy Metal Ions by Ferrihydrite: an Opportunity to the Treatment of Acid Mine Drainage | Ferrihydrite | 140 | 58.15 | 0.417 | 6.1 | weak | 0.595 | 0.595 | 0.906 | Zn | 0 | 2 | 2 | 0.74 | 1.65 | 7.6114 | 4.8 | 0 | 130.82 | 0.667 | 25 | O | 0 | 0.661246
1476 | 39 | Removal of Heavy Metal Ions by Ferrihydrite: an Opportunity to the Treatment of Acid Mine Drainage | Ferrihydrite | 140 | 58.15 | 0.417 | 6.1 | weak | 0.595 | 0.595 | 0.906 | Zn | 0 | 2 | 2 | 0.74 | 1.65 | 7.8207 | 4.8 | 0 | 130.82 | 0.667 | 25 | O | 0 | 0.859078
1477 | 40 | Surface complexation modeling of Cr(VI) adsorption at the goethite–water interface | Goethite | 63.53 | 62.86 | 0.5 | 8.2 | medium | 0.9956 | 0.30215 | 0.4608 | Cr | 4 | 6 | -1 | 2.4 | 1.66 | 3.2772 | 1 | 0 | 5.2 | 24 | 25 | O | 0.01 | 0.9994571365
1478 | 40 | Surface complexation modeling of Cr(VI) adsorption at the goethite–water interface | Goethite | 63.53 | 62.86 | 0.5 | 8.2 | medium | 0.9956 | 0.30215 | 0.4608 | Cr | 4 | 6 | -1 | 2.4 | 1.66 | 3.73927 | 1 | 0 | 5.2 | 24 | 25 | O | 0.01 | 0.9848668367
1479 | 40 | Surface complexation modeling of Cr(VI) adsorption at the goethite–water interface | Goethite | 63.53 | 62.86 | 0.5 | 8.2 | medium | 0.9956 | 0.30215 | 0.4608 | Cr | 4 | 6 | -1 | 2.4 | 1.66 | 4.35148 | 1 | 0 | 5.2 | 24 | 25 | O | 0.01 | 0.9800034
1480 | 40 | Surface complexation modeling of Cr(VI) adsorption at the goethite–water interface | Goethite | 63.53 | 62.86 | 0.5 | 8.2 | medium | 0.9956 | 0.30215 | 0.4608 | Cr | 4 | 6 | -1 | 2.4 | 1.66 | 4.929 | 1 | 0 | 5.2 | 24 | 25 | O | 0.01 | 0.9678445
1481 | 40 | Surface complexation modeling of Cr(VI) adsorption at the goethite–water interface | Goethite | 63.53 | 62.86 | 0.5 | 8.2 | medium | 0.9956 | 0.30215 | 0.4608 | Cr | 4 | 6 | -1 | 2.4 | 1.66 | 5.69141 | 1 | 0 | 5.2 | 24 | 25 | O | 0.01 | 0.875437047
1482 | 40 | Surface complexation modeling of Cr(VI) adsorption at the goethite–water interface | Goethite | 63.53 | 62.86 | 0.5 | 8.2 | medium | 0.9956 | 0.30215 | 0.4608 | Cr | 4 | 6 | -1 | 2.4 | 1.66 | 6.2805 | 1 | 0 | 5.2 | 24 | 25 | O | 0.01 | 0.8268016555
1483 | 40 | Surface complexation modeling of Cr(VI) adsorption at the goethite–water interface | Goethite | 63.53 | 62.86 | 0.5 | 8.2 | medium | 0.9956 | 0.30215 | 0.4608 | Cr | 4 | 6 | -2 | 2.4 | 1.66 | 6.6039 | 1 | 0 | 5.2 | 24 | 25 | O | 0.01 | 0.7198037942
1484 | 40 | Surface complexation modeling of Cr(VI) adsorption at the goethite–water interface | Goethite | 63.53 | 62.86 | 0.5 | 8.2 | medium | 0.9956 | 0.30215 | 0.4608 | Cr | 4 | 6 | -2 | 2.4 | 1.66 | 6.9966 | 1 | 0 | 5.2 | 24 | 25 | O | 0.01 | 0.6565774676
1485 | 40 | Surface complexation modeling of Cr(VI) adsorption at the goethite–water interface | Goethite | 63.53 | 62.86 | 0.5 | 8.2 | medium | 0.9956 | 0.30215 | 0.4608 | Cr | 4 | 6 | -2 | 2.4 | 1.66 | 7.2046 | 1 | 0 | 5.2 | 24 | 25 | O | 0.01 | 0.561738613
1486 | 40 | Surface complexation modeling of Cr(VI) adsorption at the goethite–water interface | Goethite | 63.53 | 62.86 | 0.5 | 8.2 | medium | 0.9956 | 0.30215 | 0.4608 | Cr | 4 | 6 | -2 | 2.4 | 1.66 | 7.4009 | 1 | 0 | 5.2 | 24 | 25 | O | 0.01 | 0.418262461
1487 | 40 | Surface complexation modeling of Cr(VI) adsorption at the goethite–water interface | Goethite | 63.53 | 62.86 | 0.5 | 8.2 | medium | 0.9956 | 0.30215 | 0.4608 | Cr | 4 | 6 | -2 | 2.4 | 1.66 | 7.7128 | 1 | 0 | 5.2 | 24 | 25 | O | 0.01 | 0.335578166
1488 | 40 | Surface complexation modeling of Cr(VI) adsorption at the goethite–water interface | Goethite | 63.53 | 62.86 | 0.5 | 8.2 | medium | 0.9956 | 0.30215 | 0.4608 | Cr | 4 | 6 | -2 | 2.4 | 1.66 | 8.0363 | 1 | 0 | 5.2 | 24 | 25 | O | 0.01 | 0.2334498792
1489 | 40 | Surface complexation modeling of Cr(VI) adsorption at the goethite–water interface | Goethite | 63.53 | 62.86 | 0.5 | 8.2 | medium | 0.9956 | 0.30215 | 0.4608 | Cr | 4 | 6 | -2 | 2.4 | 1.66 | 8.44059 | 1 | 0 | 5.2 | 24 | 25 | O | 0.01 | 0.15806264
1490 | 40 | Surface complexation modeling of Cr(VI) adsorption at the goethite–water interface | Goethite | 63.53 | 62.86 | 0.5 | 8.2 | medium | 0.9956 | 0.30215 | 0.4608 | Cr | 4 | 6 | -2 | 2.4 | 1.66 | 9.42244 | 1 | 0 | 5.2 | 24 | 25 | O | 0.01 | 0.0340444564
1491 | 40 | Surface complexation modeling of Cr(VI) adsorption at the goethite–water interface | Goethite | 63.53 | 62.86 | 0.5 | 8.2 | medium | 0.9956 | 0.30215 | 0.4608 | Cr | 4 | 6 | -2 | 2.4 | 1.66 | 9.80363 | 1 | 0 | 5.2 | 24 | 25 | O | 0.01 | 0.01215881611
1492 | 40 | Surface complexation modeling of Cr(VI) adsorption at the goethite–water interface | Goethite | 63.53 | 62.86 | 0.5 | 8.2 | medium | 0.9956 | 0.30215 | 0.4608 | Cr | 4 | 6 | -1 | 2.4 | 1.66 | 3.0808 | 1 | 0 | 5.2 | 24 | 25 | O | 0.0103 | 0.814643
1493 | 40 | Surface complexation modeling of Cr(VI) adsorption at the goethite–water interface | Goethite | 63.53 | 62.86 | 0.5 | 8.2 | medium | 0.9956 | 0.30215 | 0.4608 | Cr | 4 | 6 | -1 | 2.4 | 1.66 | 3.4966 | 1 | 0 | 5.2 | 24 | 25 | O | 0.0103 | 0.7830294855
1494 | 40 | Surface complexation modeling of Cr(VI) adsorption at the goethite–water interface | Goethite | 63.53 | 62.86 | 0.5 | 8.2 | medium | 0.9956 | 0.30215 | 0.4608 | Cr | 4 | 6 | -1 | 2.4 | 1.66 | 3.86633 | 1 | 0 | 5.2 | 24 | 25 | O | 0.0103 | 0.7610894
1495 | 40 | Surface complexation modeling of Cr(VI) adsorption at the goethite–water interface | Goethite | 63.53 | 62.86 | 0.5 | 8.2 | medium | 0.9956 | 0.30215 | 0.4608 | Cr | 4 | 6 | -1 | 2.4 | 1.66 | 4.29372 | 1 | 0 | 5.2 | 24 | 25 | O | 0.0103 | 0.688188725
1496 | 40 | Surface complexation modeling of Cr(VI) adsorption at the goethite–water interface | Goethite | 63.53 | 62.86 | 0.5 | 8.2 | medium | 0.9956 | 0.30215 | 0.4608 | Cr | 4 | 6 | -1 | 2.4 | 1.66 | 4.9521 | 1 | 0 | 5.2 | 24 | 25 | O | 0.0103 | 0.637123311
1497 | 40 | Surface complexation modeling of Cr(VI) adsorption at the goethite–water interface | Goethite | 63.53 | 62.86 | 0.5 | 8.2 | medium | 0.9956 | 0.30215 | 0.4608 | Cr | 4 | 6 | -2 | 2.4 | 1.66 | 5.599 | 1 | 0 | 5.2 | 24 | 25 | O | 0.0103 | 0.549578971
1498 | 40 | Surface complexation modeling of Cr(VI) adsorption at the goethite–water interface | Goethite | 63.53 | 62.86 | 0.5 | 8.2 | medium | 0.9956 | 0.30215 | 0.4608 | Cr | 4 | 6 | -2 | 2.4 | 1.66 | 6.61551 | 1 | 0 | 5.2 | 24 | 25 | O | 0.0103 | 0.432848949
1499 | 40 | Surface complexation modeling of Cr(VI) adsorption at the goethite–water interface | Goethite | 63.53 | 62.86 | 0.5 | 8.2 | medium | 0.9956 | 0.30215 | 0.4608 | Cr | 4 | 6 | -2 | 2.4 | 1.66 | 6.7079 | 1 | 0 | 5.2 | 24 | 25 | O | 0.0103 | 0.362330649
1500 | 40 | Surface complexation modeling of Cr(VI) adsorption at the goethite–water interface | Goethite | 63.53 | 62.86 | 0.5 | 8.2 | medium | 0.9956 | 0.30215 | 0.4608 | Cr | 4 | 6 | -2 | 2.4 | 1.66 | 7.066 | 1 | 0 | 5.2 | 24 | 25 | O | 0.0103 | 0.2747894855
1501 | 40 | Surface complexation modeling of Cr(VI) adsorption at the goethite–water interface | Goethite | 63.53 | 62.86 | 0.5 | 8.2 | medium | 0.9956 | 0.30215 | 0.4608 | Cr | 4 | 6 | -2 | 2.4 | 1.66 | 7.2623 | 1 | 0 | 5.2 | 24 | 25 | O | 0.0103 | 0.1629284027
1502 | 40 | Surface complexation modeling of Cr(VI) adsorption at the goethite–water interface | Goethite | 63.53 | 62.86 | 0.5 | 8.2 | medium | 0.9956 | 0.30215 | 0.4608 | Cr | 4 | 6 | -2 | 2.4 | 1.66 | 7.9207 | 1 | 0 | 5.2 | 24 | 25 | O | 0.0103 | 0.11429047
1503 | 40 | Surface complexation modeling of Cr(VI) adsorption at the goethite–water interface | Goethite | 63.53 | 62.86 | 0.5 | 8.2 | medium | 0.9956 | 0.30215 | 0.4608 | Cr | 4 | 6 | -2 | 2.4 | 1.66 | 8.3135 | 1 | 0 | 5.2 | 24 | 25 | O | 0.0103 | 0.053498613
1504 | 40 | Surface complexation modeling of Cr(VI) adsorption at the goethite–water interface | Goethite | 63.53 | 62.86 | 0.5 | 8.2 | medium | 0.9956 | 0.30215 | 0.4608 | Cr | 4 | 6 | -2 | 2.4 | 1.66 | 8.8795 | 1 | 0 | 5.2 | 24 | 25 | O | 0.0103 | 0.0218854497
1505 | 40 | Surface complexation modeling of Cr(VI) adsorption at the goethite–water interface | Goethite | 63.53 | 62.86 | 0.5 | 8.2 | medium | 0.9956 | 0.30215 | 0.4608 | Cr | 4 | 6 | -2 | 2.4 | 1.66 | 9.17986 | 1 | 0 | 5.2 | 24 | 25 | O | 0.0103 | 0.0145902998
1506 | 40 | Surface complexation modeling of Cr(VI) adsorption at the goethite–water interface | Goethite | 63.53 | 62.86 | 0.5 | 8.2 | medium | 0.9956 | 0.30215 | 0.4608 | Cr | 4 | 6 | -2 | 2.4 | 1.66 | 9.8036 | 1 | 0 | 5.2 | 24 | 25 | O | 0.0103 | 0.00729515
1507 | 40 | Surface complexation modeling of Cr(VI) adsorption at the goethite–water interface | Goethite | 63.53 | 62.86 | 0.5 | 8.2 | medium | 0.9956 | 0.30215 | 0.4608 | Cr | 4 | 6 | -2 | 2.4 | 1.66 | 3.0231 | 1 | 0 | 5.2 | 24 | 25 | O | 0.0106 | 0.522826488
1508 | 40 | Surface complexation modeling of Cr(VI) adsorption at the goethite–water interface | Goethite | 63.53 | 62.86 | 0.5 | 8.2 | medium | 0.9956 | 0.30215 | 0.4608 | Cr | 4 | 6 | -2 | 2.4 | 1.66 | 3.53135 | 1 | 0 | 5.2 | 24 | 25 | O | 0.0106 | 0.413396063
1509 | 40 | Surface complexation modeling of Cr(VI) adsorption at the goethite–water interface | Goethite | 63.53 | 62.86 | 0.5 | 8.2 | medium | 0.9956 | 0.30215 | 0.4608 | Cr | 4 | 6 | -2 | 2.4 | 1.66 | 4.32838 | 1 | 0 | 5.2 | 24 | 25 | O | 0.0106 | 0.3039707204
1510 | 40 | Surface complexation modeling of Cr(VI) adsorption at the goethite–water interface | Goethite | 63.53 | 62.86 | 0.5 | 8.2 | medium | 0.9956 | 0.30215 | 0.4608 | Cr | 4 | 6 | -2 | 2.4 | 1.66 | 4.81353 | 1 | 0 | 5.2 | 24 | 25 | O | 0.0106 | 0.2845171
1511 | 40 | Surface complexation modeling of Cr(VI) adsorption at the goethite–water interface | Goethite | 63.53 | 62.86 | 0.5 | 8.2 | medium | 0.9956 | 0.30215 | 0.4608 | Cr | 4 | 6 | -2 | 2.4 | 1.66 | 5.69141 | 1 | 0 | 5.2 | 24 | 25 | O | 0.0106 | 0.2115637942
1512 | 40 | Surface complexation modeling of Cr(VI) adsorption at the goethite–water interface | Goethite | 63.53 | 62.86 | 0.5 | 8.2 | medium | 0.9956 | 0.30215 | 0.4608 | Cr | 4 | 6 | -2 | 2.4 | 1.66 | 6.3498 | 1 | 0 | 5.2 | 24 | 25 | O | 0.0106 | 0.1386103893
1513 | 40 | Surface complexation modeling of Cr(VI) adsorption at the goethite–water interface | Goethite | 63.53 | 62.86 | 0.5 | 8.2 | medium | 0.9956 | 0.30215 | 0.4608 | Cr | 4 | 6 | -2 | 2.4 | 1.66 | 6.83498 | 1 | 0 | 5.2 | 24 | 25 | O | 0.0106 | 0.1386103893
1514 | 40 | Surface complexation modeling of Cr(VI) adsorption at the goethite–water interface | Goethite | 63.53 | 62.86 | 0.5 | 8.2 | medium | 0.9956 | 0.30215 | 0.4608 | Cr | 4 | 6 | -2 | 2.4 | 1.66 | 7.3316 | 1 | 0 | 5.2 | 24 | 25 | O | 0.0106 | 0.06565774676
1515 | 40 | Surface complexation modeling of Cr(VI) adsorption at the goethite–water interface | Goethite | 63.53 | 62.86 | 0.5 | 8.2 | medium | 0.9956 | 0.30215 | 0.4608 | Cr | 4 | 6 | -2 | 2.4 | 1.66 | 7.71287 | 1 | 0 | 5.2 | 24 | 25 | O | 0.0106 | 0.0243173781
1516 | 40 | Surface complexation modeling of Cr(VI) adsorption at the goethite–water interface | Goethite | 63.53 | 62.86 | 0.5 | 8.2 | medium | 0.9956 | 0.30215 | 0.4608 | Cr | 4 | 6 | -2 | 2.4 | 1.66 | 8.11716 | 1 | 0 | 5.2 | 24 | 25 | O | 0.0106 | 0.0267493065
1517 | 40 | Surface complexation modeling of Cr(VI) adsorption at the goethite–water interface | Goethite | 63.53 | 62.86 | 0.5 | 8.2 | medium | 0.9956 | 0.30215 | 0.4608 | Cr | 4 | 6 | -2 | 2.4 | 1.66 | 8.66006 | 1 | 0 | 5.2 | 24 | 25 | O | 0.0106 | 0.060791857
1518 | 40 | Surface complexation modeling of Cr(VI) adsorption at the goethite–water interface | Goethite | 63.53 | 62.86 | 0.5 | 8.2 | medium | 0.9956 | 0.30215 | 0.4608 | Cr | 4 | 6 | -1 | 2.4 | 1.66 | 3.3465 | 1 | 0 | 5.2 | 24 | 25 | O | 0.0112 | 0.15806264
1519 | 40 | Surface complexation modeling of Cr(VI) adsorption at the goethite–water interface | Goethite | 63.53 | 62.86 | 0.5 | 8.2 | medium | 0.9956 | 0.30215 | 0.4608 | Cr | 4 | 6 | -1 | 2.4 | 1.66 | 3.86633 | 1 | 0 | 5.2 | 24 | 25 | O | 0.0112 | 0.1313152394
1520 | 40 | Surface complexation modeling of Cr(VI) adsorption at the goethite–water interface | Goethite | 63.53 | 62.86 | 0.5 | 8.2 | medium | 0.9956 | 0.30215 | 0.4608 | Cr | 4 | 6 | -1 | 2.4 | 1.66 | 4.2128 | 1 | 0 | 5.2 | 24 | 25 | O | 0.0112 | 0.11429047
1521 | 40 | Surface complexation modeling of Cr(VI) adsorption at the goethite–water interface | Goethite | 63.53 | 62.86 | 0.5 | 8.2 | medium | 0.9956 | 0.30215 | 0.4608 | Cr | 4 | 6 | -1 | 2.4 | 1.66 | 4.5594 | 1 | 0 | 5.2 | 24 | 25 | O | 0.0112 | 0.1191562327
1522 | 40 | Surface complexation modeling of Cr(VI) adsorption at the goethite–water interface | Goethite | 63.53 | 62.86 | 0.5 | 8.2 | medium | 0.9956 | 0.30215 | 0.4608 | Cr | 4 | 6 | -1 | 2.4 | 1.66 | 4.98679 | 1 | 0 | 5.2 | 24 | 25 | O | 0.0112 | 0.109424072
1523 | 40 | Surface complexation modeling of Cr(VI) adsorption at the goethite–water interface | Goethite | 63.53 | 62.86 | 0.5 | 8.2 | medium | 0.9956 | 0.30215 | 0.4608 | Cr | 4 | 6 | -1 | 2.4 | 1.66 | 5.8646 | 1 | 0 | 5.2 | 24 | 25 | O | 0.0112 | 0.080244743
1524 | 40 | Surface complexation modeling of Cr(VI) adsorption at the goethite–water interface | Goethite | 63.53 | 62.86 | 0.5 | 8.2 | medium | 0.9956 | 0.30215 | 0.4608 | Cr | 4 | 6 | -1 | 2.4 | 1.66 | 6.3382 | 1 | 0 | 5.2 | 24 | 25 | O | 0.0112 | 0.0607937629
1525 | 40 | Surface complexation modeling of Cr(VI) adsorption at the goethite–water interface | Goethite | 63.53 | 62.86 | 0.5 | 8.2 | medium | 0.9956 | 0.30215 | 0.4608 | Cr | 4 | 6 | -2 | 2.4 | 1.66 | 6.858 | 1 | 0 | 5.2 | 24 | 25 | O | 0.0112 | 0.0291812349
1526 | 40 | Surface complexation modeling of Cr(VI) adsorption at the goethite–water interface | Goethite | 63.53 | 62.86 | 0.5 | 8.2 | medium | 0.9956 | 0.30215 | 0.4608 | Cr | 4 | 6 | -2 | 2.4 | 1.66 | 7.2392 | 1 | 0 | 5.2 | 24 | 25 | O | 0.0112 | 0.014586488
1527 | 40 | Surface complexation modeling of Cr(VI) adsorption at the goethite–water interface | Goethite | 63.53 | 62.86 | 0.5 | 8.2 | medium | 0.9956 | 0.30215 | 0.4608 | Cr | 4 | 6 | -2 | 2.4 | 1.66 | 7.5396 | 1 | 0 | 5.2 | 24 | 25 | O | 0.0112 | 0.012153289
1528 | 41 | Comparison of adsorption characteristics of Se(IV) and Se(VI) onto hematite: effects of reaction time, initial concentration, pH, and ionic strength | Hematite | 7.5 | 69.94 | 0.667 | 7.8 | strong | 0.5034 | 0.5034 | 1.375 | Se | 4 | 6 | -2 | 2.48 | 2.55 | 5.5 | 0.8 | 0 | 3.948 | 0.12 | 25 | O | 0.01 | 0.1057152
1529 | 41 | Comparison of adsorption characteristics of Se(IV) and Se(VI) onto hematite: effects of reaction time, initial concentration, pH, and ionic strength | Hematite | 7.5 | 69.94 | 0.667 | 7.8 | strong | 0.5034 | 0.5034 | 1.375 | Se | 4 | 6 | -2 | 2.48 | 2.55 | 5.5 | 0.8 | 0 | 3.948 | 3 | 25 | O | 0.01 | 0.1210656
1530 | 41 | Comparison of adsorption characteristics of Se(IV) and Se(VI) onto hematite: effects of reaction time, initial concentration, pH, and ionic strength | Hematite | 7.5 | 69.94 | 0.667 | 7.8 | strong | 0.5034 | 0.5034 | 1.375 | Se | 4 | 6 | -2 | 2.48 | 2.55 | 5.5 | 0.8 | 0 | 3.948 | 5 | 25 | O | 0.01 | 0.1389696
1531 | 41 | Comparison of adsorption characteristics of Se(IV) and Se(VI) onto hematite: effects of reaction time, initial concentration, pH, and ionic strength | Hematite | 7.5 | 69.94 | 0.667 | 7.8 | strong | 0.5034 | 0.5034 | 1.375 | Se | 4 | 6 | -2 | 2.48 | 2.55 | 5.5 | 0.8 | 0 | 3.948 | 24 | 25 | O | 0.01 | 0.1560192
1532 | 41 | Comparison of adsorption characteristics of Se(IV) and Se(VI) onto hematite: effects of reaction time, initial concentration, pH, and ionic strength | Hematite | 7.5 | 69.94 | 0.667 | 7.8 | strong | 0.5034 | 0.5034 | 1.375 | Se | 4 | 6 | -2 | 2.48 | 2.55 | 5.5 | 0.8 | 0 | 3.948 | 48 | 25 | O | 0.01 | 0.14664
1533 | 41 | Comparison of adsorption characteristics of Se(IV) and Se(VI) onto hematite: effects of reaction time, initial concentration, pH, and ionic strength | Hematite | 7.5 | 69.94 | 0.667 | 7.8 | strong | 0.5034 | 0.5034 | 1.375 | Se | 3 | 4 | -1 | 2.41 | 2.55 | 5.5 | 0.8 | 0 | 3.948 | 0.06 | 25 | O | 0.01 | 0.2446848
1534 | 41 | Comparison of adsorption characteristics of Se(IV) and Se(VI) onto hematite: effects of reaction time, initial concentration, pH, and ionic strength | Hematite | 7.5 | 69.94 | 0.667 | 7.8 | strong | 0.5034 | 0.5034 | 1.375 | Se | 3 | 4 | -1 | 2.41 | 2.55 | 5.5 | 0.8 | 0 | 3.948 | 0.18 | 25 | O | 0.01 | 0.275381856
1535 | 41 | Comparison of adsorption characteristics of Se(IV) and Se(VI) onto hematite: effects of reaction time, initial concentration, pH, and ionic strength | Hematite | 7.5 | 69.94 | 0.667 | 7.8 | strong | 0.5034 | 0.5034 | 1.375 | Se | 3 | 4 | -1 | 2.41 | 2.55 | 5.5 | 0.8 | 0 | 3.948 | 0.42 | 25 | O | 0.01 | 0.3094848
1536 | 41 | Comparison of adsorption characteristics of Se(IV) and Se(VI) onto hematite: effects of reaction time, initial concentration, pH, and ionic strength | Hematite | 7.5 | 69.94 | 0.667 | 7.8 | strong | 0.5034 | 0.5034 | 1.375 | Se | 3 | 4 | -1 | 2.41 | 2.55 | 5.5 | 0.8 | 0 | 3.948 | 1 | 25 | O | 0.01 | 0.33079872
1537 | 41 | Comparison of adsorption characteristics of Se(IV) and Se(VI) onto hematite: effects of reaction time, initial concentration, pH, and ionic strength | Hematite | 7.5 | 69.94 | 0.667 | 7.8 | strong | 0.5034 | 0.5034 | 1.375 | Se | 3 | 4 | -1 | 2.41 | 2.55 | 5.5 | 0.8 | 0 | 3.948 | 3 | 25 | O | 0.01 | 0.35126016
1538 | 41 | Comparison of adsorption characteristics of Se(IV) and Se(VI) onto hematite: effects of reaction time, initial concentration, pH, and ionic strength | Hematite | 7.5 | 69.94 | 0.667 | 7.8 | strong | 0.5034 | 0.5034 | 1.375 | Se | 3 | 4 | -1 | 2.41 | 2.55 | 5.5 | 0.8 | 0 | 3.948 | 5 | 25 | O | 0.01 | 0.37172256
1539 | 41 | Comparison of adsorption characteristics of Se(IV) and Se(VI) onto hematite: effects of reaction time, initial concentration, pH, and ionic strength | Hematite | 7.5 | 69.94 | 0.667 | 7.8 | strong | 0.5034 | 0.5034 | 1.375 | Se | 3 | 4 | -1 | 2.41 | 2.55 | 5.5 | 0.8 | 0 | 3.948 | 10 | 25 | O | 0.01 | 0.37513248
1540 | 41 | Comparison of adsorption characteristics of Se(IV) and Se(VI) onto hematite: effects of reaction time, initial concentration, pH, and ionic strength | Hematite | 7.5 | 69.94 | 0.667 | 7.8 | strong | 0.5034 | 0.5034 | 1.375 | Se | 3 | 4 | -1 | 2.41 | 2.55 | 5.5 | 0.8 | 0 | 3.948 | 24 | 25 | O | 0.01 | 0.378543456
1541 | 41 | Comparison of adsorption characteristics of Se(IV) and Se(VI) onto hematite: effects of reaction time, initial concentration, pH, and ionic strength | Hematite | 7.5 | 69.94 | 0.667 | 7.8 | strong | 0.5034 | 0.5034 | 1.375 | Se | 3 | 4 | -1 | 2.41 | 2.55 | 5.5 | 0.8 | 0 | 3.948 | 48 | 25 | O | 0.01 | 0.39388896
1542 | 41 | Comparison of adsorption characteristics of Se(IV) and Se(VI) onto hematite: effects of reaction time, initial concentration, pH, and ionic strength | Hematite | 7.5 | 69.94 | 0.667 | 7.8 | strong | 0.5034 | 0.5034 | 1.375 | Se | 4 | 6 | -2 | 2.48 | 2.55 | 5.5 | 0.8 | 0 | 2.342336 | 24 | 25 | O | 0.01 | 0.07656741
1543 | 41 | Comparison of adsorption characteristics of Se(IV) and Se(VI) onto hematite: effects of reaction time, initial concentration, pH, and ionic strength | Hematite | 7.5 | 69.94 | 0.667 | 7.8 | strong | 0.5034 | 0.5034 | 1.375 | Se | 4 | 6 | -2 | 2.48 | 2.55 | 5.5 | 0.8 | 0 | 7.462326 | 24 | 25 | O | 0.01 | 0.03899874
1544 | 41 | Comparison of adsorption characteristics of Se(IV) and Se(VI) onto hematite: effects of reaction time, initial concentration, pH, and ionic strength | Hematite | 7.5 | 69.94 | 0.667 | 7.8 | strong | 0.5034 | 0.5034 | 1.375 | Se | 4 | 6 | -2 | 2.48 | 2.55 | 5.5 | 0.8 | 0 | 30.15915 | 24 | 25 | O | 0.01 | 0.01267903
1545 | 41 | Comparison of adsorption characteristics of Se(IV) and Se(VI) onto hematite: effects of reaction time, initial concentration, pH, and ionic strength | Hematite | 7.5 | 69.94 | 0.667 | 7.8 | strong | 0.5034 | 0.5034 | 1.375 | Se | 4 | 6 | -2 | 2.48 | 2.55 | 5.5 | 0.8 | 0 | 40.50775 | 24 | 25 | O | 0.01 | 0.01211284
1546 | 41 | Comparison of adsorption characteristics of Se(IV) and Se(VI) onto hematite: effects of reaction time, initial concentration, pH, and ionic strength | Hematite | 7.5 | 69.94 | 0.667 | 7.8 | strong | 0.5034 | 0.5034 | 1.375 | Se | 4 | 6 | -2 | 2.48 | 2.55 | 5.5 | 0.8 | 0 | 87.39835 | 24 | 25 | O | 0.01 | 0.006001362
1547 | 41 | Comparison of adsorption characteristics of Se(IV) and Se(VI) onto hematite: effects of reaction time, initial concentration, pH, and ionic strength | Hematite | 7.5 | 69.94 | 0.667 | 7.8 | strong | 0.5034 | 0.5034 | 1.375 | Se | 4 | 6 | -2 | 2.48 | 2.55 | 5.5 | 0.8 | 0 | 152.0851 | 24 | 25 | O | 0.01 | 0.003448838
1548 | 41 | Comparison of adsorption characteristics of Se(IV) and Se(VI) onto hematite: effects of reaction time, initial concentration, pH, and ionic strength | Hematite | 7.5 | 69.94 | 0.667 | 7.8 | strong | 0.5034 | 0.5034 | 1.375 | Se | 3 | 4 | -1 | 2.41 | 2.55 | 5.5 | 0.8 | 0 | 0.384645744 | 24 | 25 | O | 0.01 | 0.8884838
1549 | 41 | Comparison of adsorption characteristics of Se(IV) and Se(VI) onto hematite: effects of reaction time, initial concentration, pH, and ionic strength | Hematite | 7.5 | 69.94 | 0.667 | 7.8 | strong | 0.5034 | 0.5034 | 1.375 | Se | 3 | 4 | -1 | 2.41 | 2.55 | 5.5 | 0.8 | 0 | 0.940745232 | 24 | 25 | O | 0.01 | 0.8884927
1550 | 41 | Comparison of adsorption characteristics of Se(IV) and Se(VI) onto hematite: effects of reaction time, initial concentration, pH, and ionic strength | Hematite | 7.5 | 69.94 | 0.667 | 7.8 | strong | 0.5034 | 0.5034 | 1.375 | Se | 3 | 4 | -1 | 2.41 | 2.55 | 5.5 | 0.8 | 0 | 4.272925 | 24 | 25 | O | 0.01 | 0.3445033
1551 | 41 | Comparison of adsorption characteristics of Se(IV) and Se(VI) onto hematite: effects of reaction time, initial concentration, pH, and ionic strength | Hematite | 7.5 | 69.94 | 0.667 | 7.8 | strong | 0.5034 | 0.5034 | 1.375 | Se | 3 | 4 | -1 | 2.41 | 2.55 | 5.5 | 0.8 | 0 | 16.2292 | 24 | 25 | O | 0.01 | 0.09424779
1552 | 41 | Comparison of adsorption characteristics of Se(IV) and Se(VI) onto hematite: effects of reaction time, initial concentration, pH, and ionic strength | Hematite | 7.5 | 69.94 | 0.667 | 7.8 | strong | 0.5034 | 0.5034 | 1.375 | Se | 3 | 4 | -1 | 2.41 | 2.55 | 5.5 | 0.8 | 0 | 27.69084 | 24 | 25 | O | 0.01 | 0.05670372
1553 | 41 | Comparison of adsorption characteristics of Se(IV) and Se(VI) onto hematite: effects of reaction time, initial concentration, pH, and ionic strength | Hematite | 7.5 | 69.94 | 0.667 | 7.8 | strong | 0.5034 | 0.5034 | 1.375 | Se | 3 | 4 | -1 | 2.41 | 2.55 | 4.80539 | 0.8 | 0 | 3.948 | 24 | 25 | O | 0.01 | 0.3913056
1554 | 41 | Comparison of adsorption characteristics of Se(IV) and Se(VI) onto hematite: effects of reaction time, initial concentration, pH, and ionic strength | Hematite | 7.5 | 69.94 | 0.667 | 7.8 | strong | 0.5034 | 0.5034 | 1.375 | Se | 3 | 4 | -1 | 2.41 | 2.55 | 5.415 | 0.8 | 0 | 3.948 | 24 | 25 | O | 0.01 | 0.36875136
1555 | 41 | Comparison of adsorption characteristics of Se(IV) and Se(VI) onto hematite: effects of reaction time, initial concentration, pH, and ionic strength | Hematite | 7.5 | 69.94 | 0.667 | 7.8 | strong | 0.5034 | 0.5034 | 1.375 | Se | 3 | 4 | -1 | 2.41 | 2.55 | 6.5404 | 0.8 | 0 | 3.948 | 24 | 25 | O | 0.01 | 0.3438528
1556 | 41 | Comparison of adsorption characteristics of Se(IV) and Se(VI) onto hematite: effects of reaction time, initial concentration, pH, and ionic strength | Hematite | 7.5 | 69.94 | 0.667 | 7.8 | strong | 0.5034 | 0.5034 | 1.375 | Se | 3 | 4 | -1 | 2.41 | 2.55 | 7.49 | 0.8 | 0 | 3.948 | 24 | 25 | O | 0.01 | 0.27617472
1557 | 41 | Comparison of adsorption characteristics of Se(IV) and Se(VI) onto hematite: effects of reaction time, initial concentration, pH, and ionic strength | Hematite | 7.5 | 69.94 | 0.667 | 7.8 | strong | 0.5034 | 0.5034 | 1.375 | Se | 3 | 4 | -1 | 2.41 | 2.55 | 8.4513 | 0.8 | 0 | 3.948 | 24 | 25 | O | 0.01 | 0.14547744
1558 | 41 | Comparison of adsorption characteristics of Se(IV) and Se(VI) onto hematite: effects of reaction time, initial concentration, pH, and ionic strength | Hematite | 7.5 | 69.94 | 0.667 | 7.8 | strong | 0.5034 | 0.5034 | 1.375 | Se | 3 | 4 | -1 | 2.41 | 2.55 | 9.4595 | 0.8 | 0 | 3.948 | 24 | 25 | O | 0.01 | 0.063792
1559 | 41 | Comparison of adsorption characteristics of Se(IV) and Se(VI) onto hematite: effects of reaction time, initial concentration, pH, and ionic strength | Hematite | 7.5 | 69.94 | 0.667 | 7.8 | strong | 0.5034 | 0.5034 | 1.375 | Se | 3 | 4 | -1 | 2.41 | 2.55 | 10.6553 | 0.8 | 0 | 3.948 | 24 | 25 | O | 0.01 | 0.05212224
1560 | 41 | Comparison of adsorption characteristics of Se(IV) and Se(VI) onto hematite: effects of reaction time, initial concentration, pH, and ionic strength | Hematite | 7.5 | 69.94 | 0.667 | 7.8 | strong | 0.5034 | 0.5034 | 1.375 | Se | 3 | 4 | -1 | 2.41 | 2.55 | 11.546 | 0.8 | 0 | 3.948 | 24 | 25 | O | 0.01 | 0.018670944
1561 | 41 | Comparison of adsorption characteristics of Se(IV) and Se(VI) onto hematite: effects of reaction time, initial concentration, pH, and ionic strength | Hematite | 7.5 | 69.94 | 0.667 | 7.8 | strong | 0.5034 | 0.5034 | 1.375 | Se | 3 | 4 | -1 | 2.41 | 2.55 | 4.45369 | 0.8 | 0 | 3.948 | 24 | 25 | O | 0 | 0.34074528
1562 | 41 | Comparison of adsorption characteristics of Se(IV) and Se(VI) onto hematite: effects of reaction time, initial concentration, pH, and ionic strength | Hematite | 7.5 | 69.94 | 0.667 | 7.8 | strong | 0.5034 | 0.5034 | 1.375 | Se | 3 | 4 | -1 | 2.41 | 2.55 | 5.53223 | 0.8 | 0 | 3.948 | 24 | 25 | O | 0 | 0.295623936
1563 | 41 | Comparison of adsorption characteristics of Se(IV) and Se(VI) onto hematite: effects of reaction time, initial concentration, pH, and ionic strength | Hematite | 7.5 | 69.94 | 0.667 | 7.8 | strong | 0.5034 | 0.5034 | 1.375 | Se | 3 | 4 | -1 | 2.41 | 2.55 | 6.5521 | 0.8 | 0 | 3.948 | 24 | 25 | O | 0 | 0.30495936
1564 | 41 | Comparison of adsorption characteristics of Se(IV) and Se(VI) onto hematite: effects of reaction time, initial concentration, pH, and ionic strength | Hematite | 7.5 | 69.94 | 0.667 | 7.8 | strong | 0.5034 | 0.5034 | 1.375 | Se | 3 | 4 | -1 | 2.41 | 2.55 | 7.60726 | 0.8 | 0 | 3.948 | 24 | 25 | O | 0 | 0.241944
1565 | 41 | Comparison of adsorption characteristics of Se(IV) and Se(VI) onto hematite: effects of reaction time, initial concentration, pH, and ionic strength | Hematite | 7.5 | 69.94 | 0.667 | 7.8 | strong | 0.5034 | 0.5034 | 1.375 | Se | 3 | 4 | -1 | 2.41 | 2.55 | 8.3575 | 0.8 | 0 | 3.948 | 24 | 25 | O | 0 | 0.13069632
1566 | 41 | Comparison of adsorption characteristics of Se(IV) and Se(VI) onto hematite: effects of reaction time, initial concentration, pH, and ionic strength | Hematite | 7.5 | 69.94 | 0.667 | 7.8 | strong | 0.5034 | 0.5034 | 1.375 | Se | 3 | 4 | -1 | 2.41 | 2.55 | 9.64712 | 0.8 | 0 | 3.948 | 24 | 25 | O | 0 | 0.094910784
1567 | 41 | Comparison of adsorption characteristics of Se(IV) and Se(VI) onto hematite: effects of reaction time, initial concentration, pH, and ionic strength | Hematite | 7.5 | 69.94 | 0.667 | 7.8 | strong | 0.5034 | 0.5034 | 1.375 | Se | 3 | 4 | -1 | 2.41 | 2.55 | 10.4677 | 0.8 | 0 | 3.948 | 24 | 25 | O | 0 | 0.02022624
1568 | 41 | Comparison of adsorption characteristics of Se(IV) and Se(VI) onto hematite: effects of reaction time, initial concentration, pH, and ionic strength | Hematite | 7.5 | 69.94 | 0.667 | 7.8 | strong | 0.5034 | 0.5034 | 1.375 | Se | 3 | 4 | -1 | 2.41 | 2.55 | 11.558 | 0.8 | 0 | 3.948 | 24 | 25 | O | 0 | 0.01555872
1569 | 41 | Comparison of adsorption characteristics of Se(IV) and Se(VI) onto hematite: effects of reaction time, initial concentration, pH, and ionic strength | Hematite | 7.5 | 69.94 | 0.667 | 7.8 | strong | 0.5034 | 0.5034 | 1.375 | Se | 4 | 6 | -2 | 2.48 | 2.55 | 4.1957 | 0.8 | 0 | 3.948 | 24 | 25 | O | 0.01 | 0.1882656
1570 | 41 | Comparison of adsorption characteristics of Se(IV) and Se(VI) onto hematite: effects of reaction time, initial concentration, pH, and ionic strength | Hematite | 7.5 | 69.94 | 0.667 | 7.8 | strong | 0.5034 | 0.5034 | 1.375 | Se | 4 | 6 | -2 | 2.48 | 2.55 | 5.3212 | 0.8 | 0 | 3.948 | 24 | 25 | O | 0.01 | 0.14469984
1571 | 41 | Comparison of adsorption characteristics of Se(IV) and Se(VI) onto hematite: effects of reaction time, initial concentration, pH, and ionic strength | Hematite | 7.5 | 69.94 | 0.667 | 7.8 | strong | 0.5034 | 0.5034 | 1.375 | Se | 4 | 6 | -2 | 2.48 | 2.55 | 6.2708 | 0.8 | 0 | 3.948 | 24 | 25 | O | 0.01 | 0.08868672
1572 | 41 | Comparison of adsorption characteristics of Se(IV) and Se(VI) onto hematite: effects of reaction time, initial concentration, pH, and ionic strength | Hematite | 7.5 | 69.94 | 0.667 | 7.8 | strong | 0.5034 | 0.5034 | 1.375 | Se | 4 | 6 | -2 | 2.48 | 2.55 | 7.49003 | 0.8 | 0 | 3.948 | 24 | 25 | O | 0.01 | 0.032674176
1573 | 41 | Comparison of adsorption characteristics of Se(IV) and Se(VI) onto hematite: effects of reaction time, initial concentration, pH, and ionic strength | Hematite | 7.5 | 69.94 | 0.667 | 7.8 | strong | 0.5034 | 0.5034 | 1.375 | Se | 4 | 6 | -2 | 2.48 | 2.55 | 8.34583 | 0.8 | 0 | 3.948 | 24 | 25 | O | 0.01 | 0.01633632
1574 | 41 | Comparison of adsorption characteristics of Se(IV) and Se(VI) onto hematite: effects of reaction time, initial concentration, pH, and ionic strength | Hematite | 7.5 | 69.94 | 0.667 | 7.8 | strong | 0.5034 | 0.5034 | 1.375 | Se | 4 | 6 | -2 | 2.48 | 2.55 | 4.58264 | 0.8 | 0 | 3.948 | 24 | 25 | O | 0 | 0.22638528
1575 | 41 | Comparison of adsorption characteristics of Se(IV) and Se(VI) onto hematite: effects of reaction time, initial concentration, pH, and ionic strength | Hematite | 7.5 | 69.94 | 0.667 | 7.8 | strong | 0.5034 | 0.5034 | 1.375 | Se | 4 | 6 | -2 | 2.48 | 2.55 | 5.33294 | 0.8 | 0 | 3.948 | 24 | 25 | O | 0 | 0.18204192
1576 | 41 | Comparison of adsorption characteristics of Se(IV) and Se(VI) onto hematite: effects of reaction time, initial concentration, pH, and ionic strength | Hematite | 7.5 | 69.94 | 0.667 | 7.8 | strong | 0.5034 | 0.5034 | 1.375 | Se | 4 | 6 | -2 | 2.48 | 2.55 | 6.29425 | 0.8 | 0 | 3.948 | 24 | 25 | O | 0 | 0.14392128
1577 | 41 | Comparison of adsorption characteristics of Se(IV) and Se(VI) onto hematite: effects of reaction time, initial concentration, pH, and ionic strength | Hematite | 7.5 | 69.94 | 0.667 | 7.8 | strong | 0.5034 | 0.5034 | 1.375 | Se | 4 | 6 | -2 | 2.48 | 2.55 | 7.45486 | 0.8 | 0 | 3.948 | 24 | 25 | O | 0 | 0.02878368
1578 | 41 | Comparison of adsorption characteristics of Se(IV) and Se(VI) onto hematite: effects of reaction time, initial concentration, pH, and ionic strength | Hematite | 7.5 | 69.94 | 0.667 | 7.8 | strong | 0.5034 | 0.5034 | 1.375 | Se | 4 | 6 | -2 | 2.48 | 2.55 | 8.59202 | 0.8 | 0 | 3.948 | 24 | 25 | O | 0 | 0.00700128
1579 | 41 | Comparison of adsorption characteristics of Se(IV) and Se(VI) onto hematite: effects of reaction time, initial concentration, pH, and ionic strength | Hematite | 7.5 | 69.94 | 0.667 | 7.8 | strong | 0.5034 | 0.5034 | 1.375 | Se | 4 | 6 | -2 | 2.48 | 2.55 | 9.2837 | 0.8 | 0 | 3.948 | 24 | 25 | O | 0 | 0.006223584
1580 | 42 | FLOTATION REMOVAL OF As(V) ONTO GOETHITE | Goethite | 132 | 62.86 | 0.5 | 7.55 | medium | 0.9956 | 0.30215 | 0.4608 | As | 4 | 5 | -2 | 2.48 | 2.18 | 8.32 | 2 | 0 | 10 | 0.17 | 25 | O | 0 | 0.7074
1581 | 42 | FLOTATION REMOVAL OF As(V) ONTO GOETHITE | Goethite | 132 | 62.86 | 0.5 | 7.55 | medium | 0.9956 | 0.30215 | 0.4608 | As | 4 | 5 | -2 | 2.48 | 2.18 | 10.38 | 2 | 0 | 10 | 0.17 | 25 | O | 0 | 0.2854
1582 | 42 | FLOTATION REMOVAL OF As(V) ONTO GOETHITE | Goethite | 132 | 62.86 | 0.5 | 7.55 | medium | 0.9956 | 0.30215 | 0.4608 | As | 4 | 5 | -2 | 2.48 | 2.18 | 12.48 | 2 | 0 | 10 | 0.17 | 25 | O | 0 | 0.0767
1583 | 42 | FLOTATION REMOVAL OF As(V) ONTO GOETHITE | Goethite | 132 | 62.86 | 0.5 | 7.55 | medium | 0.9956 | 0.30215 | 0.4608 | As | 4 | 5 | -2 | 2.48 | 2.18 | 8.32 | 2 | 0 | 10 | 0.5 | 25 | O | 0 | 0.9552
1584 | 42 | FLOTATION REMOVAL OF As(V) ONTO GOETHITE | Goethite | 132 | 62.86 | 0.5 | 7.55 | medium | 0.9956 | 0.30215 | 0.4608 | As | 4 | 5 | -2 | 2.48 | 2.18 | 10.39 | 2 | 0 | 10 | 0.5 | 25 | O | 0 | 0.4535
1585 | 42 | FLOTATION REMOVAL OF As(V) ONTO GOETHITE | Goethite | 132 | 62.86 | 0.5 | 7.55 | medium | 0.9956 | 0.30215 | 0.4608 | As | 4 | 5 | -2 | 2.48 | 2.18 | 12.46 | 2 | 0 | 10 | 0.5 | 25 | O | 0 | 0.1652
1586 | 42 | FLOTATION REMOVAL OF As(V) ONTO GOETHITE | Goethite | 132 | 62.86 | 0.5 | 7.55 | medium | 0.9956 | 0.30215 | 0.4608 | As | 4 | 5 | -2 | 2.48 | 2.18 | 8.32 | 2 | 0 | 10 | 1 | 25 | O | 0 | 0.9827
1587 | 42 | FLOTATION REMOVAL OF As(V) ONTO GOETHITE | Goethite | 132 | 62.86 | 0.5 | 7.55 | medium | 0.9956 | 0.30215 | 0.4608 | As | 4 | 5 | -2 | 2.48 | 2.18 | 10.39 | 2 | 0 | 10 | 1 | 25 | O | 0 | 0.4319
1588 | 42 | FLOTATION REMOVAL OF As(V) ONTO GOETHITE | Goethite | 132 | 62.86 | 0.5 | 7.55 | medium | 0.9956 | 0.30215 | 0.4608 | As | 4 | 5 | -2 | 2.48 | 2.18 | 12.48 | 2 | 0 | 10 | 1 | 25 | O | 0 | 0.1731
1589 | 42 | FLOTATION REMOVAL OF As(V) ONTO GOETHITE | Goethite | 132 | 62.86 | 0.5 | 7.55 | medium | 0.9956 | 0.30215 | 0.4608 | As | 4 | 5 | -1 | 2.48 | 2.18 | 3 | 0.5 | 0 | 10 | 0.34 | 25 | O | 0 | 0.9994
1590 | 42 | FLOTATION REMOVAL OF As(V) ONTO GOETHITE | Goethite | 132 | 62.86 | 0.5 | 7.55 | medium | 0.9956 | 0.30215 | 0.4608 | As | 4 | 5 | -1 | 2.48 | 2.18 | 4 | 0.5 | 0 | 10 | 0.34 | 25 | O | 0 | 0.8738
1591 | 42 | FLOTATION REMOVAL OF As(V) ONTO GOETHITE | Goethite | 132 | 62.86 | 0.5 | 7.55 | medium | 0.9956 | 0.30215 | 0.4608 | As | 4 | 5 | -1 | 2.48 | 2.18 | 5 | 0.5 | 0 | 10 | 0.34 | 25 | O | 0 | 0.607
1592 | 42 | FLOTATION REMOVAL OF As(V) ONTO GOETHITE | Goethite | 132 | 62.86 | 0.5 | 7.55 | medium | 0.9956 | 0.30215 | 0.4608 | As | 4 | 5 | -1 | 2.48 | 2.18 | 6 | 0.5 | 0 | 10 | 0.34 | 25 | O | 0 | 0.5242
1593 | 42 | FLOTATION REMOVAL OF As(V) ONTO GOETHITE | Goethite | 132 | 62.86 | 0.5 | 7.55 | medium | 0.9956 | 0.30215 | 0.4608 | As | 4 | 5 | -2 | 2.48 | 2.18 | 7 | 0.5 | 0 | 10 | 0.34 | 25 | O | 0 | 0.4384
1594 | 42 | FLOTATION REMOVAL OF As(V) ONTO GOETHITE | Goethite | 132 | 62.86 | 0.5 | 7.55 | medium | 0.9956 | 0.30215 | 0.4608 | As | 4 | 5 | -2 | 2.48 | 2.18 | 8 | 0.5 | 0 | 10 | 0.34 | 25 | O | 0 | 0.437
1595 | 42 | FLOTATION REMOVAL OF As(V) ONTO GOETHITE | Goethite | 132 | 62.86 | 0.5 | 7.55 | medium | 0.9956 | 0.30215 | 0.4608 | As | 4 | 5 | -2 | 2.48 | 2.18 | 9 | 0.5 | 0 | 10 | 0.34 | 25 | O | 0 | 0.3363
1596 | 42 | FLOTATION REMOVAL OF As(V) ONTO GOETHITE | Goethite | 132 | 62.86 | 0.5 | 7.55 | medium | 0.9956 | 0.30215 | 0.4608 | As | 4 | 5 | -2 | 2.48 | 2.18 | 10 | 0.5 | 0 | 10 | 0.34 | 25 | O | 0 | 0.2157
1597 | 42 | FLOTATION REMOVAL OF As(V) ONTO GOETHITE | Goethite | 132 | 62.86 | 0.5 | 7.55 | medium | 0.9956 | 0.30215 | 0.4608 | As | 4 | 5 | -2 | 2.48 | 2.18 | 11 | 0.5 | 0 | 10 | 0.34 | 25 | O | 0 | 0.1725
1598 | 42 | FLOTATION REMOVAL OF As(V) ONTO GOETHITE | Goethite | 132 | 62.86 | 0.5 | 7.55 | medium | 0.9956 | 0.30215 | 0.4608 | As | 4 | 5 | -2 | 2.48 | 2.18 | 12 | 0.5 | 0 | 10 | 0.34 | 25 | O | 0 | 0.0758
1599 | 42 | FLOTATION REMOVAL OF As(V) ONTO GOETHITE | Goethite | 132 | 62.86 | 0.5 | 7.55 | medium | 0.9956 | 0.30215 | 0.4608 | As | 4 | 5 | -1 | 2.48 | 2.18 | 4 | 1 | 0 | 10 | 0.34 | 25 | O | 0 | 0.999
1600 | 42 | FLOTATION REMOVAL OF As(V) ONTO GOETHITE | Goethite | 132 | 62.86 | 0.5 | 7.55 | medium | 0.9956 | 0.30215 | 0.4608 | As | 4 | 5 | -1 | 2.48 | 2.18 | 6 | 1 | 0 | 10 | 0.34 | 25 | O | 0 | 0.9964
1601 | 42 | FLOTATION REMOVAL OF As(V) ONTO GOETHITE | Goethite | 132 | 62.86 | 0.5 | 7.55 | medium | 0.9956 | 0.30215 | 0.4608 | As | 4 | 5 | -2 | 2.48 | 2.18 | 8 | 1 | 0 | 10 | 0.34 | 25 | O | 0 | 0.6816
1602 | 42 | FLOTATION REMOVAL OF As(V) ONTO GOETHITE | Goethite | 132 | 62.86 | 0.5 | 7.55 | medium | 0.9956 | 0.30215 | 0.4608 | As | 4 | 5 | -2 | 2.48 | 2.18 | 10 | 1 | 0 | 10 | 0.34 | 25 | O | 0 | 0.1988
1603 | 42 | FLOTATION REMOVAL OF As(V) ONTO GOETHITE | Goethite | 132 | 62.86 | 0.5 | 7.55 | medium | 0.9956 | 0.30215 | 0.4608 | As | 4 | 5 | -2 | 2.48 | 2.18 | 12 | 1 | 0 | 10 | 0.34 | 25 | O | 0 | 0.2538
1604 | 42 | FLOTATION REMOVAL OF As(V) ONTO GOETHITE | Goethite | 132 | 62.86 | 0.5 | 7.55 | medium | 0.9956 | 0.30215 | 0.4608 | As | 3 | 3 | 0 | 2.36 | 2.18 | 2 | 1 | 0 | 10 | 0.5 | 25 | O | 0 | 0.9491
1605 | 42 | FLOTATION REMOVAL OF As(V) ONTO GOETHITE | Goethite | 132 | 62.86 | 0.5 | 7.55 | medium | 0.9956 | 0.30215 | 0.4608 | As | 3 | 3 | 0 | 2.36 | 2.18 | 3 | 1 | 0 | 10 | 0.5 | 25 | O | 0 | 0.9596
1606 | 42 | FLOTATION REMOVAL OF As(V) ONTO GOETHITE | Goethite | 132 | 62.86 | 0.5 | 7.55 | medium | 0.9956 | 0.30215 | 0.4608 | As | 3 | 3 | 0 | 2.36 | 2.18 | 4 | 1 | 0 | 10 | 0.5 | 25 | O | 0 | 0.9591
1607 | 42 | FLOTATION REMOVAL OF As(V) ONTO GOETHITE | Goethite | 132 | 62.86 | 0.5 | 7.55 | medium | 0.9956 | 0.30215 | 0.4608 | As | 3 | 3 | 0 | 2.36 | 2.18 | 5 | 1 | 0 | 10 | 0.5 | 25 | O | 0 | 0.9808
1608 | 42 | FLOTATION REMOVAL OF As(V) ONTO GOETHITE | Goethite | 132 | 62.86 | 0.5 | 7.55 | medium | 0.9956 | 0.30215 | 0.4608 | As | 3 | 3 | 0 | 2.36 | 2.18 | 6 | 1 | 0 | 10 | 0.5 | 25 | O | 0 | 0.9824
1609 | 42 | FLOTATION REMOVAL OF As(V) ONTO GOETHITE | Goethite | 132 | 62.86 | 0.5 | 7.55 | medium | 0.9956 | 0.30215 | 0.4608 | As | 3 | 3 | 0 | 2.36 | 2.18 | 7 | 1 | 0 | 10 | 0.5 | 25 | O | 0 | 0.9707
1610 | 42 | FLOTATION REMOVAL OF As(V) ONTO GOETHITE | Goethite | 132 | 62.86 | 0.5 | 7.55 | medium | 0.9956 | 0.30215 | 0.4608 | As | 3 | 3 | 0 | 2.36 | 2.18 | 8 | 1 | 0 | 10 | 0.5 | 25 | O | 0 | 0.9773
1611 | 42 | FLOTATION REMOVAL OF As(V) ONTO GOETHITE | Goethite | 132 | 62.86 | 0.5 | 7.55 | medium | 0.9956 | 0.30215 | 0.4608 | As | 3 | 3 | 0 | 2.36 | 2.18 | 9 | 1 | 0 | 10 | 0.5 | 25 | O | 0 | 0.993
1612 | 42 | FLOTATION REMOVAL OF As(V) ONTO GOETHITE | Goethite | 132 | 62.86 | 0.5 | 7.55 | medium | 0.9956 | 0.30215 | 0.4608 | As | 3 | 3 | -1 | 2.36 | 2.18 | 10 | 1 | 0 | 10 | 0.5 | 25 | O | 0 | 0.941
1613 | 42 | FLOTATION REMOVAL OF As(V) ONTO GOETHITE | Goethite | 132 | 62.86 | 0.5 | 7.55 | medium | 0.9956 | 0.30215 | 0.4608 | As | 3 | 3 | -1 | 2.36 | 2.18 | 11 | 1 | 0 | 10 | 0.5 | 25 | O | 0 | 0.7266
1614 | 42 | FLOTATION REMOVAL OF As(V) ONTO GOETHITE | Goethite | 132 | 62.86 | 0.5 | 7.55 | medium | 0.9956 | 0.30215 | 0.4608 | As | 3 | 3 | -1 | 2.36 | 2.18 | 12 | 1 | 0 | 10 | 0.5 | 25 | O | 0 | 0.5454
1615 | 42 | FLOTATION REMOVAL OF As(V) ONTO GOETHITE | Goethite | 132 | 62.86 | 0.5 | 7.55 | medium | 0.9956 | 0.30215 | 0.4608 | As | 3 | 3 | 0 | 2.36 | 2.18 | 4 | 0.5 | 0 | 10 | 0.5 | 25 | O | 0 | 0.8602
1616 | 42 | FLOTATION REMOVAL OF As(V) ONTO GOETHITE | Goethite | 132 | 62.86 | 0.5 | 7.55 | medium | 0.9956 | 0.30215 | 0.4608 | As | 3 | 3 | 0 | 2.36 | 2.18 | 6 | 0.5 | 0 | 10 | 0.5 | 25 | O | 0 | 0.8784
1617 | 42 | FLOTATION REMOVAL OF As(V) ONTO GOETHITE | Goethite | 132 | 62.86 | 0.5 | 7.55 | medium | 0.9956 | 0.30215 | 0.4608 | As | 3 | 3 | 0 | 2.36 | 2.18 | 8 | 0.5 | 0 | 10 | 0.5 | 25 | O | 0 | 0.8976
1618 | 42 | FLOTATION REMOVAL OF As(V) ONTO GOETHITE | Goethite | 132 | 62.86 | 0.5 | 7.55 | medium | 0.9956 | 0.30215 | 0.4608 | As | 3 | 3 | -1 | 2.36 | 2.18 | 10 | 0.5 | 0 | 10 | 0.5 | 25 | O | 0 | 0.7937
1619 | 42 | FLOTATION REMOVAL OF As(V) ONTO GOETHITE | Goethite | 132 | 62.86 | 0.5 | 7.55 | medium | 0.9956 | 0.30215 | 0.4608 | As | 3 | 3 | -1 | 2.36 | 2.18 | 12 | 0.5 | 0 | 10 | 0.5 | 25 | O | 0 | 0.4395
1620 | 43 | Modeling the Effect of Temperature on Adsorption of Lead(II) and Zinc(II) onto Goethite at Constant pH | Goethite | 55 | 62.86 | 0.5 | 8.55 | medium | 0.9956 | 0.30215 | 0.4608 | Pb | 0 | 2 | 2 | 1.19 | 2.33 | 5.5 | 0.67 | 0 | 4.782025 | 20 | 70 | A | 0.01 | 0.4437503
1621 | 43 | Modeling the Effect of Temperature on Adsorption of Lead(II) and Zinc(II) onto Goethite at Constant pH | Goethite | 55 | 62.86 | 0.5 | 8.55 | medium | 0.9956 | 0.30215 | 0.4608 | Pb | 0 | 2 | 2 | 1.19 | 2.33 | 5.5 | 0.67 | 0 | 5.406602 | 20 | 70 | A | 0.01 | 0.4820536
1622 | 43 | Modeling the Effect of Temperature on Adsorption of Lead(II) and Zinc(II) onto Goethite at Constant pH | Goethite | 55 | 62.86 | 0.5 | 8.55 | medium | 0.9956 | 0.30215 | 0.4608 | Pb | 0 | 2 | 2 | 1.19 | 2.33 | 5.5 | 0.67 | 0 | 6.646251 | 20 | 70 | A | 0.01 | 0.4093116
1623 | 43 | Modeling the Effect of Temperature on Adsorption of Lead(II) and Zinc(II) onto Goethite at Constant pH | Goethite | 55 | 62.86 | 0.5 | 8.55 | medium | 0.9956 | 0.30215 | 0.4608 | Pb | 0 | 2 | 2 | 1.19 | 2.33 | 5.5 | 0.67 | 0 | 7.289149 | 20 | 70 | A | 0.01 | 0.4505669
1624 | 43 | Modeling the Effect of Temperature on Adsorption of Lead(II) and Zinc(II) onto Goethite at Constant pH | Goethite | 55 | 62.86 | 0.5 | 8.55 | medium | 0.9956 | 0.30215 | 0.4608 | Pb | 0 | 2 | 2 | 1.19 | 2.33 | 5.5 | 0.67 | 0 | 8.551067 | 20 | 70 | A | 0.01 | 0.3728609
1625 | 43 | Modeling the Effect of Temperature on Adsorption of Lead(II) and Zinc(II) onto Goethite at Constant pH | Goethite | 55 | 62.86 | 0.5 | 8.55 | medium | 0.9956 | 0.30215 | 0.4608 | Pb | 0 | 2 | 2 | 1.19 | 2.33 | 5.5 | 0.67 | 0 | 9.852275 | 20 | 70 | A | 0.01 | 0.3983926
1626 | 43 | Modeling the Effect of Temperature on Adsorption of Lead(II) and Zinc(II) onto Goethite at Constant pH | Goethite | 55 | 62.86 | 0.5 | 8.55 | medium | 0.9956 | 0.30215 | 0.4608 | Pb | 0 | 2 | 2 | 1.19 | 2.33 | 5.5 | 0.67 | 0 | 10.41714 | 20 | 70 | A | 0.01 | 0.3509971
1627 | 43 | Modeling the Effect of Temperature on Adsorption of Lead(II) and Zinc(II) onto Goethite at Constant pH | Goethite | 55 | 62.86 | 0.5 | 8.55 | medium | 0.9956 | 0.30215 | 0.4608 | Pb | 0 | 2 | 2 | 1.19 | 2.33 | 5.5 | 0.67 | 0 | 12.25144 | 20 | 70 | A | 0.01 | 0.3466973
1628 | 43 | Modeling the Effect of Temperature on Adsorption of Lead(II) and Zinc(II) onto Goethite at Constant pH | Goethite | 55 | 62.86 | 0.5 | 8.55 | medium | 0.9956 | 0.30215 | 0.4608 | Pb | 0 | 2 | 2 | 1.19 | 2.33 | 5.5 | 0.67 | 0 | 13.03272 | 20 | 70 | A | 0.01 | 0.3574971
1629 | 43 | Modeling the Effect of Temperature on Adsorption of Lead(II) and Zinc(II) onto Goethite at Constant pH | Goethite | 55 | 62.86 | 0.5 | 8.55 | medium | 0.9956 | 0.30215 | 0.4608 | Pb | 0 | 2 | 2 | 1.19 | 2.33 | 5.5 | 0.67 | 0 | 14.14901 | 20 | 70 | A | 0.01 | 0.3327642
1630 | 43 | Modeling the Effect of Temperature on Adsorption of Lead(II) and Zinc(II) onto Goethite at Constant pH | Goethite | 55 | 62.86 | 0.5 | 8.55 | medium | 0.9956 | 0.30215 | 0.4608 | Pb | 0 | 2 | 2 | 1.19 | 2.33 | 5.5 | 0.67 | 0 | 16.29672 | 20 | 70 | A | 0.01 | 0.2980559
1631 | 43 | Modeling the Effect of Temperature on Adsorption of Lead(II) and Zinc(II) onto Goethite at Constant pH | Goethite | 55 | 62.86 | 0.5 | 8.55 | medium | 0.9956 | 0.30215 | 0.4608 | Pb | 0 | 2 | 2 | 1.19 | 2.33 | 5.5 | 0.67 | 0 | 16.60328 | 20 | 70 | A | 0.01 | 0.3191284
1632 | 43 | Modeling the Effect of Temperature on Adsorption of Lead(II) and Zinc(II) onto Goethite at Constant pH | Goethite | 55 | 62.86 | 0.5 | 8.55 | medium | 0.9956 | 0.30215 | 0.4608 | Pb | 0 | 2 | 2 | 1.19 | 2.33 | 5.5 | 0.67 | 0 | 19.10142 | 20 | 70 | A | 0.01 | 0.3014685
1633 | 43 | Modeling the Effect of Temperature on Adsorption of Lead(II) and Zinc(II) onto Goethite at Constant pH | Goethite | 55 | 62.86 | 0.5 | 8.55 | medium | 0.9956 | 0.30215 | 0.4608 | Pb | 0 | 2 | 2 | 1.19 | 2.33 | 5.5 | 0.67 | 0 | 19.42945 | 20 | 70 | A | 0.01 | 0.2713873
1634 | 43 | Modeling the Effect of Temperature on Adsorption of Lead(II) and Zinc(II) onto Goethite at Constant pH | Goethite | 55 | 62.86 | 0.5 | 8.55 | medium | 0.9956 | 0.30215 | 0.4608 | Pb | 0 | 2 | 2 | 1.19 | 2.33 | 5.5 | 0.67 | 0 | 22.50868 | 20 | 70 | A | 0.01 | 0.2572305
1635 | 43 | Modeling the Effect of Temperature on Adsorption of Lead(II) and Zinc(II) onto Goethite at Constant pH | Goethite | 55 | 62.86 | 0.5 | 8.55 | medium | 0.9956 | 0.30215 | 0.4608 | Pb | 0 | 2 | 2 | 1.19 | 2.33 | 5.5 | 0.67 | 0 | 22.19265 | 20 | 70 | A | 0.01 | 0.2850566
1636 | 43 | Modeling the Effect of Temperature on Adsorption of Lead(II) and Zinc(II) onto Goethite at Constant pH | Goethite | 55 | 62.86 | 0.5 | 8.55 | medium | 0.9956 | 0.30215 | 0.4608 | Pb | 0 | 2 | 2 | 1.19 | 2.33 | 5.5 | 0.67 | 0 | 6.768283 | 20 | 55 | A | 0.01 | 0.3398596
1637 | 43 | Modeling the Effect of Temperature on Adsorption of Lead(II) and Zinc(II) onto Goethite at Constant pH | Goethite | 55 | 62.86 | 0.5 | 8.55 | medium | 0.9956 | 0.30215 | 0.4608 | Pb | 0 | 2 | 2 | 1.19 | 2.33 | 5.5 | 0.67 | 0 | 7.378486 | 20 | 55 | A | 0.01 | 0.3155627
1638 | 43 | Modeling the Effect of Temperature on Adsorption of Lead(II) and Zinc(II) onto Goethite at Constant pH | Goethite | 55 | 62.86 | 0.5 | 8.55 | medium | 0.9956 | 0.30215 | 0.4608 | Pb | 0 | 2 | 2 | 1.19 | 2.33 | 5.5 | 0.67 | 0 | 8.687858 | 20 | 55 | A | 0.01 | 0.3069629
1639 | 43 | Modeling the Effect of Temperature on Adsorption of Lead(II) and Zinc(II) onto Goethite at Constant pH | Goethite | 55 | 62.86 | 0.5 | 8.55 | medium | 0.9956 | 0.30215 | 0.4608 | Pb | 0 | 2 | 2 | 1.19 | 2.33 | 5.5 | 0.67 | 0 | 9.298323 | 20 | 55 | A | 0.01 | 0.2773737
1640 | 43 | Modeling the Effect of Temperature on Adsorption of Lead(II) and Zinc(II) onto Goethite at Constant pH | Goethite | 55 | 62.86 | 0.5 | 8.55 | medium | 0.9956 | 0.30215 | 0.4608 | Pb | 0 | 2 | 2 | 1.19 | 2.33 | 5.5 | 0.67 | 0 | 10.58569 | 20 | 55 | A | 0.01 | 0.2845108
1641 | 43 | Modeling the Effect of Temperature on Adsorption of Lead(II) and Zinc(II) onto Goethite at Constant pH | Goethite | 55 | 62.86 | 0.5 | 8.55 | medium | 0.9956 | 0.30215 | 0.4608 | Pb | 0 | 2 | 2 | 1.19 | 2.33 | 5.5 | 0.67 | 0 | 12.49564 | 20 | 55 | A | 0.01 | 0.2680437
1642 | 43 | Modeling the Effect of Temperature on Adsorption of Lead(II) and Zinc(II) onto Goethite at Constant pH | Goethite | 55 | 62.86 | 0.5 | 8.55 | medium | 0.9956 | 0.30215 | 0.4608 | Pb | 0 | 2 | 2 | 1.19 | 2.33 | 5.5 | 0.67 | 0 | 14.89244 | 20 | 55 | A | 0.01 | 0.2450995
1643 | 43 | Modeling the Effect of Temperature on Adsorption of Lead(II) and Zinc(II) onto Goethite at Constant pH | Goethite | 55 | 62.86 | 0.5 | 8.55 | medium | 0.9956 | 0.30215 | 0.4608 | Pb | 0 | 2 | 2 | 1.19 | 2.33 | 5.5 | 0.67 | 0 | 16.7249 | 20 | 55 | A | 0.01 | 0.2384393
1644 | 43 | Modeling the Effect of Temperature on Adsorption of Lead(II) and Zinc(II) onto Goethite at Constant pH | Goethite | 55 | 62.86 | 0.5 | 8.55 | medium | 0.9956 | 0.30215 | 0.4608 | Pb | 0 | 2 | 2 | 1.19 | 2.33 | 5.5 | 0.67 | 0 | 17.49681 | 20 | 55 | A | 0.01 | 0.2431696
1645 | 43 | Modeling the Effect of Temperature on Adsorption of Lead(II) and Zinc(II) onto Goethite at Constant pH | Goethite | 55 | 62.86 | 0.5 | 8.55 | medium | 0.9956 | 0.30215 | 0.4608 | Pb | 0 | 2 | 2 | 1.19 | 2.33 | 5.5 | 0.67 | 0 | 18.60849 | 20 | 55 | A | 0.01 | 0.2258354
1646 | 43 | Modeling the Effect of Temperature on Adsorption of Lead(II) and Zinc(II) onto Goethite at Constant pH | Goethite | 55 | 62.86 | 0.5 | 8.55 | medium | 0.9956 | 0.30215 | 0.4608 | Pb | 0 | 2 | 2 | 1.19 | 2.33 | 5.5 | 0.67 | 0 | 20.00748 | 20 | 55 | A | 0.01 | 0.2265934
1647 | 43 | Modeling the Effect of Temperature on Adsorption of Lead(II) and Zinc(II) onto Goethite at Constant pH | Goethite | 55 | 62.86 | 0.5 | 8.55 | medium | 0.9956 | 0.30215 | 0.4608 | Pb | 0 | 2 | 2 | 1.19 | 2.33 | 5.5 | 0.67 | 0 | 20.4337 | 20 | 55 | A | 0.01 | 0.2218378
1648 | 43 | Modeling the Effect of Temperature on Adsorption of Lead(II) and Zinc(II) onto Goethite at Constant pH | Goethite | 55 | 62.86 | 0.5 | 8.55 | medium | 0.9956 | 0.30215 | 0.4608 | Pb | 0 | 2 | 2 | 1.19 | 2.33 | 5.5 | 0.67 | 0 | 22.28342 | 20 | 55 | A | 0.01 | 0.2124053
1649 | 43 | Modeling the Effect of Temperature on Adsorption of Lead(II) and Zinc(II) onto Goethite at Constant pH | Goethite | 55 | 62.86 | 0.5 | 8.55 | medium | 0.9956 | 0.30215 | 0.4608 | Pb | 0 | 2 | 2 | 1.19 | 2.33 | 5.5 | 0.67 | 0 | 22.45014 | 20 | 55 | A | 0.01 | 0.2182354
1650 | 43 | Modeling the Effect of Temperature on Adsorption of Lead(II) and Zinc(II) onto Goethite at Constant pH | Goethite | 55 | 62.86 | 0.5 | 8.55 | medium | 0.9956 | 0.30215 | 0.4608 | Pb | 0 | 2 | 2 | 1.19 | 2.33 | 5.5 | 0.67 | 0 | 6.882675 | 20 | 40 | A | 0.01 | 0.2973681
1651 | 43 | Modeling the Effect of Temperature on Adsorption of Lead(II) and Zinc(II) onto Goethite at Constant pH | Goethite | 55 | 62.86 | 0.5 | 8.55 | medium | 0.9956 | 0.30215 | 0.4608 | Pb | 0 | 2 | 2 | 1.19 | 2.33 | 5.5 | 0.67 | 0 | 7.488133 | 20 | 40 | A | 0.01 | 0.2712773
1652 | 43 | Modeling the Effect of Temperature on Adsorption of Lead(II) and Zinc(II) onto Goethite at Constant pH | Goethite | 55 | 62.86 | 0.5 | 8.55 | medium | 0.9956 | 0.30215 | 0.4608 | Pb | 0 | 2 | 2 | 1.19 | 2.33 | 5.5 | 0.67 | 0 | 8.829134 | 20 | 40 | A | 0.01 | 0.2610252
1653 | 43 | Modeling the Effect of Temperature on Adsorption of Lead(II) and Zinc(II) onto Goethite at Constant pH | Goethite | 55 | 62.86 | 0.5 | 8.55 | medium | 0.9956 | 0.30215 | 0.4608 | Pb | 0 | 2 | 2 | 1.19 | 2.33 | 5.5 | 0.67 | 0 | 9.376209 | 20 | 40 | A | 0.01 | 0.2565247
1654 | 43 | Modeling the Effect of Temperature on Adsorption of Lead(II) and Zinc(II) onto Goethite at Constant pH | Goethite | 55 | 62.86 | 0.5 | 8.55 | medium | 0.9956 | 0.30215 | 0.4608 | Pb | 0 | 2 | 2 | 1.19 | 2.33 | 5.5 | 0.67 | 0 | 10.70983 | 20 | 40 | A | 0.01 | 0.2548302
1655 | 43 | Modeling the Effect of Temperature on Adsorption of Lead(II) and Zinc(II) onto Goethite at Constant pH | Goethite | 55 | 62.86 | 0.5 | 8.55 | medium | 0.9956 | 0.30215 | 0.4608 | Pb | 0 | 2 | 2 | 1.19 | 2.33 | 5.5 | 0.67 | 0 | 12.60291 | 20 | 40 | A | 0.01 | 0.2404717
1656 | 43 | Modeling the Effect of Temperature on Adsorption of Lead(II) and Zinc(II) onto Goethite at Constant pH | Goethite | 55 | 62.86 | 0.5 | 8.55 | medium | 0.9956 | 0.30215 | 0.4608 | Pb | 0 | 2 | 2 | 1.19 | 2.33 | 5.5 | 0.67 | 0 | 13.10399 | 20 | 40 | A | 0.01 | 0.238406
1657 | 43 | Modeling the Effect of Temperature on Adsorption of Lead(II) and Zinc(II) onto Goethite at Constant pH | Goethite | 55 | 62.86 | 0.5 | 8.55 | medium | 0.9956 | 0.30215 | 0.4608 | Pb | 0 | 2 | 2 | 1.19 | 2.33 | 5.5 | 0.67 | 0 | 15.13744 | 20 | 40 | A | 0.01 | 0.229152
1658 | 43 | Modeling the Effect of Temperature on Adsorption of Lead(II) and Zinc(II) onto Goethite at Constant pH | Goethite | 55 | 62.86 | 0.5 | 8.55 | medium | 0.9956 | 0.30215 | 0.4608 | Pb | 0 | 2 | 2 | 1.19 | 2.33 | 5.5 | 0.67 | 0 | 16.85879 | 20 | 40 | A | 0.01 | 0.2180668
1659 | 43 | Modeling the Effect of Temperature on Adsorption of Lead(II) and Zinc(II) onto Goethite at Constant pH | Goethite | 55 | 62.86 | 0.5 | 8.55 | medium | 0.9956 | 0.30215 | 0.4608 | Pb | 0 | 2 | 2 | 1.19 | 2.33 | 5.5 | 0.67 | 0 | 17.6261 | 20 | 40 | A | 0.01 | 0.217961
1660 | 43 | Modeling the Effect of Temperature on Adsorption of Lead(II) and Zinc(II) onto Goethite at Constant pH | Goethite | 55 | 62.86 | 0.5 | 8.55 | medium | 0.9956 | 0.30215 | 0.4608 | Pb | 0 | 2 | 2 | 1.19 | 2.33 | 5.5 | 0.67 | 0 | 18.70588 | 20 | 40 | A | 0.01 | 0.212266
1661 | 43 | Modeling the Effect of Temperature on Adsorption of Lead(II) and Zinc(II) onto Goethite at Constant pH | Goethite | 55 | 62.86 | 0.5 | 8.55 | medium | 0.9956 | 0.30215 | 0.4608 | Pb | 0 | 2 | 2 | 1.19 | 2.33 | 5.5 | 0.67 | 0 | 20.08312 | 20 | 40 | A | 0.01 | 0.2131162
1662 | 43 | Modeling the Effect of Temperature on Adsorption of Lead(II) and Zinc(II) onto Goethite at Constant pH | Goethite | 55 | 62.86 | 0.5 | 8.55 | medium | 0.9956 | 0.30215 | 0.4608 | Pb | 0 | 2 | 2 | 1.19 | 2.33 | 5.5 | 0.67 | 0 | 20.53122 | 20 | 40 | A | 0.01 | 0.2066711
1663 | 43 | Modeling the Effect of Temperature on Adsorption of Lead(II) and Zinc(II) onto Goethite at Constant pH | Goethite | 55 | 62.86 | 0.5 | 8.55 | medium | 0.9956 | 0.30215 | 0.4608 | Pb | 0 | 2 | 2 | 1.19 | 2.33 | 5.5 | 0.67 | 0 | 22.53804 | 20 | 40 | A | 0.01 | 0.2032435
1664 | 43 | Modeling the Effect of Temperature on Adsorption of Lead(II) and Zinc(II) onto Goethite at Constant pH | Goethite | 55 | 62.86 | 0.5 | 8.55 | medium | 0.9956 | 0.30215 | 0.4608 | Pb | 0 | 2 | 2 | 1.19 | 2.33 | 5.5 | 0.67 | 0 | 8.870776 | 20 | 25 | A | 0.01 | 0.2361228
1665 | 43 | Modeling the Effect of Temperature on Adsorption of Lead(II) and Zinc(II) onto Goethite at Constant pH | Goethite | 55 | 62.86 | 0.5 | 8.55 | medium | 0.9956 | 0.30215 | 0.4608 | Pb | 0 | 2 | 2 | 1.19 | 2.33 | 5.5 | 0.67 | 0 | 10.81249 | 20 | 25 | A | 0.01 | 0.2135581
1666 | 43 | Modeling the Effect of Temperature on Adsorption of Lead(II) and Zinc(II) onto Goethite at Constant pH | Goethite | 55 | 62.86 | 0.5 | 8.55 | medium | 0.9956 | 0.30215 | 0.4608 | Pb | 0 | 2 | 2 | 1.19 | 2.33 | 5.5 | 0.67 | 0 | 17.01996 | 20 | 25 | A | 0.01 | 0.1811046
1667 | 43 | Modeling the Effect of Temperature on Adsorption of Lead(II) and Zinc(II) onto Goethite at Constant pH | Goethite | 55 | 62.86 | 0.5 | 8.55 | medium | 0.9956 | 0.30215 | 0.4608 | Pb | 0 | 2 | 2 | 1.19 | 2.33 | 5.5 | 0.67 | 0 | 17.70925 | 20 | 25 | A | 0.01 | 0.1964882
1668 | 43 | Modeling the Effect of Temperature on Adsorption of Lead(II) and Zinc(II) onto Goethite at Constant pH | Goethite | 55 | 62.86 | 0.5 | 8.55 | medium | 0.9956 | 0.30215 | 0.4608 | Pb | 0 | 2 | 2 | 1.19 | 2.33 | 5.5 | 0.67 | 0 | 18.81328 | 20 | 25 | A | 0.01 | 0.1910334
1669 | 43 | Modeling the Effect of Temperature on Adsorption of Lead(II) and Zinc(II) onto Goethite at Constant pH | Goethite | 55 | 62.86 | 0.5 | 8.55 | medium | 0.9956 | 0.30215 | 0.4608 | Pb | 0 | 2 | 2 | 1.19 | 2.33 | 5.5 | 0.67 | 0 | 20.18591 | 20 | 25 | A | 0.01 | 0.1883502
1670 | 43 | Modeling the Effect of Temperature on Adsorption of Lead(II) and Zinc(II) onto Goethite at Constant pH | Goethite | 55 | 62.86 | 0.5 | 8.55 | medium | 0.9956 | 0.30215 | 0.4608 | Pb | 0 | 2 | 2 | 1.19 | 2.33 | 5.5 | 0.67 | 0 | 20.68014 | 20 | 25 | A | 0.01 | 0.1796141
1671 | 43 | Modeling the Effect of Temperature on Adsorption of Lead(II) and Zinc(II) onto Goethite at Constant pH | Goethite | 55 | 62.86 | 0.5 | 8.55 | medium | 0.9956 | 0.30215 | 0.4608 | Pb | 0 | 2 | 2 | 1.19 | 2.33 | 5.5 | 0.67 | 0 | 22.47346 | 20 | 25 | A | 0.01 | 0.1880447
1672 | 43 | Modeling the Effect of Temperature on Adsorption of Lead(II) and Zinc(II) onto Goethite at Constant pH | Goethite | 55 | 62.86 | 0.5 | 8.55 | medium | 0.9956 | 0.30215 | 0.4608 | Pb | 0 | 2 | 2 | 1.19 | 2.33 | 5.5 | 0.67 | 0 | 22.63846 | 20 | 25 | A | 0.01 | 0.1802673
1673 | 43 | Modeling the Effect of Temperature on Adsorption of Lead(II) and Zinc(II) onto Goethite at Constant pH | Goethite | 55 | 62.86 | 0.5 | 8.55 | medium | 0.9956 | 0.30215 | 0.4608 | Pb | 0 | 2 | 2 | 1.19 | 2.33 | 5.5 | 0.67 | 0 | 7.728257 | 20 | 10 | A | 0.01 | 0.2412566
1674 | 43 | Modeling the Effect of Temperature on Adsorption of Lead(II) and Zinc(II) onto Goethite at Constant pH | Goethite | 55 | 62.86 | 0.5 | 8.55 | medium | 0.9956 | 0.30215 | 0.4608 | Pb | 0 | 2 | 2 | 1.19 | 2.33 | 5.5 | 0.67 | 0 | 10.36479 | 20 | 10 | A | 0.01 | 0.2095702
1675 | 43 | Modeling the Effect of Temperature on Adsorption of Lead(II) and Zinc(II) onto Goethite at Constant pH | Goethite | 55 | 62.86 | 0.5 | 8.55 | medium | 0.9956 | 0.30215 | 0.4608 | Pb | 0 | 2 | 2 | 1.19 | 2.33 | 5.5 | 0.67 | 0 | 12.77384 | 20 | 10 | A | 0.01 | 0.1884884
1676 | 43 | Modeling the Effect of Temperature on Adsorption of Lead(II) and Zinc(II) onto Goethite at Constant pH | Goethite | 55 | 62.86 | 0.5 | 8.55 | medium | 0.9956 | 0.30215 | 0.4608 | Pb | 0 | 2 | 2 | 1.19 | 2.33 | 5.5 | 0.67 | 0 | 16.77338 | 20 | 10 | A | 0.01 | 0.1725643
1677 | 43 | Modeling the Effect of Temperature on Adsorption of Lead(II) and Zinc(II) onto Goethite at Constant pH | Goethite | 55 | 62.86 | 0.5 | 8.55 | medium | 0.9956 | 0.30215 | 0.4608 | Pb | 0 | 2 | 2 | 1.19 | 2.33 | 5.5 | 0.67 | 0 | 17.81679 | 20 | 10 | A | 0.01 | 0.1709106
1678 | 43 | Modeling the Effect of Temperature on Adsorption of Lead(II) and Zinc(II) onto Goethite at Constant pH | Goethite | 55 | 62.86 | 0.5 | 8.55 | medium | 0.9956 | 0.30215 | 0.4608 | Pb | 0 | 2 | 2 | 1.19 | 2.33 | 5.5 | 0.67 | 0 | 19.91125 | 20 | 10 | A | 0.01 | 0.1596947
1679 | 43 | Modeling the Effect of Temperature on Adsorption of Lead(II) and Zinc(II) onto Goethite at Constant pH | Goethite | 55 | 62.86 | 0.5 | 8.55 | medium | 0.9956 | 0.30215 | 0.4608 | Pb | 0 | 2 | 2 | 1.19 | 2.33 | 5.5 | 0.67 | 0 | 20.24232 | 20 | 10 | A | 0.01 | 0.1724407
1680 | 43 | Modeling the Effect of Temperature on Adsorption of Lead(II) and Zinc(II) onto Goethite at Constant pH | Goethite | 55 | 62.86 | 0.5 | 8.55 | medium | 0.9956 | 0.30215 | 0.4608 | Pb | 0 | 2 | 2 | 1.19 | 2.33 | 5.5 | 0.67 | 0 | 22.97874 | 20 | 10 | A | 0.01 | 0.1536298
1681 | 43 | Modeling the Effect of Temperature on Adsorption of Lead(II) and Zinc(II) onto Goethite at Constant pH | Goethite | 55 | 62.86 | 0.5 | 8.55 | medium | 0.9956 | 0.30215 | 0.4608 | Zn | 0 | 2 | 2 | 0.74 | 1.65 | 6.5 | 0.67 | 0 | 0.6730112 | 20 | 70 | A | 0.01 | 0.8602252
1682 | 43 | Modeling the Effect of Temperature on Adsorption of Lead(II) and Zinc(II) onto Goethite at Constant pH | Goethite | 55 | 62.86 | 0.5 | 8.55 | medium | 0.9956 | 0.30215 | 0.4608 | Zn | 0 | 2 | 2 | 0.74 | 1.65 | 6.5 | 0.67 | 0 | 1.019151 | 20 | 70 | A | 0.01 | 0.8338559
1683 | 43 | Modeling the Effect of Temperature on Adsorption of Lead(II) and Zinc(II) onto Goethite at Constant pH | Goethite | 55 | 62.86 | 0.5 | 8.55 | medium | 0.9956 | 0.30215 | 0.4608 | Zn | 0 | 2 | 2 | 0.74 | 1.65 | 6.5 | 0.67 | 0 | 1.56392 | 20 | 70 | A | 0.01 | 0.7794496
1684 | 43 | Modeling the Effect of Temperature on Adsorption of Lead(II) and Zinc(II) onto Goethite at Constant pH | Goethite | 55 | 62.86 | 0.5 | 8.55 | medium | 0.9956 | 0.30215 | 0.4608 | Zn | 0 | 2 | 2 | 0.74 | 1.65 | 6.5 | 0.67 | 0 | 2.100577 | 20 | 70 | A | 0.01 | 0.7671287
1685 | 43 | Modeling the Effect of Temperature on Adsorption of Lead(II) and Zinc(II) onto Goethite at Constant pH | Goethite | 55 | 62.86 | 0.5 | 8.55 | medium | 0.9956 | 0.30215 | 0.4608 | Zn | 0 | 2 | 2 | 0.74 | 1.65 | 6.5 | 0.67 | 0 | 2.856754 | 20 | 70 | A | 0.01 | 0.7212013
1686 | 43 | Modeling the Effect of Temperature on Adsorption of Lead(II) and Zinc(II) onto Goethite at Constant pH | Goethite | 55 | 62.86 | 0.5 | 8.55 | medium | 0.9956 | 0.30215 | 0.4608 | Zn | 0 | 2 | 2 | 0.74 | 1.65 | 6.5 | 0.67 | 0 | 3.788025 | 20 | 70 | A | 0.01 | 0.6870977
1687 | 43 | Modeling the Effect of Temperature on Adsorption of Lead(II) and Zinc(II) onto Goethite at Constant pH | Goethite | 55 | 62.86 | 0.5 | 8.55 | medium | 0.9956 | 0.30215 | 0.4608 | Zn | 0 | 2 | 2 | 0.74 | 1.65 | 6.5 | 0.67 | 0 | 4.754992 | 20 | 70 | A | 0.01 | 0.6399418
1688 | 43 | Modeling the Effect of Temperature on Adsorption of Lead(II) and Zinc(II) onto Goethite at Constant pH | Goethite | 55 | 62.86 | 0.5 | 8.55 | medium | 0.9956 | 0.30215 | 0.4608 | Zn | 0 | 2 | 2 | 0.74 | 1.65 | 6.5 | 0.67 | 0 | 5.720536 | 20 | 70 | A | 0.01 | 0.606434
1689 | 43 | Modeling the Effect of Temperature on Adsorption of Lead(II) and Zinc(II) onto Goethite at Constant pH | Goethite | 55 | 62.86 | 0.5 | 8.55 | medium | 0.9956 | 0.30215 | 0.4608 | Zn | 0 | 2 | 2 | 0.74 | 1.65 | 6.5 | 0.67 | 0 | 6.688507 | 20 | 70 | A | 0.01 | 0.5705663
1690 | 43 | Modeling the Effect of Temperature on Adsorption of Lead(II) and Zinc(II) onto Goethite at Constant pH | Goethite | 55 | 62.86 | 0.5 | 8.55 | medium | 0.9956 | 0.30215 | 0.4608 | Zn | 0 | 2 | 2 | 0.74 | 1.65 | 6.5 | 0.67 | 0 | 1.656805 | 20 | 55 | A | 0.01 | 0.5533469
1691 | 43 | Modeling the Effect of Temperature on Adsorption of Lead(II) and Zinc(II) onto Goethite at Constant pH | Goethite | 55 | 62.86 | 0.5 | 8.55 | medium | 0.9956 | 0.30215 | 0.4608 | Zn | 0 | 2 | 2 | 0.74 | 1.65 | 6.5 | 0.67 | 0 | 2.234426 | 20 | 55 | A | 0.01 | 0.51725
1692 | 43 | Modeling the Effect of Temperature on Adsorption of Lead(II) and Zinc(II) onto Goethite at Constant pH | Goethite | 55 | 62.86 | 0.5 | 8.55 | medium | 0.9956 | 0.30215 | 0.4608 | Zn | 0 | 2 | 2 | 0.74 | 1.65 | 6.5 | 0.67 | 0 | 3.056307 | 20 | 55 | A | 0.01 | 0.4398227
1693 | 43 | Modeling the Effect of Temperature on Adsorption of Lead(II) and Zinc(II) onto Goethite at Constant pH | Goethite | 55 | 62.86 | 0.5 | 8.55 | medium | 0.9956 | 0.30215 | 0.4608 | Zn | 0 | 2 | 2 | 0.74 | 1.65 | 6.5 | 0.67 | 0 | 4.050238 | 20 | 55 | A | 0.01 | 0.3992262
1694 | 43 | Modeling the Effect of Temperature on Adsorption of Lead(II) and Zinc(II) onto Goethite at Constant pH | Goethite | 55 | 62.86 | 0.5 | 8.55 | medium | 0.9956 | 0.30215 | 0.4608 | Zn | 0 | 2 | 2 | 0.74 | 1.65 | 6.5 | 0.67 | 0 | 5.064442 | 20 | 55 | A | 0.01 | 0.3474124
1695 | 43 | Modeling the Effect of Temperature on Adsorption of Lead(II) and Zinc(II) onto Goethite at Constant pH | Goethite | 55 | 62.86 | 0.5 | 8.55 | medium | 0.9956 | 0.30215 | 0.4608 | Zn | 0 | 2 | 2 | 0.74 | 1.65 | 6.5 | 0.67 | 0 | 6.043152 | 20 | 55 | A | 0.01 | 0.3285703
1696 | 43 | Modeling the Effect of Temperature on Adsorption of Lead(II) and Zinc(II) onto Goethite at Constant pH | Goethite | 55 | 62.86 | 0.5 | 8.55 | medium | 0.9956 | 0.30215 | 0.4608 | Zn | 0 | 2 | 2 | 0.74 | 1.65 | 6.5 | 0.67 | 0 | 7.030577 | 20 | 55 | A | 0.01 | 0.3033416
1697 | 43 | Modeling the Effect of Temperature on Adsorption of Lead(II) and Zinc(II) onto Goethite at Constant pH | Goethite | 55 | 62.86 | 0.5 | 8.55 | medium | 0.9956 | 0.30215 | 0.4608 | Zn | 0 | 2 | 2 | 0.74 | 1.65 | 6.5 | 0.67 | 0 | 1.687432 | 20 | 40 | A | 0.01 | 0.5019898
1698 | 43 | Modeling the Effect of Temperature on Adsorption of Lead(II) and Zinc(II) onto Goethite at Constant pH | Goethite | 55 | 62.86 | 0.5 | 8.55 | medium | 0.9956 | 0.30215 | 0.4608 | Zn | 0 | 2 | 2 | 0.74 | 1.65 | 6.5 | 0.67 | 0 | 2.298724 | 20 | 40 | A | 0.01 | 0.4461796
1699 | 43 | Modeling the Effect of Temperature on Adsorption of Lead(II) and Zinc(II) onto Goethite at Constant pH | Goethite | 55 | 62.86 | 0.5 | 8.55 | medium | 0.9956 | 0.30215 | 0.4608 | Zn | 0 | 2 | 2 | 0.74 | 1.65 | 6.5 | 0.67 | 0 | 3.107625 | 20 | 40 | A | 0.01 | 0.4026582
1700 | 43 | Modeling the Effect of Temperature on Adsorption of Lead(II) and Zinc(II) onto Goethite at Constant pH | Goethite | 55 | 62.86 | 0.5 | 8.55 | medium | 0.9956 | 0.30215 | 0.4608 | Zn | 0 | 2 | 2 | 0.74 | 1.65 | 6.5 | 0.67 | 0 | 4.11007 | 20 | 40 | A | 0.01 | 0.3560931
1701 | 43 | Modeling the Effect of Temperature on Adsorption of Lead(II) and Zinc(II) onto Goethite at Constant pH | Goethite | 55 | 62.86 | 0.5 | 8.55 | medium | 0.9956 | 0.30215 | 0.4608 | Zn | 0 | 2 | 2 | 0.74 | 1.65 | 6.5 | 0.67 | 0 | 5.131986 | 20 | 40 | A | 0.01 | 0.3156749
1702 | 43 | Modeling the Effect of Temperature on Adsorption of Lead(II) and Zinc(II) onto Goethite at Constant pH | Goethite | 55 | 62.86 | 0.5 | 8.55 | medium | 0.9956 | 0.30215 | 0.4608 | Zn | 0 | 2 | 2 | 0.74 | 1.65 | 6.5 | 0.67 | 0 | 6.114945 | 20 | 40 | A | 0.01 | 0.2851744
1703 | 43 | Modeling the Effect of Temperature on Adsorption of Lead(II) and Zinc(II) onto Goethite at Constant pH | Goethite | 55 | 62.86 | 0.5 | 8.55 | medium | 0.9956 | 0.30215 | 0.4608 | Zn | 0 | 2 | 2 | 0.74 | 1.65 | 6.5 | 0.67 | 0 | 7.084723 | 20 | 40 | A | 0.01 | 0.2714878
1704 | 43 | Modeling the Effect of Temperature on Adsorption of Lead(II) and Zinc(II) onto Goethite at Constant pH | Goethite | 55 | 62.86 | 0.5 | 8.55 | medium | 0.9956 | 0.30215 | 0.4608 | Zn | 0 | 2 | 2 | 0.74 | 1.65 | 6.5 | 0.67 | 0 | 1.531591 | 20 | 25 | A | 0.01 | 0.3735184
1705 | 43 | Modeling the Effect of Temperature on Adsorption of Lead(II) and Zinc(II) onto Goethite at Constant pH | Goethite | 55 | 62.86 | 0.5 | 8.55 | medium | 0.9956 | 0.30215 | 0.4608 | Zn | 0 | 2 | 2 | 0.74 | 1.65 | 6.5 | 0.67 | 0 | 1.747465 | 20 | 25 | A | 0.01 | 0.3863124
1706 | 43 | Modeling the Effect of Temperature on Adsorption of Lead(II) and Zinc(II) onto Goethite at Constant pH | Goethite | 55 | 62.86 | 0.5 | 8.55 | medium | 0.9956 | 0.30215 | 0.4608 | Zn | 0 | 2 | 2 | 0.74 | 1.65 | 6.5 | 0.67 | 0 | 2.127261 | 20 | 25 | A | 0.01 | 0.3484746
1707 | 43 | Modeling the Effect of Temperature on Adsorption of Lead(II) and Zinc(II) onto Goethite at Constant pH | Goethite | 55 | 62.86 | 0.5 | 8.55 | medium | 0.9956 | 0.30215 | 0.4608 | Zn | 0 | 2 | 2 | 0.74 | 1.65 | 6.5 | 0.67 | 0 | 2.357537 | 20 | 25 | A | 0.01 | 0.3482703
1708 | 43 | Modeling the Effect of Temperature on Adsorption of Lead(II) and Zinc(II) onto Goethite at Constant pH | Goethite | 55 | 62.86 | 0.5 | 8.55 | medium | 0.9956 | 0.30215 | 0.4608 | Zn | 0 | 2 | 2 | 0.74 | 1.65 | 6.5 | 0.67 | 0 | 2.744224 | 20 | 25 | A | 0.01 | 0.3029882
1709 | 43 | Modeling the Effect of Temperature on Adsorption of Lead(II) and Zinc(II) onto Goethite at Constant pH | Goethite | 55 | 62.86 | 0.5 | 8.55 | medium | 0.9956 | 0.30215 | 0.4608 | Zn | 0 | 2 | 2 | 0.74 | 1.65 | 6.5 | 0.67 | 0 | 3.175152 | 20 | 25 | A | 0.01 | 0.3047549
1710 | 43 | Modeling the Effect of Temperature on Adsorption of Lead(II) and Zinc(II) onto Goethite at Constant pH | Goethite | 55 | 62.86 | 0.5 | 8.55 | medium | 0.9956 | 0.30215 | 0.4608 | Zn | 0 | 2 | 2 | 0.74 | 1.65 | 6.5 | 0.67 | 0 | 3.351853 | 20 | 25 | A | 0.01 | 0.2721792
1711 | 43 | Modeling the Effect of Temperature on Adsorption of Lead(II) and Zinc(II) onto Goethite at Constant pH | Goethite | 55 | 62.86 | 0.5 | 8.55 | medium | 0.9956 | 0.30215 | 0.4608 | Zn | 0 | 2 | 2 | 0.74 | 1.65 | 6.5 | 0.67 | 0 | 3.960704 | 20 | 25 | A | 0.01 | 0.2589742
1712 | 43 | Modeling the Effect of Temperature on Adsorption of Lead(II) and Zinc(II) onto Goethite at Constant pH | Goethite | 55 | 62.86 | 0.5 | 8.55 | medium | 0.9956 | 0.30215 | 0.4608 | Zn | 0 | 2 | 2 | 0.74 | 1.65 | 6.5 | 0.67 | 0 | 4.188955 | 20 | 25 | A | 0.01 | 0.2739009
1713 | 43 | Modeling the Effect of Temperature on Adsorption of Lead(II) and Zinc(II) onto Goethite at Constant pH | Goethite | 55 | 62.86 | 0.5 | 8.55 | medium | 0.9956 | 0.30215 | 0.4608 | Zn | 0 | 2 | 2 | 0.74 | 1.65 | 6.5 | 0.67 | 0 | 4.771613 | 20 | 25 | A | 0.01 | 0.2232484
1714 | 43 | Modeling the Effect of Temperature on Adsorption of Lead(II) and Zinc(II) onto Goethite at Constant pH | Goethite | 55 | 62.86 | 0.5 | 8.55 | medium | 0.9956 | 0.30215 | 0.4608 | Zn | 0 | 2 | 2 | 0.74 | 1.65 | 6.5 | 0.67 | 0 | 5.202139 | 20 | 25 | A | 0.01 | 0.2381053
1715 | 43 | Modeling the Effect of Temperature on Adsorption of Lead(II) and Zinc(II) onto Goethite at Constant pH | Goethite | 55 | 62.86 | 0.5 | 8.55 | medium | 0.9956 | 0.30215 | 0.4608 | Zn | 0 | 2 | 2 | 0.74 | 1.65 | 6.5 | 0.67 | 0 | 5.559806 | 20 | 25 | A | 0.01 | 0.2104162
1716 | 43 | Modeling the Effect of Temperature on Adsorption of Lead(II) and Zinc(II) onto Goethite at Constant pH | Goethite | 55 | 62.86 | 0.5 | 8.55 | medium | 0.9956 | 0.30215 | 0.4608 | Zn | 0 | 2 | 2 | 0.74 | 1.65 | 6.5 | 0.67 | 0 | 6.189364 | 20 | 25 | A | 0.01 | 0.2268952
1717 | 43 | Modeling the Effect of Temperature on Adsorption of Lead(II) and Zinc(II) onto Goethite at Constant pH | Goethite | 55 | 62.86 | 0.5 | 8.55 | medium | 0.9956 | 0.30215 | 0.4608 | Zn | 0 | 2 | 2 | 0.74 | 1.65 | 6.5 | 0.67 | 0 | 6.343133 | 20 | 25 | A | 0.01 | 0.2031234
1718 | 43 | Modeling the Effect of Temperature on Adsorption of Lead(II) and Zinc(II) onto Goethite at Constant pH | Goethite | 55 | 62.86 | 0.5 | 8.55 | medium | 0.9956 | 0.30215 | 0.4608 | Zn | 0 | 2 | 2 | 0.74 | 1.65 | 6.5 | 0.67 | 0 | 7.171102 | 20 | 25 | A | 0.01 | 0.2085517
1719 | 43 | Modeling the Effect of Temperature on Adsorption of Lead(II) and Zinc(II) onto Goethite at Constant pH | Goethite | 55 | 62.86 | 0.5 | 8.55 | medium | 0.9956 | 0.30215 | 0.4608 | Zn | 0 | 2 | 2 | 0.74 | 1.65 | 6.5 | 0.67 | 0 | 7.125238 | 20 | 25 | A | 0.01 | 0.1928954
1720 | 43 | Modeling the Effect of Temperature on Adsorption of Lead(II) and Zinc(II) onto Goethite at Constant pH | Goethite | 55 | 62.86 | 0.5 | 8.55 | medium | 0.9956 | 0.30215 | 0.4608 | Zn | 0 | 2 | 2 | 0.74 | 1.65 | 6.5 | 0.67 | 0 | 1.231299 | 20 | 10 | A | 0.01 | 0.2258237
1721 | 43 | Modeling the Effect of Temperature on Adsorption of Lead(II) and Zinc(II) onto Goethite at Constant pH | Goethite | 55 | 62.86 | 0.5 | 8.55 | medium | 0.9956 | 0.30215 | 0.4608 | Zn | 0 | 2 | 2 | 0.74 | 1.65 | 6.5 | 0.67 | 0 | 1.870776 | 20 | 10 | A | 0.01 | 0.1719913
1722 | 43 | Modeling the Effect of Temperature on Adsorption of Lead(II) and Zinc(II) onto Goethite at Constant pH | Goethite | 55 | 62.86 | 0.5 | 8.55 | medium | 0.9956 | 0.30215 | 0.4608 | Zn | 0 | 2 | 2 | 0.74 | 1.65 | 6.5 | 0.67 | 0 | 2.503764 | 20 | 10 | A | 0.01 | 0.1533904
1723 | 43 | Modeling the Effect of Temperature on Adsorption of Lead(II) and Zinc(II) onto Goethite at Constant pH | Goethite | 55 | 62.86 | 0.5 | 8.55 | medium | 0.9956 | 0.30215 | 0.4608 | Zn | 0 | 2 | 2 | 0.74 | 1.65 | 6.5 | 0.67 | 0 | 3.344295 | 20 | 10 | A | 0.01 | 0.1336424
1724 | 43 | Modeling the Effect of Temperature on Adsorption of Lead(II) and Zinc(II) onto Goethite at Constant pH | Goethite | 55 | 62.86 | 0.5 | 8.55 | medium | 0.9956 | 0.30215 | 0.4608 | Zn | 0 | 2 | 2 | 0.74 | 1.65 | 6.5 | 0.67 | 0 | 4.367014 | 20 | 10 | A | 0.01 | 0.1211259
1725 | 43 | Modeling the Effect of Temperature on Adsorption of Lead(II) and Zinc(II) onto Goethite at Constant pH | Goethite | 55 | 62.86 | 0.5 | 8.55 | medium | 0.9956 | 0.30215 | 0.4608 | Zn | 0 | 2 | 2 | 0.74 | 1.65 | 6.5 | 0.67 | 0 | 5.378978 | 20 | 10 | A | 0.01 | 0.1092549
1726 | 43 | Modeling the Effect of Temperature on Adsorption of Lead(II) and Zinc(II) onto Goethite at Constant pH | Goethite | 55 | 62.86 | 0.5 | 8.55 | medium | 0.9956 | 0.30215 | 0.4608 | Zn | 0 | 2 | 2 | 0.74 | 1.65 | 7.5 | 0.67 | 0 | 3.030164 | 20 | 70 | A | 0.01 | 0.9393114
1727 | 43 | Modeling the Effect of Temperature on Adsorption of Lead(II) and Zinc(II) onto Goethite at Constant pH | Goethite | 55 | 62.86 | 0.5 | 8.55 | medium | 0.9956 | 0.30215 | 0.4608 | Zn | 0 | 2 | 2 | 0.74 | 1.65 | 7.5 | 0.67 | 0 | 3.922971 | 20 | 70 | A | 0.01 | 0.9241911
1728 | 43 | Modeling the Effect of Temperature on Adsorption of Lead(II) and Zinc(II) onto Goethite at Constant pH | Goethite | 55 | 62.86 | 0.5 | 8.55 | medium | 0.9956 | 0.30215 | 0.4608 | Zn | 0 | 2 | 2 | 0.74 | 1.65 | 7.5 | 0.67 | 0 | 4.803544 | 20 | 70 | A | 0.01 | 0.9288272
1729 | 43 | Modeling the Effect of Temperature on Adsorption of Lead(II) and Zinc(II) onto Goethite at Constant pH | Goethite | 55 | 62.86 | 0.5 | 8.55 | medium | 0.9956 | 0.30215 | 0.4608 | Zn | 0 | 2 | 2 | 0.74 | 1.65 | 7.5 | 0.67 | 0 | 5.696434 | 20 | 70 | A | 0.01 | 0.9233623
1730 | 43 | Modeling the Effect of Temperature on Adsorption of Lead(II) and Zinc(II) onto Goethite at Constant pH | Goethite | 55 | 62.86 | 0.5 | 8.55 | medium | 0.9956 | 0.30215 | 0.4608 | Zn | 0 | 2 | 2 | 0.74 | 1.65 | 7.5 | 0.67 | 0 | 6.595566 | 20 | 70 | A | 0.01 | 0.918503
1731 | 43 | Modeling the Effect of Temperature on Adsorption of Lead(II) and Zinc(II) onto Goethite at Constant pH | Goethite | 55 | 62.86 | 0.5 | 8.55 | medium | 0.9956 | 0.30215 | 0.4608 | Zn | 0 | 2 | 2 | 0.74 | 1.65 | 7.5 | 0.67 | 0 | 7.535389 | 20 | 70 | A | 0.01 | 0.9136011
1732 | 43 | Modeling the Effect of Temperature on Adsorption of Lead(II) and Zinc(II) onto Goethite at Constant pH | Goethite | 55 | 62.86 | 0.5 | 8.55 | medium | 0.9956 | 0.30215 | 0.4608 | Zn | 0 | 2 | 2 | 0.74 | 1.65 | 7.5 | 0.67 | 0 | 8.450413 | 20 | 70 | A | 0.01 | 0.9169471
1733 | 43 | Modeling the Effect of Temperature on Adsorption of Lead(II) and Zinc(II) onto Goethite at Constant pH | Goethite | 55 | 62.86 | 0.5 | 8.55 | medium | 0.9956 | 0.30215 | 0.4608 | Zn | 0 | 2 | 2 | 0.74 | 1.65 | 7.5 | 0.67 | 0 | 3.965751 | 20 | 55 | A | 0.01 | 0.8617274
1734 | 43 | Modeling the Effect of Temperature on Adsorption of Lead(II) and Zinc(II) onto Goethite at Constant pH | Goethite | 55 | 62.86 | 0.5 | 8.55 | medium | 0.9956 | 0.30215 | 0.4608 | Zn | 0 | 2 | 2 | 0.74 | 1.65 | 7.5 | 0.67 | 0 | 3.977821 | 20 | 55 | A | 0.01 | 0.835335
1735 | 43 | Modeling the Effect of Temperature on Adsorption of Lead(II) and Zinc(II) onto Goethite at Constant pH | Goethite | 55 | 62.86 | 0.5 | 8.55 | medium | 0.9956 | 0.30215 | 0.4608 | Zn | 0 | 2 | 2 | 0.74 | 1.65 | 7.5 | 0.67 | 0 | 4.886355 | 20 | 55 | A | 0.01 | 0.8452893
1736 | 43 | Modeling the Effect of Temperature on Adsorption of Lead(II) and Zinc(II) onto Goethite at Constant pH | Goethite | 55 | 62.86 | 0.5 | 8.55 | medium | 0.9956 | 0.30215 | 0.4608 | Zn | 0 | 2 | 2 | 0.74 | 1.65 | 7.5 | 0.67 | 0 | 4.892101 | 20 | 55 | A | 0.01 | 0.8211061
1737 | 43 | Modeling the Effect of Temperature on Adsorption of Lead(II) and Zinc(II) onto Goethite at Constant pH | Goethite | 55 | 62.86 | 0.5 | 8.55 | medium | 0.9956 | 0.30215 | 0.4608 | Zn | 0 | 2 | 2 | 0.74 | 1.65 | 7.5 | 0.67 | 0 | 5.800553 | 20 | 55 | A | 0.01 | 0.8284732
1738 | 43 | Modeling the Effect of Temperature on Adsorption of Lead(II) and Zinc(II) onto Goethite at Constant pH | Goethite | 55 | 62.86 | 0.5 | 8.55 | medium | 0.9956 | 0.30215 | 0.4608 | Zn | 0 | 2 | 2 | 0.74 | 1.65 | 7.5 | 0.67 | 0 | 5.821777 | 20 | 55 | A | 0.01 | 0.8010798
1739 | 43 | Modeling the Effect of Temperature on Adsorption of Lead(II) and Zinc(II) onto Goethite at Constant pH | Goethite | 55 | 62.86 | 0.5 | 8.55 | medium | 0.9956 | 0.30215 | 0.4608 | Zn | 0 | 2 | 2 | 0.74 | 1.65 | 7.5 | 0.67 | 0 | 6.714833 | 20 | 55 | A | 0.01 | 0.819041
1740 | 43 | Modeling the Effect of Temperature on Adsorption of Lead(II) and Zinc(II) onto Goethite at Constant pH | Goethite | 55 | 62.86 | 0.5 | 8.55 | medium | 0.9956 | 0.30215 | 0.4608 | Zn | 0 | 2 | 2 | 0.74 | 1.65 | 7.5 | 0.67 | 0 | 6.748375 | 20 | 55 | A | 0.01 | 0.7883309
1741 | 43 | Modeling the Effect of Temperature on Adsorption of Lead(II) and Zinc(II) onto Goethite at Constant pH | Goethite | 55 | 62.86 | 0.5 | 8.55 | medium | 0.9956 | 0.30215 | 0.4608 | Zn | 0 | 2 | 2 | 0.74 | 1.65 | 7.5 | 0.67 | 0 | 7.672389 | 20 | 55 | A | 0.01 | 0.7949389
1742 | 43 | Modeling the Effect of Temperature on Adsorption of Lead(II) and Zinc(II) onto Goethite at Constant pH | Goethite | 55 | 62.86 | 0.5 | 8.55 | medium | 0.9956 | 0.30215 | 0.4608 | Zn | 0 | 2 | 2 | 0.74 | 1.65 | 7.5 | 0.67 | 0 | 8.599482 | 20 | 55 | A | 0.01 | 0.7987386
1743 | 43 | Modeling the Effect of Temperature on Adsorption of Lead(II) and Zinc(II) onto Goethite at Constant pH | Goethite | 55 | 62.86 | 0.5 | 8.55 | medium | 0.9956 | 0.30215 | 0.4608 | Zn | 0 | 2 | 2 | 0.74 | 1.65 | 7.5 | 0.67 | 0 | 8.626782 | 20 | 55 | A | 0.01 | 0.7753764
1744 | 43 | Modeling the Effect of Temperature on Adsorption of Lead(II) and Zinc(II) onto Goethite at Constant pH | Goethite | 55 | 62.86 | 0.5 | 8.55 | medium | 0.9956 | 0.30215 | 0.4608 | Zn | 0 | 2 | 2 | 0.74 | 1.65 | 7.5 | 0.67 | 0 | 8.751465 | 20 | 40 | A | 0.01 | 0.6789287
1745 | 43 | Modeling the Effect of Temperature on Adsorption of Lead(II) and Zinc(II) onto Goethite at Constant pH | Goethite | 55 | 62.86 | 0.5 | 8.55 | medium | 0.9956 | 0.30215 | 0.4608 | Zn | 0 | 2 | 2 | 0.74 | 1.65 | 7.5 | 0.67 | 0 | 7.819122 | 20 | 40 | A | 0.01 | 0.6904646
1746 | 43 | Modeling the Effect of Temperature on Adsorption of Lead(II) and Zinc(II) onto Goethite at Constant pH | Goethite | 55 | 62.86 | 0.5 | 8.55 | medium | 0.9956 | 0.30215 | 0.4608 | Zn | 0 | 2 | 2 | 0.74 | 1.65 | 7.5 | 0.67 | 0 | 6.877541 | 20 | 40 | A | 0.01 | 0.7102016
1747 | 43 | Modeling the Effect of Temperature on Adsorption of Lead(II) and Zinc(II) onto Goethite at Constant pH | Goethite | 55 | 62.86 | 0.5 | 8.55 | medium | 0.9956 | 0.30215 | 0.4608 | Zn | 0 | 2 | 2 | 0.74 | 1.65 | 7.5 | 0.67 | 0 | 5.913992 | 20 | 40 | A | 0.01 | 0.7341618
1748 | 43 | Modeling the Effect of Temperature on Adsorption of Lead(II) and Zinc(II) onto Goethite at Constant pH | Goethite | 55 | 62.86 | 0.5 | 8.55 | medium | 0.9956 | 0.30215 | 0.4608 | Zn | 0 | 2 | 2 | 0.74 | 1.65 | 7.5 | 0.67 | 0 | 4.984811 | 20 | 40 | A | 0.01 | 0.7640142
1749 | 43 | Modeling the Effect of Temperature on Adsorption of Lead(II) and Zinc(II) onto Goethite at Constant pH | Goethite | 55 | 62.86 | 0.5 | 8.55 | medium | 0.9956 | 0.30215 | 0.4608 | Zn | 0 | 2 | 2 | 0.74 | 1.65 | 7.5 | 0.67 | 0 | 4.99688 | 20 | 40 | A | 0.01 | 0.7432402
1750 | 43 | Modeling the Effect of Temperature on Adsorption of Lead(II) and Zinc(II) onto Goethite at Constant pH | Goethite | 55 | 62.86 | 0.5 | 8.55 | medium | 0.9956 | 0.30215 | 0.4608 | Zn | 0 | 2 | 2 | 0.74 | 1.65 | 7.5 | 0.67 | 0 | 4.051972 | 20 | 40 | A | 0.01 | 0.7779566
1751 | 43 | Modeling the Effect of Temperature on Adsorption of Lead(II) and Zinc(II) onto Goethite at Constant pH | Goethite | 55 | 62.86 | 0.5 | 8.55 | medium | 0.9956 | 0.30215 | 0.4608 | Zn | 0 | 2 | 2 | 0.74 | 1.65 | 7.5 | 0.67 | 0 | 4.097997 | 20 | 25 | A | 0.01 | 0.7253338
1752 | 43 | Modeling the Effect of Temperature on Adsorption of Lead(II) and Zinc(II) onto Goethite at Constant pH | Goethite | 55 | 62.86 | 0.5 | 8.55 | medium | 0.9956 | 0.30215 | 0.4608 | Zn | 0 | 2 | 2 | 0.74 | 1.65 | 7.5 | 0.67 | 0 | 4.109653 | 20 | 25 | A | 0.01 | 0.6772639
1753 | 43 | Modeling the Effect of Temperature on Adsorption of Lead(II) and Zinc(II) onto Goethite at Constant pH | Goethite | 55 | 62.86 | 0.5 | 8.55 | medium | 0.9956 | 0.30215 | 0.4608 | Zn | 0 | 2 | 2 | 0.74 | 1.65 | 7.5 | 0.67 | 0 | 5.058053 | 20 | 25 | A | 0.01 | 0.6781238
1754 | 43 | Modeling the Effect of Temperature on Adsorption of Lead(II) and Zinc(II) onto Goethite at Constant pH | Goethite | 55 | 62.86 | 0.5 | 8.55 | medium | 0.9956 | 0.30215 | 0.4608 | Zn | 0 | 2 | 2 | 0.74 | 1.65 | 7.5 | 0.67 | 0 | 6.036999 | 20 | 25 | A | 0.01 | 0.6501994
1755 | 43 | Modeling the Effect of Temperature on Adsorption of Lead(II) and Zinc(II) onto Goethite at Constant pH | Goethite | 55 | 62.86 | 0.5 | 8.55 | medium | 0.9956 | 0.30215 | 0.4608 | Zn | 0 | 2 | 2 | 0.74 | 1.65 | 7.5 | 0.67 | 0 | 6.990649 | 20 | 25 | A | 0.01 | 0.6215525
1756 | 43 | Modeling the Effect of Temperature on Adsorption of Lead(II) and Zinc(II) onto Goethite at Constant pH | Goethite | 55 | 62.86 | 0.5 | 8.55 | medium | 0.9956 | 0.30215 | 0.4608 | Zn | 0 | 2 | 2 | 0.74 | 1.65 | 7.5 | 0.67 | 0 | 7.981004 | 20 | 25 | A | 0.01 | 0.575682
1757 | 43 | Modeling the Effect of Temperature on Adsorption of Lead(II) and Zinc(II) onto Goethite at Constant pH | Goethite | 55 | 62.86 | 0.5 | 8.55 | medium | 0.9956 | 0.30215 | 0.4608 | Zn | 0 | 2 | 2 | 0.74 | 1.65 | 7.5 | 0.67 | 0 | 8.964869 | 20 | 25 | A | 0.01 | 0.5340082
1758 | 43 | Modeling the Effect of Temperature on Adsorption of Lead(II) and Zinc(II) onto Goethite at Constant pH | Goethite | 55 | 62.86 | 0.5 | 8.55 | medium | 0.9956 | 0.30215 | 0.4608 | Zn | 0 | 2 | 2 | 0.74 | 1.65 | 7.5 | 0.67 | 0 | 2.319449 | 20 | 10 | A | 0.01 | 0.6910207
1759 | 43 | Modeling the Effect of Temperature on Adsorption of Lead(II) and Zinc(II) onto Goethite at Constant pH | Goethite | 55 | 62.86 | 0.5 | 8.55 | medium | 0.9956 | 0.30215 | 0.4608 | Zn | 0 | 2 | 2 | 0.74 | 1.65 | 7.5 | 0.67 | 0 | 3.266858 | 20 | 10 | A | 0.01 | 0.6191348
1760 | 43 | Modeling the Effect of Temperature on Adsorption of Lead(II) and Zinc(II) onto Goethite at Constant pH | Goethite | 55 | 62.86 | 0.5 | 8.55 | medium | 0.9956 | 0.30215 | 0.4608 | Zn | 0 | 2 | 2 | 0.74 | 1.65 | 7.5 | 0.67 | 0 | 4.266698 | 20 | 10 | A | 0.01 | 0.5391498
1761 | 43 | Modeling the Effect of Temperature on Adsorption of Lead(II) and Zinc(II) onto Goethite at Constant pH | Goethite | 55 | 62.86 | 0.5 | 8.55 | medium | 0.9956 | 0.30215 | 0.4608 | Zn | 0 | 2 | 2 | 0.74 | 1.65 | 7.5 | 0.67 | 0 | 5.272531 | 20 | 10 | A | 0.01 | 0.4782162
1762 | 43 | Modeling the Effect of Temperature on Adsorption of Lead(II) and Zinc(II) onto Goethite at Constant pH | Goethite | 55 | 62.86 | 0.5 | 8.55 | medium | 0.9956 | 0.30215 | 0.4608 | Zn | 0 | 2 | 2 | 0.74 | 1.65 | 7.5 | 0.67 | 0 | 6.247324 | 20 | 10 | A | 0.01 | 0.4450571
1763 | 43 | Modeling the Effect of Temperature on Adsorption of Lead(II) and Zinc(II) onto Goethite at Constant pH | Goethite | 55 | 62.86 | 0.5 | 8.55 | medium | 0.9956 | 0.30215 | 0.4608 | Zn | 0 | 2 | 2 | 0.74 | 1.65 | 7.5 | 0.67 | 0 | 7.243754 | 20 | 10 | A | 0.01 | 0.4130509
1764 | 43 | Modeling the Effect of Temperature on Adsorption of Lead(II) and Zinc(II) onto Goethite at Constant pH | Goethite | 55 | 62.86 | 0.5 | 8.55 | medium | 0.9956 | 0.30215 | 0.4608 | Zn | 0 | 2 | 2 | 0.74 | 1.65 | 7.5 | 0.67 | 0 | 8.221378 | 20 | 10 | A | 0.01 | 0.3873887
1765 | 43 | Modeling the Effect of Temperature on Adsorption of Lead(II) and Zinc(II) onto Goethite at Constant pH | Goethite | 55 | 62.86 | 0.5 | 8.55 | medium | 0.9956 | 0.30215 | 0.4608 | Zn | 0 | 2 | 2 | 0.74 | 1.65 | 7.5 | 0.67 | 0 | 9.189599 | 20 | 10 | A | 0.01 | 0.3665341
1766 | 44 | Anomalous Adsorption of Copper(II) on Goethite | Goethite | 55 | 62.86 | 0.5 | 8.55 | medium | 0.9956 | 0.30215 | 0.4608 | Cu | 0 | 2 | 2 | 0.73 | 1.9 | 5 | 0.67 | 0 | 0.3891203 | 20 | 40 | O | 0.01 | 0.282729
1767 | 44 | Anomalous Adsorption of Copper(II) on Goethite | Goethite | 55 | 62.86 | 0.5 | 8.55 | medium | 0.9956 | 0.30215 | 0.4608 | Cu | 0 | 2 | 2 | 0.73 | 1.9 | 5 | 0.67 | 0 | 0.771705 | 20 | 40 | O | 0.01 | 0.2975201
1768 | 44 | Anomalous Adsorption of Copper(II) on Goethite | Goethite | 55 | 62.86 | 0.5 | 8.55 | medium | 0.9956 | 0.30215 | 0.4608 | Cu | 0 | 2 | 2 | 0.73 | 1.9 | 5 | 0.67 | 0 | 1.161094 | 20 | 40 | O | 0.01 | 0.315839
1769 | 44 | Anomalous Adsorption of Copper(II) on Goethite | Goethite | 55 | 62.86 | 0.5 | 8.55 | medium | 0.9956 | 0.30215 | 0.4608 | Cu | 0 | 2 | 2 | 0.73 | 1.9 | 5 | 0.67 | 0 | 1.734521 | 20 | 40 | O | 0.01 | 0.3254085
1770 | 44 | Anomalous Adsorption of Copper(II) on Goethite | Goethite | 55 | 62.86 | 0.5 | 8.55 | medium | 0.9956 | 0.30215 | 0.4608 | Cu | 0 | 2 | 2 | 0.73 | 1.9 | 5 | 0.67 | 0 | 2.299076 | 20 | 40 | O | 0.01 | 0.3439803
1771 | 44 | Anomalous Adsorption of Copper(II) on Goethite | Goethite | 55 | 62.86 | 0.5 | 8.55 | medium | 0.9956 | 0.30215 | 0.4608 | Cu | 0 | 2 | 2 | 0.73 | 1.9 | 5 | 0.67 | 0 | 3.051868 | 20 | 40 | O | 0.01 | 0.3563065
1772 | 44 | Anomalous Adsorption of Copper(II) on Goethite | Goethite | 55 | 62.86 | 0.5 | 8.55 | medium | 0.9956 | 0.30215 | 0.4608 | Cu | 0 | 2 | 2 | 0.73 | 1.9 | 5 | 0.67 | 0 | 4.031039 | 20 | 40 | O | 0.01 | 0.3195946
1773 | 44 | Anomalous Adsorption of Copper(II) on Goethite | Goethite | 55 | 62.86 | 0.5 | 8.55 | medium | 0.9956 | 0.30215 | 0.4608 | Cu | 0 | 2 | 2 | 0.73 | 1.9 | 5 | 0.67 | 0 | 5.004732 | 20 | 40 | O | 0.01 | 0.2889559
1774 | 44 | Anomalous Adsorption of Copper(II) on Goethite | Goethite | 55 | 62.86 | 0.5 | 8.55 | medium | 0.9956 | 0.30215 | 0.4608 | Cu | 0 | 2 | 2 | 0.73 | 1.9 | 5 | 0.67 | 0 | 5.024229 | 20 | 40 | O | 0.01 | 0.273554
1775 | 44 | Anomalous Adsorption of Copper(II) on Goethite | Goethite | 55 | 62.86 | 0.5 | 8.55 | medium | 0.9956 | 0.30215 | 0.4608 | Cu | 0 | 2 | 2 | 0.73 | 1.9 | 5 | 0.67 | 0 | 5.967849 | 20 | 40 | O | 0.01 | 0.2661011
1776 | 44 | Anomalous Adsorption of Copper(II) on Goethite | Goethite | 55 | 62.86 | 0.5 | 8.55 | medium | 0.9956 | 0.30215 | 0.4608 | Cu | 0 | 2 | 2 | 0.73 | 1.9 | 5 | 0.67 | 0 | 5.983998 | 20 | 40 | O | 0.01 | 0.2555244
1777 | 44 | Anomalous Adsorption of Copper(II) on Goethite | Goethite | 55 | 62.86 | 0.5 | 8.55 | medium | 0.9956 | 0.30215 | 0.4608 | Cu | 0 | 2 | 2 | 0.73 | 1.9 | 5 | 0.67 | 0 | 6.926655 | 20 | 40 | O | 0.01 | 0.2421572
1778 | 44 | Anomalous Adsorption of Copper(II) on Goethite | Goethite | 55 | 62.86 | 0.5 | 8.55 | medium | 0.9956 | 0.30215 | 0.4608 | Cu | 0 | 2 | 2 | 0.73 | 1.9 | 5 | 0.67 | 0 | 6.938448 | 20 | 40 | O | 0.01 | 0.2341623
1779 | 44 | Anomalous Adsorption of Copper(II) on Goethite | Goethite | 55 | 62.86 | 0.5 | 8.55 | medium | 0.9956 | 0.30215 | 0.4608 | Cu | 0 | 2 | 2 | 0.73 | 1.9 | 5 | 0.67 | 0 | 1.586208 | 20 | 70 | O | 0.01 | 0.6615977
1780 | 44 | Anomalous Adsorption of Copper(II) on Goethite | Goethite | 55 | 62.86 | 0.5 | 8.55 | medium | 0.9956 | 0.30215 | 0.4608 | Cu | 0 | 2 | 2 | 0.73 | 1.9 | 5 | 0.67 | 0 | 2.144824 | 20 | 70 | O | 0.01 | 0.6188203
1781 | 44 | Anomalous Adsorption of Copper(II) on Goethite | Goethite | 55 | 62.86 | 0.5 | 8.55 | medium | 0.9956 | 0.30215 | 0.4608 | Cu | 0 | 2 | 2 | 0.73 | 1.9 | 5 | 0.67 | 0 | 2.910574 | 20 | 70 | O | 0.01 | 0.5533102
1782 | 44 | Anomalous Adsorption of Copper(II) on Goethite | Goethite | 55 | 62.86 | 0.5 | 8.55 | medium | 0.9956 | 0.30215 | 0.4608 | Cu | 0 | 2 | 2 | 0.73 | 1.9 | 5 | 0.67 | 0 | 3.880945 | 20 | 70 | O | 0.01 | 0.488658
1783 | 44 | Anomalous Adsorption of Copper(II) on Goethite | Goethite | 55 | 62.86 | 0.5 | 8.55 | medium | 0.9956 | 0.30215 | 0.4608 | Cu | 0 | 2 | 2 | 0.73 | 1.9 | 5 | 0.67 | 0 | 4.861218 | 20 | 70 | O | 0.01 | 0.4395433
1784 | 44 | Anomalous Adsorption of Copper(II) on Goethite | Goethite | 55 | 62.86 | 0.5 | 8.55 | medium | 0.9956 | 0.30215 | 0.4608 | Cu | 0 | 2 | 2 | 0.73 | 1.9 | 5 | 0.67 | 0 | 5.828856 | 20 | 70 | O | 0.01 | 0.4008139
1785 | 44 | Anomalous Adsorption of Copper(II) on Goethite | Goethite | 55 | 62.86 | 0.5 | 8.55 | medium | 0.9956 | 0.30215 | 0.4608 | Cu | 0 | 2 | 2 | 0.73 | 1.9 | 5 | 0.67 | 0 | 6.787949 | 20 | 70 | O | 0.01 | 0.3627202
1786 | 44 | Anomalous Adsorption of Copper(II) on Goethite | Goethite | 55 | 62.86 | 0.5 | 8.55 | medium | 0.9956 | 0.30215 | 0.4608 | Cu | 0 | 2 | 2 | 0.73 | 1.9 | 5 | 0.67 | 0 | 1.670666 | 20 | 55 | O | 0.01 | 0.4623663
1787 | 44 | Anomalous Adsorption of Copper(II) on Goethite | Goethite | 55 | 62.86 | 0.5 | 8.55 | medium | 0.9956 | 0.30215 | 0.4608 | Cu | 0 | 2 | 2 | 0.73 | 1.9 | 5 | 0.67 | 0 | 1.6467 | 20 | 55 | O | 0.01 | 0.5277378
1788 | 44 | Anomalous Adsorption of Copper(II) on Goethite | Goethite | 55 | 62.86 | 0.5 | 8.55 | medium | 0.9956 | 0.30215 | 0.4608 | Cu | 0 | 2 | 2 | 0.73 | 1.9 | 5 | 0.67 | 0 | 2.227632 | 20 | 55 | O | 0.01 | 0.4749047
1789 | 44 | Anomalous Adsorption of Copper(II) on Goethite | Goethite | 55 | 62.86 | 0.5 | 8.55 | medium | 0.9956 | 0.30215 | 0.4608 | Cu | 0 | 2 | 2 | 0.73 | 1.9 | 5 | 0.67 | 0 | 2.999047 | 20 | 55 | O | 0.01 | 0.4242929
1790 | 44 | Anomalous Adsorption of Copper(II) on Goethite | Goethite | 55 | 62.86 | 0.5 | 8.55 | medium | 0.9956 | 0.30215 | 0.4608 | Cu | 0 | 2 | 2 | 0.73 | 1.9 | 5 | 0.67 | 0 | 2.203593 | 20 | 55 | O | 0.01 | 0.5112181
1791 | 44 | Anomalous Adsorption of Copper(II) on Goethite | Goethite | 55 | 62.86 | 0.5 | 8.55 | medium | 0.9956 | 0.30215 | 0.4608 | Cu | 0 | 2 | 2 | 0.73 | 1.9 | 5 | 0.67 | 0 | 2.965968 | 20 | 55 | O | 0.01 | 0.4710068
1792 | 44 | Anomalous Adsorption of Copper(II) on Goethite | Goethite | 55 | 62.86 | 0.5 | 8.55 | medium | 0.9956 | 0.30215 | 0.4608 | Cu | 0 | 2 | 2 | 0.73 | 1.9 | 5 | 0.67 | 0 | 3.972866 | 20 | 55 | O | 0.01 | 0.4025196
1793 | 44 | Anomalous Adsorption of Copper(II) on Goethite | Goethite | 55 | 62.86 | 0.5 | 8.55 | medium | 0.9956 | 0.30215 | 0.4608 | Cu | 0 | 2 | 2 | 0.73 | 1.9 | 5 | 0.67 | 0 | 3.988507 | 20 | 55 | O | 0.01 | 0.3792766
1794 | 44 | Anomalous Adsorption of Copper(II) on Goethite | Goethite | 55 | 62.86 | 0.5 | 8.55 | medium | 0.9956 | 0.30215 | 0.4608 | Cu | 0 | 2 | 2 | 0.73 | 1.9 | 5 | 0.67 | 0 | 4.930456 | 20 | 55 | O | 0.01 | 0.3627547
1795 | 44 | Anomalous Adsorption of Copper(II) on Goethite | Goethite | 55 | 62.86 | 0.5 | 8.55 | medium | 0.9956 | 0.30215 | 0.4608 | Cu | 0 | 2 | 2 | 0.73 | 1.9 | 5 | 0.67 | 0 | 4.967697 | 20 | 55 | O | 0.01 | 0.3339476
1796 | 44 | Anomalous Adsorption of Copper(II) on Goethite | Goethite | 55 | 62.86 | 0.5 | 8.55 | medium | 0.9956 | 0.30215 | 0.4608 | Cu | 0 | 2 | 2 | 0.73 | 1.9 | 5 | 0.67 | 0 | 5.9344 | 20 | 55 | O | 0.01 | 0.306752
1797 | 44 | Anomalous Adsorption of Copper(II) on Goethite | Goethite | 55 | 62.86 | 0.5 | 8.55 | medium | 0.9956 | 0.30215 | 0.4608 | Cu | 0 | 2 | 2 | 0.73 | 1.9 | 5 | 0.67 | 0 | 6.893419 | 20 | 55 | O | 0.01 | 0.278275
1798 | 44 | Anomalous Adsorption of Copper(II) on Goethite | Goethite | 55 | 62.86 | 0.5 | 8.55 | medium | 0.9956 | 0.30215 | 0.4608 | Cu | 0 | 2 | 2 | 0.73 | 1.9 | 5 | 0.67 | 0 | 1.201531 | 20 | 25 | O | 0.01 | 0.1853876
1799 | 44 | Anomalous Adsorption of Copper(II) on Goethite | Goethite | 55 | 62.86 | 0.5 | 8.55 | medium | 0.9956 | 0.30215 | 0.4608 | Cu | 0 | 2 | 2 | 0.73 | 1.9 | 5 | 0.67 | 0 | 1.816478 | 20 | 25 | O | 0.01 | 0.1790561
1800 | 44 | Anomalous Adsorption of Copper(II) on Goethite | Goethite | 55 | 62.86 | 0.5 | 8.55 | medium | 0.9956 | 0.30215 | 0.4608 | Cu | 0 | 2 | 2 | 0.73 | 1.9 | 5 | 0.67 | 0 | 1.941077 | 20 | 25 | O | 0.01 | 0.1990786
1801 | 44 | Anomalous Adsorption of Copper(II) on Goethite | Goethite | 55 | 62.86 | 0.5 | 8.55 | medium | 0.9956 | 0.30215 | 0.4608 | Cu | 0 | 2 | 2 | 0.73 | 1.9 | 5 | 0.67 | 0 | 2.408961 | 20 | 25 | O | 0.01 | 0.1912735
1802 | 44 | Anomalous Adsorption of Copper(II) on Goethite | Goethite | 55 | 62.86 | 0.5 | 8.55 | medium | 0.9956 | 0.30215 | 0.4608 | Cu | 0 | 2 | 2 | 0.73 | 1.9 | 5 | 0.67 | 0 | 2.92443 | 20 | 25 | O | 0.01 | 0.1803946
1803 | 44 | Anomalous Adsorption of Copper(II) on Goethite | Goethite | 55 | 62.86 | 0.5 | 8.55 | medium | 0.9956 | 0.30215 | 0.4608 | Cu | 0 | 2 | 2 | 0.73 | 1.9 | 5 | 0.67 | 0 | 3.21683 | 20 | 25 | O | 0.01 | 0.1751818
1804 | 44 | Anomalous Adsorption of Copper(II) on Goethite | Goethite | 55 | 62.86 | 0.5 | 8.55 | medium | 0.9956 | 0.30215 | 0.4608 | Cu | 0 | 2 | 2 | 0.73 | 1.9 | 5 | 0.67 | 0 | 3.865443 | 20 | 25 | O | 0.01 | 0.1979638
1805 | 44 | Anomalous Adsorption of Copper(II) on Goethite | Goethite | 55 | 62.86 | 0.5 | 8.55 | medium | 0.9956 | 0.30215 | 0.4608 | Cu | 0 | 2 | 2 | 0.73 | 1.9 | 5 | 0.67 | 0 | 4.783994 | 20 | 25 | O | 0.01 | 0.2165347
1806 | 44 | Anomalous Adsorption of Copper(II) on Goethite | Goethite | 55 | 62.86 | 0.5 | 8.55 | medium | 0.9956 | 0.30215 | 0.4608 | Cu | 0 | 2 | 2 | 0.73 | 1.9 | 5 | 0.67 | 0 | 5.120678 | 20 | 25 | O | 0.01 | 0.2108246
1807 | 44 | Anomalous Adsorption of Copper(II) on Goethite | Goethite | 55 | 62.86 | 0.5 | 8.55 | medium | 0.9956 | 0.30215 | 0.4608 | Cu | 0 | 2 | 2 | 0.73 | 1.9 | 5 | 0.67 | 0 | 5.707423 | 20 | 25 | O | 0.01 | 0.2200204
1808 | 44 | Anomalous Adsorption of Copper(II) on Goethite | Goethite | 55 | 62.86 | 0.5 | 8.55 | medium | 0.9956 | 0.30215 | 0.4608 | Cu | 0 | 2 | 2 | 0.73 | 1.9 | 5 | 0.67 | 0 | 6.069796 | 20 | 25 | O | 0.01 | 0.2015201
1809 | 44 | Anomalous Adsorption of Copper(II) on Goethite | Goethite | 55 | 62.86 | 0.5 | 8.55 | medium | 0.9956 | 0.30215 | 0.4608 | Cu | 0 | 2 | 2 | 0.73 | 1.9 | 5 | 0.67 | 0 | 6.664792 | 20 | 25 | O | 0.01 | 0.204245
1810 | 44 | Anomalous Adsorption of Copper(II) on Goethite | Goethite | 55 | 62.86 | 0.5 | 8.55 | medium | 0.9956 | 0.30215 | 0.4608 | Cu | 0 | 2 | 2 | 0.73 | 1.9 | 5 | 0.67 | 0 | 7.593665 | 20 | 25 | O | 0.01 | 0.1881282
1811 | 44 | Anomalous Adsorption of Copper(II) on Goethite | Goethite | 55 | 62.86 | 0.5 | 8.55 | medium | 0.9956 | 0.30215 | 0.4608 | Cu | 0 | 2 | 2 | 0.73 | 1.9 | 5 | 0.67 | 0 | 8.50202 | 20 | 25 | O | 0.01 | 0.1920906
1812 | 44 | Anomalous Adsorption of Copper(II) on Goethite | Goethite | 55 | 62.86 | 0.5 | 8.55 | medium | 0.9956 | 0.30215 | 0.4608 | Cu | 0 | 2 | 2 | 0.73 | 1.9 | 5 | 0.67 | 0 | 9.434983 | 20 | 25 | O | 0.01 | 0.1767305
1813 | 44 | Anomalous Adsorption of Copper(II) on Goethite | Goethite | 55 | 62.86 | 0.5 | 8.55 | medium | 0.9956 | 0.30215 | 0.4608 | Cu | 0 | 2 | 2 | 0.73 | 1.9 | 5 | 0.67 | 0 | 10.34297 | 20 | 25 | O | 0.01 | 0.1674771
1814 | 44 | Anomalous Adsorption of Copper(II) on Goethite | Goethite | 55 | 62.86 | 0.5 | 8.55 | medium | 0.9956 | 0.30215 | 0.4608 | Cu | 0 | 2 | 2 | 0.73 | 1.9 | 5 | 0.67 | 0 | 11.23187 | 20 | 25 | O | 0.01 | 0.1640604
1815 | 44 | Anomalous Adsorption of Copper(II) on Goethite | Goethite | 55 | 62.86 | 0.5 | 8.55 | medium | 0.9956 | 0.30215 | 0.4608 | Cu | 0 | 2 | 2 | 0.73 | 1.9 | 5.5 | 0.67 | 0 | 2.975554 | 20 | 70 | O | 0.01 | 0.9131226
1816 | 44 | Anomalous Adsorption of Copper(II) on Goethite | Goethite | 55 | 62.86 | 0.5 | 8.55 | medium | 0.9956 | 0.30215 | 0.4608 | Cu | 0 | 2 | 2 | 0.73 | 1.9 | 5.5 | 0.67 | 0 | 4.73951 | 20 | 70 | O | 0.01 | 0.843188
1817 | 44 | Anomalous Adsorption of Copper(II) on Goethite | Goethite | 55 | 62.86 | 0.5 | 8.55 | medium | 0.9956 | 0.30215 | 0.4608 | Cu | 0 | 2 | 2 | 0.73 | 1.9 | 5.5 | 0.67 | 0 | 5.642705 | 20 | 70 | O | 0.01 | 0.817703
1818 | 44 | Anomalous Adsorption of Copper(II) on Goethite | Goethite | 55 | 62.86 | 0.5 | 8.55 | medium | 0.9956 | 0.30215 | 0.4608 | Cu | 0 | 2 | 2 | 0.73 | 1.9 | 5.5 | 0.67 | 0 | 6.58116 | 20 | 70 | O | 0.01 | 0.7700479
1819 | 44 | Anomalous Adsorption of Copper(II) on Goethite | Goethite | 55 | 62.86 | 0.5 | 8.55 | medium | 0.9956 | 0.30215 | 0.4608 | Cu | 0 | 2 | 2 | 0.73 | 1.9 | 5.5 | 0.67 | 0 | 7.509088 | 20 | 70 | O | 0.01 | 0.7375011
1820 | 44 | Anomalous Adsorption of Copper(II) on Goethite | Goethite | 55 | 62.86 | 0.5 | 8.55 | medium | 0.9956 | 0.30215 | 0.4608 | Cu | 0 | 2 | 2 | 0.73 | 1.9 | 5.5 | 0.67 | 0 | 8.462481 | 20 | 70 | O | 0.01 | 0.6983425
1821 | 44 | Anomalous Adsorption of Copper(II) on Goethite | Goethite | 55 | 62.86 | 0.5 | 8.55 | medium | 0.9956 | 0.30215 | 0.4608 | Cu | 0 | 2 | 2 | 0.73 | 1.9 | 5.5 | 0.67 | 0 | 3.078631 | 20 | 55 | O | 0.01 | 0.7813317
1822 | 44 | Anomalous Adsorption of Copper(II) on Goethite | Goethite | 55 | 62.86 | 0.5 | 8.55 | medium | 0.9956 | 0.30215 | 0.4608 | Cu | 0 | 2 | 2 | 0.73 | 1.9 | 5.5 | 0.67 | 0 | 3.989996 | 20 | 55 | O | 0.01 | 0.7138479
1823 | 44 | Anomalous Adsorption of Copper(II) on Goethite | Goethite | 55 | 62.86 | 0.5 | 8.55 | medium | 0.9956 | 0.30215 | 0.4608 | Cu | 0 | 2 | 2 | 0.73 | 1.9 | 5.5 | 0.67 | 0 | 4.912376 | 20 | 55 | O | 0.01 | 0.6732932
1824 | 44 | Anomalous Adsorption of Copper(II) on Goethite | Goethite | 55 | 62.86 | 0.5 | 8.55 | medium | 0.9956 | 0.30215 | 0.4608 | Cu | 0 | 2 | 2 | 0.73 | 1.9 | 5.5 | 0.67 | 0 | 5.855323 | 20 | 55 | O | 0.01 | 0.6320891
1825 | 44 | Anomalous Adsorption of Copper(II) on Goethite | Goethite | 55 | 62.86 | 0.5 | 8.55 | medium | 0.9956 | 0.30215 | 0.4608 | Cu | 0 | 2 | 2 | 0.73 | 1.9 | 5.5 | 0.67 | 0 | 6.791583 | 20 | 55 | O | 0.01 | 0.5900291
1826 | 44 | Anomalous Adsorption of Copper(II) on Goethite | Goethite | 55 | 62.86 | 0.5 | 8.55 | medium | 0.9956 | 0.30215 | 0.4608 | Cu | 0 | 2 | 2 | 0.73 | 1.9 | 5.5 | 0.67 | 0 | 7.754771 | 20 | 55 | O | 0.01 | 0.5562224
1827 | 44 | Anomalous Adsorption of Copper(II) on Goethite | Goethite | 55 | 62.86 | 0.5 | 8.55 | medium | 0.9956 | 0.30215 | 0.4608 | Cu | 0 | 2 | 2 | 0.73 | 1.9 | 5.5 | 0.67 | 0 | 8.689487 | 20 | 55 | O | 0.01 | 0.5196685
1828 | 44 | Anomalous Adsorption of Copper(II) on Goethite | Goethite | 55 | 62.86 | 0.5 | 8.55 | medium | 0.9956 | 0.30215 | 0.4608 | Cu | 0 | 2 | 2 | 0.73 | 1.9 | 5.5 | 0.67 | 0 | 3.190936 | 20 | 40 | O | 0.01 | 0.6236254
1829 | 44 | Anomalous Adsorption of Copper(II) on Goethite | Goethite | 55 | 62.86 | 0.5 | 8.55 | medium | 0.9956 | 0.30215 | 0.4608 | Cu | 0 | 2 | 2 | 0.73 | 1.9 | 5.5 | 0.67 | 0 | 4.144166 | 20 | 40 | O | 0.01 | 0.5672464
1830 | 44 | Anomalous Adsorption of Copper(II) on Goethite | Goethite | 55 | 62.86 | 0.5 | 8.55 | medium | 0.9956 | 0.30215 | 0.4608 | Cu | 0 | 2 | 2 | 0.73 | 1.9 | 5.5 | 0.67 | 0 | 5.106704 | 20 | 40 | O | 0.01 | 0.5117144
1831 | 44 | Anomalous Adsorption of Copper(II) on Goethite | Goethite | 55 | 62.86 | 0.5 | 8.55 | medium | 0.9956 | 0.30215 | 0.4608 | Cu | 0 | 2 | 2 | 0.73 | 1.9 | 5.5 | 0.67 | 0 | 6.042639 | 20 | 40 | O | 0.01 | 0.4795012
1832 | 44 | Anomalous Adsorption of Copper(II) on Goethite | Goethite | 55 | 62.86 | 0.5 | 8.55 | medium | 0.9956 | 0.30215 | 0.4608 | Cu | 0 | 2 | 2 | 0.73 | 1.9 | 5.5 | 0.67 | 0 | 7.015216 | 20 | 40 | O | 0.01 | 0.4434163
1833 | 44 | Anomalous Adsorption of Copper(II) on Goethite | Goethite | 55 | 62.86 | 0.5 | 8.55 | medium | 0.9956 | 0.30215 | 0.4608 | Cu | 0 | 2 | 2 | 0.73 | 1.9 | 5.5 | 0.67 | 0 | 7.950176 | 20 | 40 | O | 0.01 | 0.4187753
1834 | 44 | Anomalous Adsorption of Copper(II) on Goethite | Goethite | 55 | 62.86 | 0.5 | 8.55 | medium | 0.9956 | 0.30215 | 0.4608 | Cu | 0 | 2 | 2 | 0.73 | 1.9 | 5.5 | 0.67 | 0 | 8.88922 | 20 | 40 | O | 0.01 | 0.3892965
1835 | 44 | Anomalous Adsorption of Copper(II) on Goethite | Goethite | 55 | 62.86 | 0.5 | 8.55 | medium | 0.9956 | 0.30215 | 0.4608 | Cu | 0 | 2 | 2 | 0.73 | 1.9 | 5.5 | 0.67 | 0 | 3.24782 | 20 | 25 | O | 0.01 | 0.5638886
1836 | 44 | Anomalous Adsorption of Copper(II) on Goethite | Goethite | 55 | 62.86 | 0.5 | 8.55 | medium | 0.9956 | 0.30215 | 0.4608 | Cu | 0 | 2 | 2 | 0.73 | 1.9 | 5.5 | 0.67 | 0 | 4.200074 | 20 | 25 | O | 0.01 | 0.5063293
1837 | 44 | Anomalous Adsorption of Copper(II) on Goethite | Goethite | 55 | 62.86 | 0.5 | 8.55 | medium | 0.9956 | 0.30215 | 0.4608 | Cu | 0 | 2 | 2 | 0.73 | 1.9 | 5.5 | 0.67 | 0 | 5.157633 | 20 | 25 | O | 0.01 | 0.4685029
1838 | 44 | Anomalous Adsorption of Copper(II) on Goethite | Goethite | 55 | 62.86 | 0.5 | 8.55 | medium | 0.9956 | 0.30215 | 0.4608 | Cu | 0 | 2 | 2 | 0.73 | 1.9 | 5.5 | 0.67 | 0 | 6.109644 | 20 | 25 | O | 0.01 | 0.441135
1839 | 44 | Anomalous Adsorption of Copper(II) on Goethite | Goethite | 55 | 62.86 | 0.5 | 8.55 | medium | 0.9956 | 0.30215 | 0.4608 | Cu | 0 | 2 | 2 | 0.73 | 1.9 | 5.5 | 0.67 | 0 | 7.060435 | 20 | 25 | O | 0.01 | 0.4096045
1840 | 44 | Anomalous Adsorption of Copper(II) on Goethite | Goethite | 55 | 62.86 | 0.5 | 8.55 | medium | 0.9956 | 0.30215 | 0.4608 | Cu | 0 | 2 | 2 | 0.73 | 1.9 | 5.5 | 0.67 | 0 | 8.010738 | 20 | 25 | O | 0.01 | 0.381487
1841 | 44 | Anomalous Adsorption of Copper(II) on Goethite | Goethite | 55 | 62.86 | 0.5 | 8.55 | medium | 0.9956 | 0.30215 | 0.4608 | Cu | 0 | 2 | 2 | 0.73 | 1.9 | 5.5 | 0.67 | 0 | 8.939824 | 20 | 25 | O | 0.01 | 0.362632
1842 | 45 | Multisite Adsorption of Cadmium on Goethite | Goethite | 95 | 62.86 | 0.5 | 7.55 | medium | 0.9956 | 0.30215 | 0.4608 | Cd | 0 | 2 | 2 | 0.95 | 1.69 | 9 | 4.4 | 0 | 1.789767 | 4 | 25 | A | 0.1 | 0.9993557
1843 | 45 | Multisite Adsorption of Cadmium on Goethite | Goethite | 95 | 62.86 | 0.5 | 7.55 | medium | 0.9956 | 0.30215 | 0.4608 | Cd | 0 | 2 | 2 | 0.95 | 1.69 | 9 | 4.4 | 0 | 16.86603 | 4 | 25 | A | 0.1 | 0.9979423
1844 | 45 | Multisite Adsorption of Cadmium on Goethite | Goethite | 95 | 62.86 | 0.5 | 7.55 | medium | 0.9956 | 0.30215 | 0.4608 | Cd | 0 | 2 | 2 | 0.95 | 1.69 | 9 | 4.4 | 0 | 22.4643 | 4 | 25 | A | 0.1 | 0.9915248
1845 | 45 | Multisite Adsorption of Cadmium on Goethite | Goethite | 95 | 62.86 | 0.5 | 7.55 | medium | 0.9956 | 0.30215 | 0.4608 | Cd | 0 | 2 | 2 | 0.95 | 1.69 | 9 | 4.4 | 0 | 34.88777 | 4 | 25 | A | 0.1 | 0.9858437
1846 | 45 | Multisite Adsorption of Cadmium on Goethite | Goethite | 95 | 62.86 | 0.5 | 7.55 | medium | 0.9956 | 0.30215 | 0.4608 | Cd | 0 | 2 | 2 | 0.95 | 1.69 | 9 | 4.4 | 0 | 49.09138 | 4 | 25 | A | 0.1 | 0.9797341
1847 | 45 | Multisite Adsorption of Cadmium on Goethite | Goethite | 95 | 62.86 | 0.5 | 7.55 | medium | 0.9956 | 0.30215 | 0.4608 | Cd | 0 | 2 | 2 | 0.95 | 1.69 | 8 | 13.05 | 0 | 1.475642 | 4 | 25 | A | 0.1 | 0.9991387
1848 | 45 | Multisite Adsorption of Cadmium on Goethite | Goethite | 95 | 62.86 | 0.5 | 7.55 | medium | 0.9956 | 0.30215 | 0.4608 | Cd | 0 | 2 | 2 | 0.95 | 1.69 | 8 | 13.05 | 0 | 1.491309 | 4 | 25 | A | 0.1 | 0.9985729
1849 | 45 | Multisite Adsorption of Cadmium on Goethite | Goethite | 95 | 62.86 | 0.5 | 7.55 | medium | 0.9956 | 0.30215 | 0.4608 | Cd | 0 | 2 | 2 | 0.95 | 1.69 | 8 | 13.05 | 0 | 8.759329 | 4 | 25 | A | 0.1 | 0.9945383
1850 | 45 | Multisite Adsorption of Cadmium on Goethite | Goethite | 95 | 62.86 | 0.5 | 7.55 | medium | 0.9956 | 0.30215 | 0.4608 | Cd | 0 | 2 | 2 | 0.95 | 1.69 | 8 | 13.05 | 0 | 24.70775 | 4 | 25 | A | 0.1 | 0.9920661
1851 | 45 | Multisite Adsorption of Cadmium on Goethite | Goethite | 95 | 62.86 | 0.5 | 7.55 | medium | 0.9956 | 0.30215 | 0.4608 | Cd | 0 | 2 | 2 | 0.95 | 1.69 | 8 | 13.05 | 0 | 39.96535 | 4 | 25 | A | 0.1 | 0.9815866
1852 | 45 | Multisite Adsorption of Cadmium on Goethite | Goethite | 95 | 62.86 | 0.5 | 7.55 | medium | 0.9956 | 0.30215 | 0.4608 | Cd | 0 | 2 | 2 | 0.95 | 1.69 | 8 | 13.05 | 0 | 47.67385 | 4 | 25 | A | 0.1 | 0.9795336
1853 | 45 | Multisite Adsorption of Cadmium on Goethite | Goethite | 95 | 62.86 | 0.5 | 7.55 | medium | 0.9956 | 0.30215 | 0.4608 | Cd | 0 | 2 | 2 | 0.95 | 1.69 | 8 | 13.05 | 0 | 71.43222 | 4 | 25 | A | 0.1 | 0.9593981
1854 | 45 | Multisite Adsorption of Cadmium on Goethite | Goethite | 95 | 62.86 | 0.5 | 7.55 | medium | 0.9956 | 0.30215 | 0.4608 | Cd | 0 | 2 | 2 | 0.95 | 1.69 | 8 | 13.05 | 0 | 115.9677 | 4 | 25 | A | 0.1 | 0.9357523
1855 | 45 | Multisite Adsorption of Cadmium on Goethite | Goethite | 95 | 62.86 | 0.5 | 7.55 | medium | 0.9956 | 0.30215 | 0.4608 | Cd | 0 | 2 | 2 | 0.95 | 1.69 | 8 | 13.05 | 0 | 56.86287 | 4 | 25 | A | 0.1 | 0.9776875
1856 | 45 | Multisite Adsorption of Cadmium on Goethite | Goethite | 95 | 62.86 | 0.5 | 7.55 | medium | 0.9956 | 0.30215 | 0.4608 | Cd | 0 | 2 | 2 | 0.95 | 1.69 | 7 | 21.7 | 0 | 7.379973 | 4 | 25 | A | 0.1 | 0.9785549
1857 | 45 | Multisite Adsorption of Cadmium on Goethite | Goethite | 95 | 62.86 | 0.5 | 7.55 | medium | 0.9956 | 0.30215 | 0.4608 | Cd | 0 | 2 | 2 | 0.95 | 1.69 | 7 | 21.7 | 0 | 24.46413 | 4 | 25 | A | 0.1 | 0.9506
1858 | 45 | Multisite Adsorption of Cadmium on Goethite | Goethite | 95 | 62.86 | 0.5 | 7.55 | medium | 0.9956 | 0.30215 | 0.4608 | Cd | 0 | 2 | 2 | 0.95 | 1.69 | 7 | 21.7 | 0 | 49.17243 | 4 | 25 | A | 0.1 | 0.9262304
1859 | 45 | Multisite Adsorption of Cadmium on Goethite | Goethite | 95 | 62.86 | 0.5 | 7.55 | medium | 0.9956 | 0.30215 | 0.4608 | Cd | 0 | 2 | 2 | 0.95 | 1.69 | 7 | 21.7 | 0 | 75.73151 | 4 | 25 | A | 0.1 | 0.9190097
1860 | 45 | Multisite Adsorption of Cadmium on Goethite | Goethite | 95 | 62.86 | 0.5 | 7.55 | medium | 0.9956 | 0.30215 | 0.4608 | Cd | 0 | 2 | 2 | 0.95 | 1.69 | 7 | 21.7 | 0 | 146.9058 | 4 | 25 | A | 0.1 | 0.7375434
1861 | 45 | Multisite Adsorption of Cadmium on Goethite | Goethite | 95 | 62.86 | 0.5 | 7.55 | medium | 0.9956 | 0.30215 | 0.4608 | Cd | 0 | 2 | 2 | 0.95 | 1.69 | 7 | 21.7 | 0 | 94.76356 | 4 | 25 | A | 0.1 | 0.8839823
1862 | 45 | Multisite Adsorption of Cadmium on Goethite | Goethite | 95 | 62.86 | 0.5 | 7.55 | medium | 0.9956 | 0.30215 | 0.4608 | Cd | 0 | 2 | 2 | 0.95 | 1.69 | 7 | 21.7 | 0 | 110.7168 | 4 | 25 | A | 0.1 | 0.8237277
1863 | 45 | Multisite Adsorption of Cadmium on Goethite | Goethite | 95 | 62.86 | 0.5 | 7.55 | medium | 0.9956 | 0.30215 | 0.4608 | Cd | 0 | 2 | 2 | 0.95 | 1.69 | 7 | 21.7 | 0 | 162.9598 | 4 | 25 | A | 0.1 | 0.6982669
1864 | 45 | Multisite Adsorption of Cadmium on Goethite | Goethite | 95 | 62.86 | 0.5 | 7.55 | medium | 0.9956 | 0.30215 | 0.4608 | Cd | 0 | 2 | 2 | 0.95 | 1.69 | 7 | 21.7 | 0 | 22.53452 | 4 | 25 | A | 0.1 | 0.9583537
1865 | 45 | Multisite Adsorption of Cadmium on Goethite | Goethite | 95 | 62.86 | 0.5 | 7.55 | medium | 0.9956 | 0.30215 | 0.4608 | Cd | 0 | 2 | 2 | 0.95 | 1.69 | 6 | 30.35 | 0 | 1.130967 | 4 | 25 | A | 0.1 | 0.7810978
1866 | 45 | Multisite Adsorption of Cadmium on Goethite | Goethite | 95 | 62.86 | 0.5 | 7.55 | medium | 0.9956 | 0.30215 | 0.4608 | Cd | 0 | 2 | 2 | 0.95 | 1.69 | 6 | 30.35 | 0 | 2.298853 | 4 | 25 | A | 0.1 | 0.845657
1867 | 45 | Multisite Adsorption of Cadmium on Goethite | Goethite | 95 | 62.86 | 0.5 | 7.55 | medium | 0.9956 | 0.30215 | 0.4608 | Cd | 0 | 2 | 2 | 0.95 | 1.69 | 6 | 30.35 | 0 | 5.97728 | 4 | 25 | A | 0.1 | 0.7877371
1868 | 45 | Multisite Adsorption of Cadmium on Goethite | Goethite | 95 | 62.86 | 0.5 | 7.55 | medium | 0.9956 | 0.30215 | 0.4608 | Cd | 0 | 2 | 2 | 0.95 | 1.69 | 6 | 30.35 | 0 | 10.60421 | 4 | 25 | A | 0.1 | 0.7589834
1869 | 45 | Multisite Adsorption of Cadmium on Goethite | Goethite | 95 | 62.86 | 0.5 | 7.55 | medium | 0.9956 | 0.30215 | 0.4608 | Cd | 0 | 2 | 2 | 0.95 | 1.69 | 6 | 30.35 | 0 | 50.85826 | 4 | 25 | A | 0.1 | 0.6309042
1870 | 45 | Multisite Adsorption of Cadmium on Goethite | Goethite | 95 | 62.86 | 0.5 | 7.55 | medium | 0.9956 | 0.30215 | 0.4608 | Cd | 0 | 2 | 2 | 0.95 | 1.69 | 6 | 30.35 | 0 | 87.63533 | 4 | 25 | A | 0.1 | 0.6342737
1871 | 45 | Multisite Adsorption of Cadmium on Goethite | Goethite | 95 | 62.86 | 0.5 | 7.55 | medium | 0.9956 | 0.30215 | 0.4608 | Cd | 0 | 2 | 2 | 0.95 | 1.69 | 6 | 30.35 | 0 | 65.53945 | 4 | 25 | A | 0.1 | 0.5974246
1872 | 45 | Multisite Adsorption of Cadmium on Goethite | Goethite | 95 | 62.86 | 0.5 | 7.55 | medium | 0.9956 | 0.30215 | 0.4608 | Cd | 0 | 2 | 2 | 0.95 | 1.69 | 5 | 39 | 0 | 0.2728112 | 4 | 25 | A | 0.1 | 0.2382698
1873 | 45 | Multisite Adsorption of Cadmium on Goethite | Goethite | 95 | 62.86 | 0.5 | 7.55 | medium | 0.9956 | 0.30215 | 0.4608 | Cd | 0 | 2 | 2 | 0.95 | 1.69 | 5 | 39 | 0 | 2.305674 | 4 | 25 | A | 0.1 | 0.270402
1874 | 45 | Multisite Adsorption of Cadmium on Goethite | Goethite | 95 | 62.86 | 0.5 | 7.55 | medium | 0.9956 | 0.30215 | 0.4608 | Cd | 0 | 2 | 2 | 0.95 | 1.69 | 5 | 39 | 0 | 3.584981 | 4 | 25 | A | 0.1 | 0.2939848
1875 | 45 | Multisite Adsorption of Cadmium on Goethite | Goethite | 95 | 62.86 | 0.5 | 7.55 | medium | 0.9956 | 0.30215 | 0.4608 | Cd | 0 | 2 | 2 | 0.95 | 1.69 | 5 | 39 | 0 | 11.49284 | 4 | 25 | A | 0.1 | 0.2425464
1876 | 45 | Multisite Adsorption of Cadmium on Goethite | Goethite | 95 | 62.86 | 0.5 | 7.55 | medium | 0.9956 | 0.30215 | 0.4608 | Cd | 0 | 2 | 2 | 0.95 | 1.69 | 5 | 39 | 0 | 16.79901 | 4 | 25 | A | 0.1 | 0.2353367
1877 | 45 | Multisite Adsorption of Cadmium on Goethite | Goethite | 95 | 62.86 | 0.5 | 7.55 | medium | 0.9956 | 0.30215 | 0.4608 | Cd | 0 | 2 | 2 | 0.95 | 1.69 | 5 | 39 | 0 | 29.51683 | 4 | 25 | A | 0.1 | 0.2045937
1878 | 45 | Multisite Adsorption of Cadmium on Goethite | Goethite | 95 | 62.86 | 0.5 | 7.55 | medium | 0.9956 | 0.30215 | 0.4608 | Cd | 0 | 2 | 2 | 0.95 | 1.69 | 7 | 21.7 | 0 | 13.91195 | 4 | 25 | A | 0.5 | 0.9758684
1879 | 45 | Multisite Adsorption of Cadmium on Goethite | Goethite | 95 | 62.86 | 0.5 | 7.55 | medium | 0.9956 | 0.30215 | 0.4608 | Cd | 0 | 2 | 2 | 0.95 | 1.69 | 7 | 21.7 | 0 | 36.57061 | 4 | 25 | A | 0.5 | 0.9599239
1880 | 45 | Multisite Adsorption of Cadmium on Goethite | Goethite | 95 | 62.86 | 0.5 | 7.55 | medium | 0.9956 | 0.30215 | 0.4608 | Cd | 0 | 2 | 2 | 0.95 | 1.69 | 7 | 21.7 | 0 | 73.212 | 4 | 25 | A | 0.5 | 0.9325742
1881 | 45 | Multisite Adsorption of Cadmium on Goethite | Goethite | 95 | 62.86 | 0.5 | 7.55 | medium | 0.9956 | 0.30215 | 0.4608 | Cd | 0 | 2 | 2 | 0.95 | 1.69 | 7 | 21.7 | 0 | 107.4375 | 4 | 25 | A | 0.5 | 0.9092473
1882 | 45 | Multisite Adsorption of Cadmium on Goethite | Goethite | 95 | 62.86 | 0.5 | 7.55 | medium | 0.9956 | 0.30215 | 0.4608 | Cd | 0 | 2 | 2 | 0.95 | 1.69 | 7 | 21.7 | 0 | 131.8476 | 4 | 25 | A | 0.5 | 0.8641407
1883 | 45 | Multisite Adsorption of Cadmium on Goethite | Goethite | 95 | 62.86 | 0.5 | 7.55 | medium | 0.9956 | 0.30215 | 0.4608 | Cd | 0 | 2 | 2 | 0.95 | 1.69 | 7 | 21.7 | 0 | 154.5504 | 4 | 25 | A | 0.5 | 0.8348619
1884 | 45 | Multisite Adsorption of Cadmium on Goethite | Goethite | 95 | 62.86 | 0.5 | 7.55 | medium | 0.9956 | 0.30215 | 0.4608 | Cd | 0 | 2 | 2 | 0.95 | 1.69 | 7 | 21.7 | 0 | 186.4686 | 4 | 25 | A | 0.5 | 0.8127019
1885 | 45 | Multisite Adsorption of Cadmium on Goethite | Goethite | 95 | 62.86 | 0.5 | 7.55 | medium | 0.9956 | 0.30215 | 0.4608 | Cd | 0 | 2 | 2 | 0.95 | 1.69 | 7 | 21.7 | 0 | 11.2828 | 4 | 25 | A | 0.01 | 0.9600023
1886 | 45 | Multisite Adsorption of Cadmium on Goethite | Goethite | 95 | 62.86 | 0.5 | 7.55 | medium | 0.9956 | 0.30215 | 0.4608 | Cd | 0 | 2 | 2 | 0.95 | 1.69 | 7 | 21.7 | 0 | 28.10494 | 4 | 25 | A | 0.01 | 0.9198221
1887 | 45 | Multisite Adsorption of Cadmium on Goethite | Goethite | 95 | 62.86 | 0.5 | 7.55 | medium | 0.9956 | 0.30215 | 0.4608 | Cd | 0 | 2 | 2 | 0.95 | 1.69 | 7 | 21.7 | 0 | 53.50556 | 4 | 25 | A | 0.01 | 0.8608996
1888 | 45 | Multisite Adsorption of Cadmium on Goethite | Goethite | 95 | 62.86 | 0.5 | 7.55 | medium | 0.9956 | 0.30215 | 0.4608 | Cd | 0 | 2 | 2 | 0.95 | 1.69 | 7 | 21.7 | 0 | 74.21572 | 4 | 25 | A | 0.01 | 0.8018033
1889 | 45 | Multisite Adsorption of Cadmium on Goethite | Goethite | 95 | 62.86 | 0.5 | 7.55 | medium | 0.9956 | 0.30215 | 0.4608 | Cd | 0 | 2 | 2 | 0.95 | 1.69 | 7 | 21.7 | 0 | 97.0967 | 4 | 25 | A | 0.01 | 0.7914178
1890 | 45 | Multisite Adsorption of Cadmium on Goethite | Goethite | 95 | 62.86 | 0.5 | 7.55 | medium | 0.9956 | 0.30215 | 0.4608 | Cd | 0 | 2 | 2 | 0.95 | 1.69 | 7 | 21.7 | 0 | 114.3705 | 4 | 25 | A | 0.01 | 0.7608515
1891 | 45 | Multisite Adsorption of Cadmium on Goethite | Goethite | 95 | 62.86 | 0.5 | 7.55 | medium | 0.9956 | 0.30215 | 0.4608 | Cd | 0 | 2 | 2 | 0.95 | 1.69 | 7 | 21.7 | 0 | 134.5547 | 4 | 25 | A | 0.01 | 0.7217511
1892 | 46 | Nonreversible Adsorption of Divalent Metal Ions (MnⅡ, CoⅡ, NiⅡ, CuⅡ, and PbⅡ) onto Goethite: Effects of Acidification, FeⅡAddition, and Picolinic Acid Addition | Goethite | 47.5 | 62.86 | 0.5 | 7.55 | medium | 0.9956 | 0.30215 | 0.4608 | Cu | 0 | 2 | 2 | 0.73 | 1.9 | 4.19 | 1 | 0 | 0.029 | 24 | 25 | O | 0.01 | 0.31
1893 | 46 | Nonreversible Adsorption of Divalent Metal Ions (MnⅡ, CoⅡ, NiⅡ, CuⅡ, and PbⅡ) onto Goethite: Effects of Acidification, FeⅡAddition, and Picolinic Acid Addition | Goethite | 47.5 | 62.86 | 0.5 | 7.55 | medium | 0.9956 | 0.30215 | 0.4608 | Cu | 0 | 2 | 2 | 0.73 | 1.9 | 4.4 | 1 | 0 | 0.029 | 24 | 25 | O | 0.01 | 0.5
1894 | 46 | Nonreversible Adsorption of Divalent Metal Ions (MnⅡ, CoⅡ, NiⅡ, CuⅡ, and PbⅡ) onto Goethite: Effects of Acidification, FeⅡAddition, and Picolinic Acid Addition | Goethite | 47.5 | 62.86 | 0.5 | 7.55 | medium | 0.9956 | 0.30215 | 0.4608 | Cu | 0 | 2 | 2 | 0.73 | 1.9 | 4.5 | 1 | 0 | 0.029 | 24 | 25 | O | 0.01 | 0.73
1895 | 46 | Nonreversible Adsorption of Divalent Metal Ions (MnⅡ, CoⅡ, NiⅡ, CuⅡ, and PbⅡ) onto Goethite: Effects of Acidification, FeⅡAddition, and Picolinic Acid Addition | Goethite | 47.5 | 62.86 | 0.5 | 7.55 | medium | 0.9956 | 0.30215 | 0.4608 | Cu | 0 | 2 | 2 | 0.73 | 1.9 | 4.72 | 1 | 0 | 0.029 | 24 | 25 | O | 0.01 | 0.82
1896 | 46 | Nonreversible Adsorption of Divalent Metal Ions (MnⅡ, CoⅡ, NiⅡ, CuⅡ, and PbⅡ) onto Goethite: Effects of Acidification, FeⅡAddition, and Picolinic Acid Addition | Goethite | 47.5 | 62.86 | 0.5 | 7.55 | medium | 0.9956 | 0.30215 | 0.4608 | Cu | 0 | 2 | 2 | 0.73 | 1.9 | 4.92 | 1 | 0 | 0.029 | 24 | 25 | O | 0.01 | 0.92
1897 | 46 | Nonreversible Adsorption of Divalent Metal Ions (MnⅡ, CoⅡ, NiⅡ, CuⅡ, and PbⅡ) onto Goethite: Effects of Acidification, FeⅡAddition, and Picolinic Acid Addition | Goethite | 47.5 | 62.86 | 0.5 | 7.55 | medium | 0.9956 | 0.30215 | 0.4608 | Cu | 0 | 2 | 2 | 0.73 | 1.9 | 5.16 | 1 | 0 | 0.029 | 24 | 25 | O | 0.01 | 0.99
1898 | 46 | Nonreversible Adsorption of Divalent Metal Ions (MnⅡ, CoⅡ, NiⅡ, CuⅡ, and PbⅡ) onto Goethite: Effects of Acidification, FeⅡAddition, and Picolinic Acid Addition | Goethite | 47.5 | 62.86 | 0.5 | 7.55 | medium | 0.9956 | 0.30215 | 0.4608 | Cu | 0 | 2 | 2 | 0.73 | 1.9 | 3.7 | 1 | 0 | 0.292 | 24 | 25 | O | 0.01 | 0.14
1899 | 46 | Nonreversible Adsorption of Divalent Metal Ions (MnⅡ, CoⅡ, NiⅡ, CuⅡ, and PbⅡ) onto Goethite: Effects of Acidification, FeⅡAddition, and Picolinic Acid Addition | Goethite | 47.5 | 62.86 | 0.5 | 7.55 | medium | 0.9956 | 0.30215 | 0.4608 | Cu | 0 | 2 | 2 | 0.73 | 1.9 | 4 | 1 | 0 | 0.292 | 24 | 25 | O | 0.01 | 0.2
1900 | 46 | Nonreversible Adsorption of Divalent Metal Ions (MnⅡ, CoⅡ, NiⅡ, CuⅡ, and PbⅡ) onto Goethite: Effects of Acidification, FeⅡAddition, and Picolinic Acid Addition | Goethite | 47.5 | 62.86 | 0.5 | 7.55 | medium | 0.9956 | 0.30215 | 0.4608 | Cu | 0 | 2 | 2 | 0.73 | 1.9 | 4.4 | 1 | 0 | 0.292 | 24 | 25 | O | 0.01 | 0.44
1901 | 46 | Nonreversible Adsorption of Divalent Metal Ions (MnⅡ, CoⅡ, NiⅡ, CuⅡ, and PbⅡ) onto Goethite: Effects of Acidification, FeⅡAddition, and Picolinic Acid Addition | Goethite | 47.5 | 62.86 | 0.5 | 7.55 | medium | 0.9956 | 0.30215 | 0.4608 | Cu | 0 | 2 | 2 | 0.73 | 1.9 | 4.62 | 1 | 0 | 0.292 | 24 | 25 | O | 0.01 | 0.54
1902 | 46 | Nonreversible Adsorption of Divalent Metal Ions (MnⅡ, CoⅡ, NiⅡ, CuⅡ, and PbⅡ) onto Goethite: Effects of Acidification, FeⅡAddition, and Picolinic Acid Addition | Goethite | 47.5 | 62.86 | 0.5 | 7.55 | medium | 0.9956 | 0.30215 | 0.4608 | Cu | 0 | 2 | 2 | 0.73 | 1.9 | 5.02 | 1 | 0 | 0.292 | 24 | 25 | O | 0.01 | 0.8
1903 | 46 | Nonreversible Adsorption of Divalent Metal Ions (MnⅡ, CoⅡ, NiⅡ, CuⅡ, and PbⅡ) onto Goethite: Effects of Acidification, FeⅡAddition, and Picolinic Acid Addition | Goethite | 47.5 | 62.86 | 0.5 | 7.55 | medium | 0.9956 | 0.30215 | 0.4608 | Cu | 0 | 2 | 2 | 0.73 | 1.9 | 5.32 | 1 | 0 | 0.292 | 24 | 25 | O | 0.01 | 0.9
1904 | 46 | Nonreversible Adsorption of Divalent Metal Ions (MnⅡ, CoⅡ, NiⅡ, CuⅡ, and PbⅡ) onto Goethite: Effects of Acidification, FeⅡAddition, and Picolinic Acid Addition | Goethite | 47.5 | 62.86 | 0.5 | 7.55 | medium | 0.9956 | 0.30215 | 0.4608 | Cu | 0 | 2 | 2 | 0.73 | 1.9 | 5.42 | 1 | 0 | 0.292 | 24 | 25 | O | 0.01 | 0.95
1905 | 46 | Nonreversible Adsorption of Divalent Metal Ions (MnⅡ, CoⅡ, NiⅡ, CuⅡ, and PbⅡ) onto Goethite: Effects of Acidification, FeⅡAddition, and Picolinic Acid Addition | Goethite | 47.5 | 62.86 | 0.5 | 7.55 | medium | 0.9956 | 0.30215 | 0.4608 | Pb | 0 | 2 | 2 | 1.19 | 2.33 | 3.9 | 1 | 0 | 0.974 | 24 | 25 | O | 0.01 | 0.13
1906 | 46 | Nonreversible Adsorption of Divalent Metal Ions (MnⅡ, CoⅡ, NiⅡ, CuⅡ, and PbⅡ) onto Goethite: Effects of Acidification, FeⅡAddition, and Picolinic Acid Addition | Goethite | 47.5 | 62.86 | 0.5 | 7.55 | medium | 0.9956 | 0.30215 | 0.4608 | Pb | 0 | 2 | 2 | 1.19 | 2.33 | 4.41 | 1 | 0 | 0.974 | 24 | 25 | O | 0.01 | 0.28
1907 | 46 | Nonreversible Adsorption of Divalent Metal Ions (MnⅡ, CoⅡ, NiⅡ, CuⅡ, and PbⅡ) onto Goethite: Effects of Acidification, FeⅡAddition, and Picolinic Acid Addition | Goethite | 47.5 | 62.86 | 0.5 | 7.55 | medium | 0.9956 | 0.30215 | 0.4608 | Pb | 0 | 2 | 2 | 1.19 | 2.33 | 4.61 | 1 | 0 | 0.974 | 24 | 25 | O | 0.01 | 0.35
1908 | 46 | Nonreversible Adsorption of Divalent Metal Ions (MnⅡ, CoⅡ, NiⅡ, CuⅡ, and PbⅡ) onto Goethite: Effects of Acidification, FeⅡAddition, and Picolinic Acid Addition | Goethite | 47.5 | 62.86 | 0.5 | 7.55 | medium | 0.9956 | 0.30215 | 0.4608 | Pb | 0 | 2 | 2 | 1.19 | 2.33 | 4.96 | 1 | 0 | 0.974 | 24 | 25 | O | 0.01 | 0.57
1909 | 46 | Nonreversible Adsorption of Divalent Metal Ions (MnⅡ, CoⅡ, NiⅡ, CuⅡ, and PbⅡ) onto Goethite: Effects of Acidification, FeⅡAddition, and Picolinic Acid Addition | Goethite | 47.5 | 62.86 | 0.5 | 7.55 | medium | 0.9956 | 0.30215 | 0.4608 | Pb | 0 | 2 | 2 | 1.19 | 2.33 | 5.32 | 1 | 0 | 0.974 | 24 | 25 | O | 0.01 | 0.85
1910 | 46 | Nonreversible Adsorption of Divalent Metal Ions (MnⅡ, CoⅡ, NiⅡ, CuⅡ, and PbⅡ) onto Goethite: Effects of Acidification, FeⅡAddition, and Picolinic Acid Addition | Goethite | 47.5 | 62.86 | 0.5 | 7.55 | medium | 0.9956 | 0.30215 | 0.4608 | Pb | 0 | 2 | 2 | 1.19 | 2.33 | 5.81 | 1 | 0 | 0.974 | 24 | 25 | O | 0.01 | 0.97
1911 | 46 | Nonreversible Adsorption of Divalent Metal Ions (MnⅡ, CoⅡ, NiⅡ, CuⅡ, and PbⅡ) onto Goethite: Effects of Acidification, FeⅡAddition, and Picolinic Acid Addition | Goethite | 47.5 | 62.86 | 0.5 | 7.55 | medium | 0.9956 | 0.30215 | 0.4608 | Ni | 0 | 2 | 2 | 0.69 | 1.91 | 5 | 1 | 0 | 0.276 | 24 | 25 | O | 0.01 | 0.05
1912 | 46 | Nonreversible Adsorption of Divalent Metal Ions (MnⅡ, CoⅡ, NiⅡ, CuⅡ, and PbⅡ) onto Goethite: Effects of Acidification, FeⅡAddition, and Picolinic Acid Addition | Goethite | 47.5 | 62.86 | 0.5 | 7.55 | medium | 0.9956 | 0.30215 | 0.4608 | Ni | 0 | 2 | 2 | 0.69 | 1.91 | 5.89 | 1 | 0 | 0.276 | 24 | 25 | O | 0.01 | 0.31
1913 | 46 | Nonreversible Adsorption of Divalent Metal Ions (MnⅡ, CoⅡ, NiⅡ, CuⅡ, and PbⅡ) onto Goethite: Effects of Acidification, FeⅡAddition, and Picolinic Acid Addition | Goethite | 47.5 | 62.86 | 0.5 | 7.55 | medium | 0.9956 | 0.30215 | 0.4608 | Ni | 0 | 2 | 2 | 0.69 | 1.91 | 5.93 | 1 | 0 | 0.276 | 24 | 25 | O | 0.01 | 0.38
1914 | 46 | Nonreversible Adsorption of Divalent Metal Ions (MnⅡ, CoⅡ, NiⅡ, CuⅡ, and PbⅡ) onto Goethite: Effects of Acidification, FeⅡAddition, and Picolinic Acid Addition | Goethite | 47.5 | 62.86 | 0.5 | 7.55 | medium | 0.9956 | 0.30215 | 0.4608 | Ni | 0 | 2 | 2 | 0.69 | 1.91 | 6.09 | 1 | 0 | 0.276 | 24 | 25 | O | 0.01 | 0.44
1915 | 46 | Nonreversible Adsorption of Divalent Metal Ions (MnⅡ, CoⅡ, NiⅡ, CuⅡ, and PbⅡ) onto Goethite: Effects of Acidification, FeⅡAddition, and Picolinic Acid Addition | Goethite | 47.5 | 62.86 | 0.5 | 7.55 | medium | 0.9956 | 0.30215 | 0.4608 | Ni | 0 | 2 | 2 | 0.69 | 1.91 | 6.13 | 1 | 0 | 0.276 | 24 | 25 | O | 0.01 | 0.47
1916 | 46 | Nonreversible Adsorption of Divalent Metal Ions (MnⅡ, CoⅡ, NiⅡ, CuⅡ, and PbⅡ) onto Goethite: Effects of Acidification, FeⅡAddition, and Picolinic Acid Addition | Goethite | 47.5 | 62.86 | 0.5 | 7.55 | medium | 0.9956 | 0.30215 | 0.4608 | Ni | 0 | 2 | 2 | 0.69 | 1.91 | 6.6 | 1 | 0 | 0.276 | 24 | 25 | O | 0.01 | 0.81
1917 | 46 | Nonreversible Adsorption of Divalent Metal Ions (MnⅡ, CoⅡ, NiⅡ, CuⅡ, and PbⅡ) onto Goethite: Effects of Acidification, FeⅡAddition, and Picolinic Acid Addition | Goethite | 47.5 | 62.86 | 0.5 | 7.55 | medium | 0.9956 | 0.30215 | 0.4608 | Ni | 0 | 2 | 2 | 0.69 | 1.91 | 6.74 | 1 | 0 | 0.276 | 24 | 25 | O | 0.01 | 0.88
1918 | 46 | Nonreversible Adsorption of Divalent Metal Ions (MnⅡ, CoⅡ, NiⅡ, CuⅡ, and PbⅡ) onto Goethite: Effects of Acidification, FeⅡAddition, and Picolinic Acid Addition | Goethite | 47.5 | 62.86 | 0.5 | 7.55 | medium | 0.9956 | 0.30215 | 0.4608 | Ni | 0 | 2 | 2 | 0.69 | 1.91 | 6.98 | 1 | 0 | 0.276 | 24 | 25 | O | 0.01 | 0.94
1919 | 46 | Nonreversible Adsorption of Divalent Metal Ions (MnⅡ, CoⅡ, NiⅡ, CuⅡ, and PbⅡ) onto Goethite: Effects of Acidification, FeⅡAddition, and Picolinic Acid Addition | Goethite | 47.5 | 62.86 | 0.5 | 7.55 | medium | 0.9956 | 0.30215 | 0.4608 | Co | 0 | 2 | 2 | 0.745 | 1.88 | 5.27 | 1 | 0 | 0.271 | 24 | 25 | O | 0.01 | 0.1
1920 | 46 | Nonreversible Adsorption of Divalent Metal Ions (MnⅡ, CoⅡ, NiⅡ, CuⅡ, and PbⅡ) onto Goethite: Effects of Acidification, FeⅡAddition, and Picolinic Acid Addition | Goethite | 47.5 | 62.86 | 0.5 | 7.55 | medium | 0.9956 | 0.30215 | 0.4608 | Co | 0 | 2 | 2 | 0.745 | 1.88 | 5.47 | 1 | 0 | 0.271 | 24 | 25 | O | 0.01 | 0.15
1921 | 46 | Nonreversible Adsorption of Divalent Metal Ions (MnⅡ, CoⅡ, NiⅡ, CuⅡ, and PbⅡ) onto Goethite: Effects of Acidification, FeⅡAddition, and Picolinic Acid Addition | Goethite | 47.5 | 62.86 | 0.5 | 7.55 | medium | 0.9956 | 0.30215 | 0.4608 | Co | 0 | 2 | 2 | 0.745 | 1.88 | 5.81 | 1 | 0 | 0.271 | 24 | 25 | O | 0.01 | 0.26
1922 | 46 | Nonreversible Adsorption of Divalent Metal Ions (MnⅡ, CoⅡ, NiⅡ, CuⅡ, and PbⅡ) onto Goethite: Effects of Acidification, FeⅡAddition, and Picolinic Acid Addition | Goethite | 47.5 | 62.86 | 0.5 | 7.55 | medium | 0.9956 | 0.30215 | 0.4608 | Co | 0 | 2 | 2 | 0.745 | 1.88 | 6.13 | 1 | 0 | 0.271 | 24 | 25 | O | 0.01 | 0.41
1923 | 46 | Nonreversible Adsorption of Divalent Metal Ions (MnⅡ, CoⅡ, NiⅡ, CuⅡ, and PbⅡ) onto Goethite: Effects of Acidification, FeⅡAddition, and Picolinic Acid Addition | Goethite | 47.5 | 62.86 | 0.5 | 7.55 | medium | 0.9956 | 0.30215 | 0.4608 | Co | 0 | 2 | 2 | 0.745 | 1.88 | 6.56 | 1 | 0 | 0.271 | 24 | 25 | O | 0.01 | 0.72
1924 | 46 | Nonreversible Adsorption of Divalent Metal Ions (MnⅡ, CoⅡ, NiⅡ, CuⅡ, and PbⅡ) onto Goethite: Effects of Acidification, FeⅡAddition, and Picolinic Acid Addition | Goethite | 47.5 | 62.86 | 0.5 | 7.55 | medium | 0.9956 | 0.30215 | 0.4608 | Co | 0 | 2 | 2 | 0.745 | 1.88 | 6.62 | 1 | 0 | 0.271 | 24 | 25 | O | 0.01 | 0.78
1925 | 46 | Nonreversible Adsorption of Divalent Metal Ions (MnⅡ, CoⅡ, NiⅡ, CuⅡ, and PbⅡ) onto Goethite: Effects of Acidification, FeⅡAddition, and Picolinic Acid Addition | Goethite | 47.5 | 62.86 | 0.5 | 7.55 | medium | 0.9956 | 0.30215 | 0.4608 | Co | 0 | 2 | 2 | 0.745 | 1.88 | 7.3 | 1 | 0 | 0.271 | 24 | 25 | O | 0.01 | 0.96
1926 | 47 | The Influence of Temperature on the Adsorption of Cadmium(II) and Cobalt(II) on Goethite | Goethite | 49.6 | 62.86 | 0.5 | 7.55 | medium | 0.9956 | 0.30215 | 0.4608 | Cd | 0 | 2 | 2 | 0.95 | 1.69 | 4.92 | 1.9 | 0 | 5.62 | 0.42 | 10 | O | 0.005 | 0.075
1927 | 47 | The Influence of Temperature on the Adsorption of Cadmium(II) and Cobalt(II) on Goethite | Goethite | 49.6 | 62.86 | 0.5 | 7.55 | medium | 0.9956 | 0.30215 | 0.4608 | Cd | 0 | 2 | 2 | 0.95 | 1.69 | 5.4 | 1.9 | 0 | 5.62 | 0.42 | 10 | O | 0.005 | 0.0935
1928 | 47 | The Influence of Temperature on the Adsorption of Cadmium(II) and Cobalt(II) on Goethite | Goethite | 49.6 | 62.86 | 0.5 | 7.55 | medium | 0.9956 | 0.30215 | 0.4608 | Cd | 0 | 2 | 2 | 0.95 | 1.69 | 5.84 | 1.9 | 0 | 5.62 | 0.42 | 10 | O | 0.005 | 0.0887
1929 | 47 | The Influence of Temperature on the Adsorption of Cadmium(II) and Cobalt(II) on Goethite | Goethite | 49.6 | 62.86 | 0.5 | 7.55 | medium | 0.9956 | 0.30215 | 0.4608 | Cd | 0 | 2 | 2 | 0.95 | 1.69 | 6.35 | 1.9 | 0 | 5.62 | 0.42 | 10 | O | 0.005 | 0.156
1930 | 47 | The Influence of Temperature on the Adsorption of Cadmium(II) and Cobalt(II) on Goethite | Goethite | 49.6 | 62.86 | 0.5 | 7.55 | medium | 0.9956 | 0.30215 | 0.4608 | Cd | 0 | 2 | 2 | 0.95 | 1.69 | 6.8 | 1.9 | 0 | 5.62 | 0.42 | 10 | O | 0.005 | 0.2874
1931 | 47 | The Influence of Temperature on the Adsorption of Cadmium(II) and Cobalt(II) on Goethite | Goethite | 49.6 | 62.86 | 0.5 | 7.55 | medium | 0.9956 | 0.30215 | 0.4608 | Cd | 0 | 2 | 2 | 0.95 | 1.69 | 7.15 | 1.9 | 0 | 5.62 | 0.42 | 10 | O | 0.005 | 0.427
1932 | 47 | The Influence of Temperature on the Adsorption of Cadmium(II) and Cobalt(II) on Goethite | Goethite | 49.6 | 62.86 | 0.5 | 7.55 | medium | 0.9956 | 0.30215 | 0.4608 | Cd | 0 | 2 | 2 | 0.95 | 1.69 | 7.48 | 1.9 | 0 | 5.62 | 0.42 | 10 | O | 0.005 | 0.5852
1933 | 47 | The Influence of Temperature on the Adsorption of Cadmium(II) and Cobalt(II) on Goethite | Goethite | 49.6 | 62.86 | 0.5 | 7.55 | medium | 0.9956 | 0.30215 | 0.4608 | Cd | 0 | 2 | 2 | 0.95 | 1.69 | 7.77 | 1.9 | 0 | 5.62 | 0.42 | 10 | O | 0.005 | 0.7318
1934 | 47 | The Influence of Temperature on the Adsorption of Cadmium(II) and Cobalt(II) on Goethite | Goethite | 49.6 | 62.86 | 0.5 | 7.55 | medium | 0.9956 | 0.30215 | 0.4608 | Cd | 0 | 2 | 2 | 0.95 | 1.69 | 8.13 | 1.9 | 0 | 5.62 | 0.42 | 10 | O | 0.005 | 0.897
1935 | 47 | The Influence of Temperature on the Adsorption of Cadmium(II) and Cobalt(II) on Goethite | Goethite | 49.6 | 62.86 | 0.5 | 7.55 | medium | 0.9956 | 0.30215 | 0.4608 | Cd | 0 | 2 | 2 | 0.95 | 1.69 | 8.46 | 1.9 | 0 | 5.62 | 0.42 | 10 | O | 0.005 | 0.94
1936 | 47 | The Influence of Temperature on the Adsorption of Cadmium(II) and Cobalt(II) on Goethite | Goethite | 49.6 | 62.86 | 0.5 | 7.55 | medium | 0.9956 | 0.30215 | 0.4608 | Cd | 0 | 2 | 2 | 0.95 | 1.69 | 8.82 | 1.9 | 0 | 5.62 | 0.42 | 10 | O | 0.005 | 0.9806
1937 | 47 | The Influence of Temperature on the Adsorption of Cadmium(II) and Cobalt(II) on Goethite | Goethite | 49.6 | 62.86 | 0.5 | 7.55 | medium | 0.9956 | 0.30215 | 0.4608 | Cd | 0 | 2 | 2 | 0.95 | 1.69 | 9.19 | 1.9 | 0 | 5.62 | 0.42 | 10 | O | 0.005 | 0.9921
1938 | 47 | The Influence of Temperature on the Adsorption of Cadmium(II) and Cobalt(II) on Goethite | Goethite | 49.6 | 62.86 | 0.5 | 7.55 | medium | 0.9956 | 0.30215 | 0.4608 | Cd | 0 | 2 | 2 | 0.95 | 1.69 | 4.94 | 1.9 | 0 | 5.62 | 0.42 | 25 | O | 0.005 | 0.0995
1939 | 47 | The Influence of Temperature on the Adsorption of Cadmium(II) and Cobalt(II) on Goethite | Goethite | 49.6 | 62.86 | 0.5 | 7.55 | medium | 0.9956 | 0.30215 | 0.4608 | Cd | 0 | 2 | 2 | 0.95 | 1.69 | 5.48 | 1.9 | 0 | 5.62 | 0.42 | 25 | O | 0.005 | 0.1296
1940 | 47 | The Influence of Temperature on the Adsorption of Cadmium(II) and Cobalt(II) on Goethite | Goethite | 49.6 | 62.86 | 0.5 | 7.55 | medium | 0.9956 | 0.30215 | 0.4608 | Cd | 0 | 2 | 2 | 0.95 | 1.69 | 6.11 | 1.9 | 0 | 5.62 | 0.42 | 25 | O | 0.005 | 0.2039
1941 | 47 | The Influence of Temperature on the Adsorption of Cadmium(II) and Cobalt(II) on Goethite | Goethite | 49.6 | 62.86 | 0.5 | 7.55 | medium | 0.9956 | 0.30215 | 0.4608 | Cd | 0 | 2 | 2 | 0.95 | 1.69 | 5.74 | 1.9 | 0 | 5.62 | 0.42 | 25 | O | 0.005 | 0.1702
1942 | 47 | The Influence of Temperature on the Adsorption of Cadmium(II) and Cobalt(II) on Goethite | Goethite | 49.6 | 62.86 | 0.5 | 7.55 | medium | 0.9956 | 0.30215 | 0.4608 | Cd | 0 | 2 | 2 | 0.95 | 1.69 | 6.25 | 1.9 | 0 | 5.62 | 0.42 | 25 | O | 0.005 | 0.3004
1943 | 47 | The Influence of Temperature on the Adsorption of Cadmium(II) and Cobalt(II) on Goethite | Goethite | 49.6 | 62.86 | 0.5 | 7.55 | medium | 0.9956 | 0.30215 | 0.4608 | Cd | 0 | 2 | 2 | 0.95 | 1.69 | 6.47 | 1.9 | 0 | 5.62 | 0.42 | 25 | O | 0.005 | 0.3842
1944 | 47 | The Influence of Temperature on the Adsorption of Cadmium(II) and Cobalt(II) on Goethite | Goethite | 49.6 | 62.86 | 0.5 | 7.55 | medium | 0.9956 | 0.30215 | 0.4608 | Cd | 0 | 2 | 2 | 0.95 | 1.69 | 6.61 | 1.9 | 0 | 5.62 | 0.42 | 25 | O | 0.005 | 0.4109
1945 | 47 | The Influence of Temperature on the Adsorption of Cadmium(II) and Cobalt(II) on Goethite | Goethite | 49.6 | 62.86 | 0.5 | 7.55 | medium | 0.9956 | 0.30215 | 0.4608 | Cd | 0 | 2 | 2 | 0.95 | 1.69 | 6.94 | 1.9 | 0 | 5.62 | 0.42 | 25 | O | 0.005 | 0.5761
1946 | 47 | The Influence of Temperature on the Adsorption of Cadmium(II) and Cobalt(II) on Goethite | Goethite | 49.6 | 62.86 | 0.5 | 7.55 | medium | 0.9956 | 0.30215 | 0.4608 | Cd | 0 | 2 | 2 | 0.95 | 1.69 | 7.24 | 1.9 | 0 | 5.62 | 0.42 | 25 | O | 0.005 | 0.718
1947 | 47 | The Influence of Temperature on the Adsorption of Cadmium(II) and Cobalt(II) on Goethite | Goethite | 49.6 | 62.86 | 0.5 | 7.55 | medium | 0.9956 | 0.30215 | 0.4608 | Cd | 0 | 2 | 2 | 0.95 | 1.69 | 7.48 | 1.9 | 0 | 5.62 | 0.42 | 25 | O | 0.005 | 0.8309
1948 | 47 | The Influence of Temperature on the Adsorption of Cadmium(II) and Cobalt(II) on Goethite | Goethite | 49.6 | 62.86 | 0.5 | 7.55 | medium | 0.9956 | 0.30215 | 0.4608 | Cd | 0 | 2 | 2 | 0.95 | 1.69 | 7.75 | 1.9 | 0 | 5.62 | 0.42 | 25 | O | 0.005 | 0.9123
1949 | 47 | The Influence of Temperature on the Adsorption of Cadmium(II) and Cobalt(II) on Goethite | Goethite | 49.6 | 62.86 | 0.5 | 7.55 | medium | 0.9956 | 0.30215 | 0.4608 | Cd | 0 | 2 | 2 | 0.95 | 1.69 | 8.06 | 1.9 | 0 | 5.62 | 0.42 | 25 | O | 0.005 | 0.9611
1950 | 47 | The Influence of Temperature on the Adsorption of Cadmium(II) and Cobalt(II) on Goethite | Goethite | 49.6 | 62.86 | 0.5 | 7.55 | medium | 0.9956 | 0.30215 | 0.4608 | Cd | 0 | 2 | 2 | 0.95 | 1.69 | 8.47 | 1.9 | 0 | 5.62 | 0.42 | 25 | O | 0.005 | 0.983
1951 | 47 | The Influence of Temperature on the Adsorption of Cadmium(II) and Cobalt(II) on Goethite | Goethite | 49.6 | 62.86 | 0.5 | 7.55 | medium | 0.9956 | 0.30215 | 0.4608 | Cd | 0 | 2 | 2 | 0.95 | 1.69 | 4.18 | 1.9 | 0 | 5.62 | 0.42 | 40 | O | 0.005 | 0.0508
1952 | 47 | The Influence of Temperature on the Adsorption of Cadmium(II) and Cobalt(II) on Goethite | Goethite | 49.6 | 62.86 | 0.5 | 7.55 | medium | 0.9956 | 0.30215 | 0.4608 | Cd | 0 | 2 | 2 | 0.95 | 1.69 | 4.88 | 1.9 | 0 | 5.62 | 0.42 | 40 | O | 0.005 | 0.1216
1953 | 47 | The Influence of Temperature on the Adsorption of Cadmium(II) and Cobalt(II) on Goethite | Goethite | 49.6 | 62.86 | 0.5 | 7.55 | medium | 0.9956 | 0.30215 | 0.4608 | Cd | 0 | 2 | 2 | 0.95 | 1.69 | 4.47 | 1.9 | 0 | 5.62 | 0.42 | 40 | O | 0.005 | 0.0705
1954 | 47 | The Influence of Temperature on the Adsorption of Cadmium(II) and Cobalt(II) on Goethite | Goethite | 49.6 | 62.86 | 0.5 | 7.55 | medium | 0.9956 | 0.30215 | 0.4608 | Cd | 0 | 2 | 2 | 0.95 | 1.69 | 5.16 | 1.9 | 0 | 5.62 | 0.42 | 40 | O | 0.005 | 0.1425
1955 | 47 | The Influence of Temperature on the Adsorption of Cadmium(II) and Cobalt(II) on Goethite | Goethite | 49.6 | 62.86 | 0.5 | 7.55 | medium | 0.9956 | 0.30215 | 0.4608 | Cd | 0 | 2 | 2 | 0.95 | 1.69 | 5.66 | 1.9 | 0 | 5.62 | 0.42 | 40 | O | 0.005 | 0.1831
1956 | 47 | The Influence of Temperature on the Adsorption of Cadmium(II) and Cobalt(II) on Goethite | Goethite | 49.6 | 62.86 | 0.5 | 7.55 | medium | 0.9956 | 0.30215 | 0.4608 | Cd | 0 | 2 | 2 | 0.95 | 1.69 | 5.85 | 1.9 | 0 | 5.62 | 0.42 | 40 | O | 0.005 | 0.2913
1957 | 47 | The Influence of Temperature on the Adsorption of Cadmium(II) and Cobalt(II) on Goethite | Goethite | 49.6 | 62.86 | 0.5 | 7.55 | medium | 0.9956 | 0.30215 | 0.4608 | Cd | 0 | 2 | 2 | 0.95 | 1.69 | 6.19 | 1.9 | 0 | 5.62 | 0.42 | 40 | O | 0.005 | 0.4262
1958 | 47 | The Influence of Temperature on the Adsorption of Cadmium(II) and Cobalt(II) on Goethite | Goethite | 49.6 | 62.86 | 0.5 | 7.55 | medium | 0.9956 | 0.30215 | 0.4608 | Cd | 0 | 2 | 2 | 0.95 | 1.69 | 6.54 | 1.9 | 0 | 5.62 | 0.42 | 40 | O | 0.005 | 0.5448
1959 | 47 | The Influence of Temperature on the Adsorption of Cadmium(II) and Cobalt(II) on Goethite | Goethite | 49.6 | 62.86 | 0.5 | 7.55 | medium | 0.9956 | 0.30215 | 0.4608 | Cd | 0 | 2 | 2 | 0.95 | 1.69 | 6.84 | 1.9 | 0 | 5.62 | 0.42 | 40 | O | 0.005 | 0.7356
1960 | 47 | The Influence of Temperature on the Adsorption of Cadmium(II) and Cobalt(II) on Goethite | Goethite | 49.6 | 62.86 | 0.5 | 7.55 | medium | 0.9956 | 0.30215 | 0.4608 | Cd | 0 | 2 | 2 | 0.95 | 1.69 | 7.11 | 1.9 | 0 | 5.62 | 0.42 | 40 | O | 0.005 | 0.7833
1961 | 47 | The Influence of Temperature on the Adsorption of Cadmium(II) and Cobalt(II) on Goethite | Goethite | 49.6 | 62.86 | 0.5 | 7.55 | medium | 0.9956 | 0.30215 | 0.4608 | Cd | 0 | 2 | 2 | 0.95 | 1.69 | 7.33 | 1.9 | 0 | 5.62 | 0.42 | 40 | O | 0.005 | 0.888
1962 | 47 | The Influence of Temperature on the Adsorption of Cadmium(II) and Cobalt(II) on Goethite | Goethite | 49.6 | 62.86 | 0.5 | 7.55 | medium | 0.9956 | 0.30215 | 0.4608 | Cd | 0 | 2 | 2 | 0.95 | 1.69 | 7.61 | 1.9 | 0 | 5.62 | 0.42 | 40 | O | 0.005 | 0.9379
1963 | 47 | The Influence of Temperature on the Adsorption of Cadmium(II) and Cobalt(II) on Goethite | Goethite | 49.6 | 62.86 | 0.5 | 7.55 | medium | 0.9956 | 0.30215 | 0.4608 | Cd | 0 | 2 | 2 | 0.95 | 1.69 | 7.83 | 1.9 | 0 | 5.62 | 0.42 | 40 | O | 0.005 | 0.9798
1964 | 47 | The Influence of Temperature on the Adsorption of Cadmium(II) and Cobalt(II) on Goethite | Goethite | 49.6 | 62.86 | 0.5 | 7.55 | medium | 0.9956 | 0.30215 | 0.4608 | Cd | 0 | 2 | 2 | 0.95 | 1.69 | 4.11 | 1.9 | 0 | 5.62 | 0.42 | 55 | O | 0.005 | 0.08
1965 | 47 | The Influence of Temperature on the Adsorption of Cadmium(II) and Cobalt(II) on Goethite | Goethite | 49.6 | 62.86 | 0.5 | 7.55 | medium | 0.9956 | 0.30215 | 0.4608 | Cd | 0 | 2 | 2 | 0.95 | 1.69 | 4.55 | 1.9 | 0 | 5.62 | 0.42 | 55 | O | 0.005 | 0.138
1966 | 47 | The Influence of Temperature on the Adsorption of Cadmium(II) and Cobalt(II) on Goethite | Goethite | 49.6 | 62.86 | 0.5 | 7.55 | medium | 0.9956 | 0.30215 | 0.4608 | Cd | 0 | 2 | 2 | 0.95 | 1.69 | 4.95 | 1.9 | 0 | 5.62 | 0.42 | 55 | O | 0.005 | 0.2031
1967 | 47 | The Influence of Temperature on the Adsorption of Cadmium(II) and Cobalt(II) on Goethite | Goethite | 49.6 | 62.86 | 0.5 | 7.55 | medium | 0.9956 | 0.30215 | 0.4608 | Cd | 0 | 2 | 2 | 0.95 | 1.69 | 5.33 | 1.9 | 0 | 5.62 | 0.42 | 55 | O | 0.005 | 0.1738
1968 | 47 | The Influence of Temperature on the Adsorption of Cadmium(II) and Cobalt(II) on Goethite | Goethite | 49.6 | 62.86 | 0.5 | 7.55 | medium | 0.9956 | 0.30215 | 0.4608 | Cd | 0 | 2 | 2 | 0.95 | 1.69 | 5.66 | 1.9 | 0 | 5.62 | 0.42 | 55 | O | 0.005 | 0.0261
1969 | 47 | The Influence of Temperature on the Adsorption of Cadmium(II) and Cobalt(II) on Goethite | Goethite | 49.6 | 62.86 | 0.5 | 7.55 | medium | 0.9956 | 0.30215 | 0.4608 | Cd | 0 | 2 | 2 | 0.95 | 1.69 | 6.13 | 1.9 | 0 | 5.62 | 0.42 | 55 | O | 0.005 | 0.382
1970 | 47 | The Influence of Temperature on the Adsorption of Cadmium(II) and Cobalt(II) on Goethite | Goethite | 49.6 | 62.86 | 0.5 | 7.55 | medium | 0.9956 | 0.30215 | 0.4608 | Cd | 0 | 2 | 2 | 0.95 | 1.69 | 6.38 | 1.9 | 0 | 5.62 | 0.42 | 55 | O | 0.005 | 0.4692
1971 | 47 | The Influence of Temperature on the Adsorption of Cadmium(II) and Cobalt(II) on Goethite | Goethite | 49.6 | 62.86 | 0.5 | 7.55 | medium | 0.9956 | 0.30215 | 0.4608 | Cd | 0 | 2 | 2 | 0.95 | 1.69 | 6.75 | 1.9 | 0 | 5.62 | 0.42 | 55 | O | 0.005 | 0.6844
1972 | 47 | The Influence of Temperature on the Adsorption of Cadmium(II) and Cobalt(II) on Goethite | Goethite | 49.6 | 62.86 | 0.5 | 7.55 | medium | 0.9956 | 0.30215 | 0.4608 | Cd | 0 | 2 | 2 | 0.95 | 1.69 | 6.96 | 1.9 | 0 | 5.62 | 0.42 | 55 | O | 0.005 | 0.7996
1973 | 47 | The Influence of Temperature on the Adsorption of Cadmium(II) and Cobalt(II) on Goethite | Goethite | 49.6 | 62.86 | 0.5 | 7.55 | medium | 0.9956 | 0.30215 | 0.4608 | Cd | 0 | 2 | 2 | 0.95 | 1.69 | 7.15 | 1.9 | 0 | 5.62 | 0.42 | 55 | O | 0.005 | 0.8892
1974 | 47 | The Influence of Temperature on the Adsorption of Cadmium(II) and Cobalt(II) on Goethite | Goethite | 49.6 | 62.86 | 0.5 | 7.55 | medium | 0.9956 | 0.30215 | 0.4608 | Cd | 0 | 2 | 2 | 0.95 | 1.69 | 7.39 | 1.9 | 0 | 5.62 | 0.42 | 55 | O | 0.005 | 0.9392
1975 | 47 | The Influence of Temperature on the Adsorption of Cadmium(II) and Cobalt(II) on Goethite | Goethite | 49.6 | 62.86 | 0.5 | 7.55 | medium | 0.9956 | 0.30215 | 0.4608 | Cd | 0 | 2 | 2 | 0.95 | 1.69 | 7.74 | 1.9 | 0 | 5.62 | 0.42 | 55 | O | 0.005 | 0.981
1976 | 47 | The Influence of Temperature on the Adsorption of Cadmium(II) and Cobalt(II) on Goethite | Goethite | 49.6 | 62.86 | 0.5 | 7.55 | medium | 0.9956 | 0.30215 | 0.4608 | Cd | 0 | 2 | 2 | 0.95 | 1.69 | 4.72 | 1.9 | 0 | 5.62 | 0.42 | 70 | O | 0.005 | 0.0506
1977 | 47 | The Influence of Temperature on the Adsorption of Cadmium(II) and Cobalt(II) on Goethite | Goethite | 49.6 | 62.86 | 0.5 | 7.55 | medium | 0.9956 | 0.30215 | 0.4608 | Cd | 0 | 2 | 2 | 0.95 | 1.69 | 5.06 | 1.9 | 0 | 5.62 | 0.42 | 70 | O | 0.005 | 0.1402
1978 | 47 | The Influence of Temperature on the Adsorption of Cadmium(II) and Cobalt(II) on Goethite | Goethite | 49.6 | 62.86 | 0.5 | 7.55 | medium | 0.9956 | 0.30215 | 0.4608 | Cd | 0 | 2 | 2 | 0.95 | 1.69 | 5.5 | 1.9 | 0 | 5.62 | 0.42 | 70 | O | 0.005 | 0.2029
1979 | 47 | The Influence of Temperature on the Adsorption of Cadmium(II) and Cobalt(II) on Goethite | Goethite | 49.6 | 62.86 | 0.5 | 7.55 | medium | 0.9956 | 0.30215 | 0.4608 | Cd | 0 | 2 | 2 | 0.95 | 1.69 | 5.84 | 1.9 | 0 | 5.62 | 0.42 | 70 | O | 0.005 | 0.2587
1980 | 47 | The Influence of Temperature on the Adsorption of Cadmium(II) and Cobalt(II) on Goethite | Goethite | 49.6 | 62.86 | 0.5 | 7.55 | medium | 0.9956 | 0.30215 | 0.4608 | Cd | 0 | 2 | 2 | 0.95 | 1.69 | 6.26 | 1.9 | 0 | 5.62 | 0.42 | 70 | O | 0.005 | 0.4005
1981 | 47 | The Influence of Temperature on the Adsorption of Cadmium(II) and Cobalt(II) on Goethite | Goethite | 49.6 | 62.86 | 0.5 | 7.55 | medium | 0.9956 | 0.30215 | 0.4608 | Cd | 0 | 2 | 2 | 0.95 | 1.69 | 6.58 | 1.9 | 0 | 5.62 | 0.42 | 70 | O | 0.005 | 0.5576
1982 | 47 | The Influence of Temperature on the Adsorption of Cadmium(II) and Cobalt(II) on Goethite | Goethite | 49.6 | 62.86 | 0.5 | 7.55 | medium | 0.9956 | 0.30215 | 0.4608 | Cd | 0 | 2 | 2 | 0.95 | 1.69 | 6.89 | 1.9 | 0 | 5.62 | 0.42 | 70 | O | 0.005 | 0.7286
1983 | 47 | The Influence of Temperature on the Adsorption of Cadmium(II) and Cobalt(II) on Goethite | Goethite | 49.6 | 62.86 | 0.5 | 7.55 | medium | 0.9956 | 0.30215 | 0.4608 | Cd | 0 | 2 | 2 | 0.95 | 1.69 | 7.48 | 1.9 | 0 | 5.62 | 0.42 | 70 | O | 0.005 | 0.9217
1984 | 47 | The Influence of Temperature on the Adsorption of Cadmium(II) and Cobalt(II) on Goethite | Goethite | 49.6 | 62.86 | 0.5 | 7.55 | medium | 0.9956 | 0.30215 | 0.4608 | Cd | 0 | 2 | 2 | 0.95 | 1.69 | 7.75 | 1.9 | 0 | 5.62 | 0.42 | 70 | O | 0.005 | 0.9751
1985 | 47 | The Influence of Temperature on the Adsorption of Cadmium(II) and Cobalt(II) on Goethite | Goethite | 49.6 | 62.86 | 0.5 | 7.55 | medium | 0.9956 | 0.30215 | 0.4608 | Cd | 0 | 2 | 2 | 0.95 | 1.69 | 7 | 1.9 | 0 | 0.7333101888 | 0.42 | 10 | O | 0.005 | 0.4160125
1986 | 47 | The Influence of Temperature on the Adsorption of Cadmium(II) and Cobalt(II) on Goethite | Goethite | 49.6 | 62.86 | 0.5 | 7.55 | medium | 0.9956 | 0.30215 | 0.4608 | Cd | 0 | 2 | 2 | 0.95 | 1.69 | 7 | 1.9 | 0 | 1.484768032 | 0.42 | 10 | O | 0.005 | 0.4958243
1987 | 47 | The Influence of Temperature on the Adsorption of Cadmium(II) and Cobalt(II) on Goethite | Goethite | 49.6 | 62.86 | 0.5 | 7.55 | medium | 0.9956 | 0.30215 | 0.4608 | Cd | 0 | 2 | 2 | 0.95 | 1.69 | 7 | 1.9 | 0 | 2.231219 | 0.42 | 10 | O | 0.005 | 0.4609763
1988 | 47 | The Influence of Temperature on the Adsorption of Cadmium(II) and Cobalt(II) on Goethite | Goethite | 49.6 | 62.86 | 0.5 | 7.55 | medium | 0.9956 | 0.30215 | 0.4608 | Cd | 0 | 2 | 2 | 0.95 | 1.69 | 7 | 1.9 | 0 | 2.956133 | 0.42 | 10 | O | 0.005 | 0.4167325
1989 | 47 | The Influence of Temperature on the Adsorption of Cadmium(II) and Cobalt(II) on Goethite | Goethite | 49.6 | 62.86 | 0.5 | 7.55 | medium | 0.9956 | 0.30215 | 0.4608 | Cd | 0 | 2 | 2 | 0.95 | 1.69 | 7 | 1.9 | 0 | 3.695806 | 0.42 | 10 | O | 0.005 | 0.377753
1990 | 47 | The Influence of Temperature on the Adsorption of Cadmium(II) and Cobalt(II) on Goethite | Goethite | 49.6 | 62.86 | 0.5 | 7.55 | medium | 0.9956 | 0.30215 | 0.4608 | Cd | 0 | 2 | 2 | 0.95 | 1.69 | 7 | 1.9 | 0 | 4.450026 | 0.42 | 10 | O | 0.005 | 0.3508622
1991 | 47 | The Influence of Temperature on the Adsorption of Cadmium(II) and Cobalt(II) on Goethite | Goethite | 49.6 | 62.86 | 0.5 | 7.55 | medium | 0.9956 | 0.30215 | 0.4608 | Cd | 0 | 2 | 2 | 0.95 | 1.69 | 7 | 1.9 | 0 | 5.187798 | 0.42 | 10 | O | 0.005 | 0.3350635
1992 | 47 | The Influence of Temperature on the Adsorption of Cadmium(II) and Cobalt(II) on Goethite | Goethite | 49.6 | 62.86 | 0.5 | 7.55 | medium | 0.9956 | 0.30215 | 0.4608 | Cd | 0 | 2 | 2 | 0.95 | 1.69 | 7 | 1.9 | 0 | 5.937851 | 0.42 | 10 | O | 0.005 | 0.3289525
1993 | 47 | The Influence of Temperature on the Adsorption of Cadmium(II) and Cobalt(II) on Goethite | Goethite | 49.6 | 62.86 | 0.5 | 7.55 | medium | 0.9956 | 0.30215 | 0.4608 | Cd | 0 | 2 | 2 | 0.95 | 1.69 | 7 | 1.9 | 0 | 7.752861 | 0.42 | 10 | O | 0.005 | 0.2927937
1994 | 47 | The Influence of Temperature on the Adsorption of Cadmium(II) and Cobalt(II) on Goethite | Goethite | 49.6 | 62.86 | 0.5 | 7.55 | medium | 0.9956 | 0.30215 | 0.4608 | Cd | 0 | 2 | 2 | 0.95 | 1.69 | 7 | 1.9 | 0 | 11.35222 | 0.42 | 10 | O | 0.005 | 0.2837509
1995 | 47 | The Influence of Temperature on the Adsorption of Cadmium(II) and Cobalt(II) on Goethite | Goethite | 49.6 | 62.86 | 0.5 | 7.55 | medium | 0.9956 | 0.30215 | 0.4608 | Cd | 0 | 2 | 2 | 0.95 | 1.69 | 7 | 1.9 | 0 | 13.09103 | 0.42 | 10 | O | 0.005 | 0.2643486
1996 | 47 | The Influence of Temperature on the Adsorption of Cadmium(II) and Cobalt(II) on Goethite | Goethite | 49.6 | 62.86 | 0.5 | 7.55 | medium | 0.9956 | 0.30215 | 0.4608 | Cd | 0 | 2 | 2 | 0.95 | 1.69 | 7 | 1.9 | 0 | 9.571606336 | 0.42 | 10 | O | 0.005 | 0.28884
1997 | 47 | The Influence of Temperature on the Adsorption of Cadmium(II) and Cobalt(II) on Goethite | Goethite | 49.6 | 62.86 | 0.5 | 7.55 | medium | 0.9956 | 0.30215 | 0.4608 | Cd | 0 | 2 | 2 | 0.95 | 1.69 | 7 | 1.9 | 0 | 2.983024064 | 0.42 | 25 | O | 0.005 | 0.4935824
1998 | 47 | The Influence of Temperature on the Adsorption of Cadmium(II) and Cobalt(II) on Goethite | Goethite | 49.6 | 62.86 | 0.5 | 7.55 | medium | 0.9956 | 0.30215 | 0.4608 | Cd | 0 | 2 | 2 | 0.95 | 1.69 | 7 | 1.9 | 0 | 3.731805888 | 0.42 | 25 | O | 0.005 | 0.4626687
1999 | 47 | The Influence of Temperature on the Adsorption of Cadmium(II) and Cobalt(II) on Goethite | Goethite | 49.6 | 62.86 | 0.5 | 7.55 | medium | 0.9956 | 0.30215 | 0.4608 | Cd | 0 | 2 | 2 | 0.95 | 1.69 | 7 | 1.9 | 0 | 4.478681408 | 0.42 | 25 | O | 0.005 | 0.4328152
2000 | 47 | The Influence of Temperature on the Adsorption of Cadmium(II) and Cobalt(II) on Goethite | Goethite | 49.6 | 62.86 | 0.5 | 7.55 | medium | 0.9956 | 0.30215 | 0.4608 | Cd | 0 | 2 | 2 | 0.95 | 1.69 | 7 | 1.9 | 0 | 5.219829024 | 0.42 | 25 | O | 0.005 | 0.4545622
2001 | 47 | The Influence of Temperature on the Adsorption of Cadmium(II) and Cobalt(II) on Goethite | Goethite | 49.6 | 62.86 | 0.5 | 7.55 | medium | 0.9956 | 0.30215 | 0.4608 | Cd | 0 | 2 | 2 | 0.95 | 1.69 | 7 | 1.9 | 0 | 5.994534784 | 0.42 | 25 | O | 0.005 | 0.4134871
2002 | 47 | The Influence of Temperature on the Adsorption of Cadmium(II) and Cobalt(II) on Goethite | Goethite | 49.6 | 62.86 | 0.5 | 7.55 | medium | 0.9956 | 0.30215 | 0.4608 | Cd | 0 | 2 | 2 | 0.95 | 1.69 | 7 | 1.9 | 0 | 7.84632928 | 0.42 | 25 | O | 0.005 | 0.3780011
2003 | 47 | The Influence of Temperature on the Adsorption of Cadmium(II) and Cobalt(II) on Goethite | Goethite | 49.6 | 62.86 | 0.5 | 7.55 | medium | 0.9956 | 0.30215 | 0.4608 | Cd | 0 | 2 | 2 | 0.95 | 1.69 | 7 | 1.9 | 0 | 11.40728 | 0.42 | 25 | O | 0.005 | 0.3259318
2004 | 47 | The Influence of Temperature on the Adsorption of Cadmium(II) and Cobalt(II) on Goethite | Goethite | 49.6 | 62.86 | 0.5 | 7.55 | medium | 0.9956 | 0.30215 | 0.4608 | Cd | 0 | 2 | 2 | 0.95 | 1.69 | 7 | 1.9 | 0 | 13.21558736 | 0.42 | 25 | O | 0.005 | 0.2885477
2005 | 47 | The Influence of Temperature on the Adsorption of Cadmium(II) and Cobalt(II) on Goethite | Goethite | 49.6 | 62.86 | 0.5 | 7.55 | medium | 0.9956 | 0.30215 | 0.4608 | Cd | 0 | 2 | 2 | 0.95 | 1.69 | 7 | 1.9 | 0 | 1.463286144 | 0.42 | 40 | O | 0.005 | 0.6804562
2006 | 47 | The Influence of Temperature on the Adsorption of Cadmium(II) and Cobalt(II) on Goethite | Goethite | 49.6 | 62.86 | 0.5 | 7.55 | medium | 0.9956 | 0.30215 | 0.4608 | Cd | 0 | 2 | 2 | 0.95 | 1.69 | 7 | 1.9 | 0 | 2.241867456 | 0.42 | 40 | O | 0.005 | 0.6189605
2007 | 47 | The Influence of Temperature on the Adsorption of Cadmium(II) and Cobalt(II) on Goethite | Goethite | 49.6 | 62.86 | 0.5 | 7.55 | medium | 0.9956 | 0.30215 | 0.4608 | Cd | 0 | 2 | 2 | 0.95 | 1.69 | 7 | 1.9 | 0 | 2.9754528 | 0.42 | 40 | O | 0.005 | 0.6229979
2008 | 47 | The Influence of Temperature on the Adsorption of Cadmium(II) and Cobalt(II) on Goethite | Goethite | 49.6 | 62.86 | 0.5 | 7.55 | medium | 0.9956 | 0.30215 | 0.4608 | Cd | 0 | 2 | 2 | 0.95 | 1.69 | 7 | 1.9 | 0 | 3.736868384 | 0.42 | 40 | O | 0.005 | 0.5924341
2009 | 47 | The Influence of Temperature on the Adsorption of Cadmium(II) and Cobalt(II) on Goethite | Goethite | 49.6 | 62.86 | 0.5 | 7.55 | medium | 0.9956 | 0.30215 | 0.4608 | Cd | 0 | 2 | 2 | 0.95 | 1.69 | 7 | 1.9 | 0 | 4.473016448 | 0.42 | 40 | O | 0.005 | 0.5280876
2010 | 47 | The Influence of Temperature on the Adsorption of Cadmium(II) and Cobalt(II) on Goethite | Goethite | 49.6 | 62.86 | 0.5 | 7.55 | medium | 0.9956 | 0.30215 | 0.4608 | Cd | 0 | 2 | 2 | 0.95 | 1.69 | 7 | 1.9 | 0 | 5.245024608 | 0.42 | 40 | O | 0.005 | 0.5210432
2011 | 47 | The Influence of Temperature on the Adsorption of Cadmium(II) and Cobalt(II) on Goethite | Goethite | 49.6 | 62.86 | 0.5 | 7.55 | medium | 0.9956 | 0.30215 | 0.4608 | Cd | 0 | 2 | 2 | 0.95 | 1.69 | 7 | 1.9 | 0 | 5.980318432 | 0.42 | 40 | O | 0.005 | 0.4994895
2012 | 47 | The Influence of Temperature on the Adsorption of Cadmium(II) and Cobalt(II) on Goethite | Goethite | 49.6 | 62.86 | 0.5 | 7.55 | medium | 0.9956 | 0.30215 | 0.4608 | Cd | 0 | 2 | 2 | 0.95 | 1.69 | 7 | 1.9 | 0 | 7.849413536 | 0.42 | 40 | O | 0.005 | 0.4534231
2013 | 47 | The Influence of Temperature on the Adsorption of Cadmium(II) and Cobalt(II) on Goethite | Goethite | 49.6 | 62.86 | 0.5 | 7.55 | medium | 0.9956 | 0.30215 | 0.4608 | Cd | 0 | 2 | 2 | 0.95 | 1.69 | 7 | 1.9 | 0 | 9.671471488 | 0.42 | 40 | O | 0.005 | 0.4249529
2014 | 47 | The Influence of Temperature on the Adsorption of Cadmium(II) and Cobalt(II) on Goethite | Goethite | 49.6 | 62.86 | 0.5 | 7.55 | medium | 0.9956 | 0.30215 | 0.4608 | Cd | 0 | 2 | 2 | 0.95 | 1.69 | 7 | 1.9 | 0 | 11.47602 | 0.42 | 40 | O | 0.005 | 0.407051
2015 | 47 | The Influence of Temperature on the Adsorption of Cadmium(II) and Cobalt(II) on Goethite | Goethite | 49.6 | 62.86 | 0.5 | 7.55 | medium | 0.9956 | 0.30215 | 0.4608 | Cd | 0 | 2 | 2 | 0.95 | 1.69 | 7 | 1.9 | 0 | 13.34124 | 0.42 | 40 | O | 0.005 | 0.371579
2016 | 47 | The Influence of Temperature on the Adsorption of Cadmium(II) and Cobalt(II) on Goethite | Goethite | 49.6 | 62.86 | 0.5 | 7.55 | medium | 0.9956 | 0.30215 | 0.4608 | Cd | 0 | 2 | 2 | 0.95 | 1.69 | 7 | 1.9 | 0 | 2.999722208 | 0.42 | 55 | O | 0.005 | 0.8227663
2017 | 47 | The Influence of Temperature on the Adsorption of Cadmium(II) and Cobalt(II) on Goethite | Goethite | 49.6 | 62.86 | 0.5 | 7.55 | medium | 0.9956 | 0.30215 | 0.4608 | Cd | 0 | 2 | 2 | 0.95 | 1.69 | 7 | 1.9 | 0 | 3.749690976 | 0.42 | 55 | O | 0.005 | 0.7796778
2018 | 47 | The Influence of Temperature on the Adsorption of Cadmium(II) and Cobalt(II) on Goethite | Goethite | 49.6 | 62.86 | 0.5 | 7.55 | medium | 0.9956 | 0.30215 | 0.4608 | Cd | 0 | 2 | 2 | 0.95 | 1.69 | 7 | 1.9 | 0 | 4.52077296 | 0.42 | 55 | O | 0.005 | 0.784935
2019 | 47 | The Influence of Temperature on the Adsorption of Cadmium(II) and Cobalt(II) on Goethite | Goethite | 49.6 | 62.86 | 0.5 | 7.55 | medium | 0.9956 | 0.30215 | 0.4608 | Cd | 0 | 2 | 2 | 0.95 | 1.69 | 7 | 1.9 | 0 | 6.046562496 | 0.42 | 55 | O | 0.005 | 0.7375223
2020 | 47 | The Influence of Temperature on the Adsorption of Cadmium(II) and Cobalt(II) on Goethite | Goethite | 49.6 | 62.86 | 0.5 | 7.55 | medium | 0.9956 | 0.30215 | 0.4608 | Cd | 0 | 2 | 2 | 0.95 | 1.69 | 7 | 1.9 | 0 | 7.931114848 | 0.42 | 55 | O | 0.005 | 0.6651149
2021 | 47 | The Influence of Temperature on the Adsorption of Cadmium(II) and Cobalt(II) on Goethite | Goethite | 49.6 | 62.86 | 0.5 | 7.55 | medium | 0.9956 | 0.30215 | 0.4608 | Cd | 0 | 2 | 2 | 0.95 | 1.69 | 7 | 1.9 | 0 | 1.479795456 | 0.42 | 70 | O | 0.005 | 0.9377157
2022 | 47 | The Influence of Temperature on the Adsorption of Cadmium(II) and Cobalt(II) on Goethite | Goethite | 49.6 | 62.86 | 0.5 | 7.55 | medium | 0.9956 | 0.30215 | 0.4608 | Cd | 0 | 2 | 2 | 0.95 | 1.69 | 7 | 1.9 | 0 | 2.229692288 | 0.42 | 70 | O | 0.005 | 0.8931296
2023 | 47 | The Influence of Temperature on the Adsorption of Cadmium(II) and Cobalt(II) on Goethite | Goethite | 49.6 | 62.86 | 0.5 | 7.55 | medium | 0.9956 | 0.30215 | 0.4608 | Cd | 0 | 2 | 2 | 0.95 | 1.69 | 7 | 1.9 | 0 | 2.984525728 | 0.42 | 70 | O | 0.005 | 0.8979389
2024 | 47 | The Influence of Temperature on the Adsorption of Cadmium(II) and Cobalt(II) on Goethite | Goethite | 49.6 | 62.86 | 0.5 | 7.55 | medium | 0.9956 | 0.30215 | 0.4608 | Cd | 0 | 2 | 2 | 0.95 | 1.69 | 7 | 1.9 | 0 | 3.742973952 | 0.42 | 70 | O | 0.005 | 0.8546567
2025 | 47 | The Influence of Temperature on the Adsorption of Cadmium(II) and Cobalt(II) on Goethite | Goethite | 49.6 | 62.86 | 0.5 | 7.55 | medium | 0.9956 | 0.30215 | 0.4608 | Cd | 0 | 2 | 2 | 0.95 | 1.69 | 7 | 1.9 | 0 | 4.507347904 | 0.42 | 70 | O | 0.005 | 0.8319242
2026 | 47 | The Influence of Temperature on the Adsorption of Cadmium(II) and Cobalt(II) on Goethite | Goethite | 49.6 | 62.86 | 0.5 | 7.55 | medium | 0.9956 | 0.30215 | 0.4608 | Cd | 0 | 2 | 2 | 0.95 | 1.69 | 7 | 1.9 | 0 | 5.286198976 | 0.42 | 70 | O | 0.005 | 0.8035307
2027 | 47 | The Influence of Temperature on the Adsorption of Cadmium(II) and Cobalt(II) on Goethite | Goethite | 49.6 | 62.86 | 0.5 | 7.55 | medium | 0.9956 | 0.30215 | 0.4608 | Cd | 0 | 2 | 2 | 0.95 | 1.69 | 7 | 1.9 | 0 | 6.07076896 | 0.42 | 70 | O | 0.005 | 0.8026306
2028 | 47 | The Influence of Temperature on the Adsorption of Cadmium(II) and Cobalt(II) on Goethite | Goethite | 49.6 | 62.86 | 0.5 | 7.55 | medium | 0.9956 | 0.30215 | 0.4608 | Cd | 0 | 2 | 2 | 0.95 | 1.69 | 7 | 1.9 | 0 | 7.968018016 | 0.42 | 70 | O | 0.005 | 0.7524328
2029 | 47 | The Influence of Temperature on the Adsorption of Cadmium(II) and Cobalt(II) on Goethite | Goethite | 49.6 | 62.86 | 0.5 | 7.55 | medium | 0.9956 | 0.30215 | 0.4608 | Cd | 0 | 2 | 2 | 0.95 | 1.69 | 7 | 1.9 | 0 | 9.865995424 | 0.42 | 70 | O | 0.005 | 0.6699544
2030 | 47 | The Influence of Temperature on the Adsorption of Cadmium(II) and Cobalt(II) on Goethite | Goethite | 49.6 | 62.86 | 0.5 | 7.55 | medium | 0.9956 | 0.30215 | 0.4608 | Cd | 0 | 2 | 2 | 0.95 | 1.69 | 7 | 1.9 | 0 | 11.72568 | 0.42 | 70 | O | 0.005 | 0.6287422
2031 | 47 | The Influence of Temperature on the Adsorption of Cadmium(II) and Cobalt(II) on Goethite | Goethite | 49.6 | 62.86 | 0.5 | 7.55 | medium | 0.9956 | 0.30215 | 0.4608 | Cd | 0 | 2 | 2 | 0.95 | 1.69 | 7 | 1.9 | 0 | 13.53978 | 0.42 | 70 | O | 0.005 | 0.575795
2032 | 47 | The Influence of Temperature on the Adsorption of Cadmium(II) and Cobalt(II) on Goethite | Goethite | 49.6 | 62.86 | 0.5 | 7.55 | medium | 0.9956 | 0.30215 | 0.4608 | Co | 0 | 2 | 2 | 0.745 | 1.88 | 6.02 | 1.9 | 0 | 2.95 | 0.42 | 10 | O | 0.005 | 0.1338
2033 | 47 | The Influence of Temperature on the Adsorption of Cadmium(II) and Cobalt(II) on Goethite | Goethite | 49.6 | 62.86 | 0.5 | 7.55 | medium | 0.9956 | 0.30215 | 0.4608 | Co | 0 | 2 | 2 | 0.745 | 1.88 | 6.4 | 1.9 | 0 | 2.95 | 0.42 | 10 | O | 0.005 | 0.2032
2034 | 47 | The Influence of Temperature on the Adsorption of Cadmium(II) and Cobalt(II) on Goethite | Goethite | 49.6 | 62.86 | 0.5 | 7.55 | medium | 0.9956 | 0.30215 | 0.4608 | Co | 0 | 2 | 2 | 0.745 | 1.88 | 7.01 | 1.9 | 0 | 2.95 | 0.42 | 10 | O | 0.005 | 0.3091
2035 | 47 | The Influence of Temperature on the Adsorption of Cadmium(II) and Cobalt(II) on Goethite | Goethite | 49.6 | 62.86 | 0.5 | 7.55 | medium | 0.9956 | 0.30215 | 0.4608 | Co | 0 | 2 | 2 | 0.745 | 1.88 | 7.41 | 1.9 | 0 | 2.95 | 0.42 | 10 | O | 0.005 | 0.5034
2036 | 47 | The Influence of Temperature on the Adsorption of Cadmium(II) and Cobalt(II) on Goethite | Goethite | 49.6 | 62.86 | 0.5 | 7.55 | medium | 0.9956 | 0.30215 | 0.4608 | Co | 0 | 2 | 2 | 0.745 | 1.88 | 7.71 | 1.9 | 0 | 2.95 | 0.42 | 10 | O | 0.005 | 0.6411
2037 | 47 | The Influence of Temperature on the Adsorption of Cadmium(II) and Cobalt(II) on Goethite | Goethite | 49.6 | 62.86 | 0.5 | 7.55 | medium | 0.9956 | 0.30215 | 0.4608 | Co | 0 | 2 | 2 | 0.745 | 1.88 | 7.92 | 1.9 | 0 | 2.95 | 0.42 | 10 | O | 0.005 | 0.7601
2038 | 47 | The Influence of Temperature on the Adsorption of Cadmium(II) and Cobalt(II) on Goethite | Goethite | 49.6 | 62.86 | 0.5 | 7.55 | medium | 0.9956 | 0.30215 | 0.4608 | Co | 0 | 2 | 2 | 0.745 | 1.88 | 8.21 | 1.9 | 0 | 2.95 | 0.42 | 10 | O | 0.005 | 0.8837
2039 | 47 | The Influence of Temperature on the Adsorption of Cadmium(II) and Cobalt(II) on Goethite | Goethite | 49.6 | 62.86 | 0.5 | 7.55 | medium | 0.9956 | 0.30215 | 0.4608 | Co | 0 | 2 | 2 | 0.745 | 1.88 | 8.4 | 1.9 | 0 | 2.95 | 0.42 | 10 | O | 0.005 | 0.939
2040 | 47 | The Influence of Temperature on the Adsorption of Cadmium(II) and Cobalt(II) on Goethite | Goethite | 49.6 | 62.86 | 0.5 | 7.55 | medium | 0.9956 | 0.30215 | 0.4608 | Co | 0 | 2 | 2 | 0.745 | 1.88 | 4.28 | 1.9 | 0 | 2.95 | 0.42 | 25 | O | 0.005 | 0.0646
2041 | 47 | The Influence of Temperature on the Adsorption of Cadmium(II) and Cobalt(II) on Goethite | Goethite | 49.6 | 62.86 | 0.5 | 7.55 | medium | 0.9956 | 0.30215 | 0.4608 | Co | 0 | 2 | 2 | 0.745 | 1.88 | 4.66 | 1.9 | 0 | 2.95 | 0.42 | 25 | O | 0.005 | 0.1187
2042 | 47 | The Influence of Temperature on the Adsorption of Cadmium(II) and Cobalt(II) on Goethite | Goethite | 49.6 | 62.86 | 0.5 | 7.55 | medium | 0.9956 | 0.30215 | 0.4608 | Co | 0 | 2 | 2 | 0.745 | 1.88 | 5.48 | 1.9 | 0 | 2.95 | 0.42 | 25 | O | 0.005 | 0.1562
2043 | 47 | The Influence of Temperature on the Adsorption of Cadmium(II) and Cobalt(II) on Goethite | Goethite | 49.6 | 62.86 | 0.5 | 7.55 | medium | 0.9956 | 0.30215 | 0.4608 | Co | 0 | 2 | 2 | 0.745 | 1.88 | 6.15 | 1.9 | 0 | 2.95 | 0.42 | 25 | O | 0.005 | 0.1985
2044 | 47 | The Influence of Temperature on the Adsorption of Cadmium(II) and Cobalt(II) on Goethite | Goethite | 49.6 | 62.86 | 0.5 | 7.55 | medium | 0.9956 | 0.30215 | 0.4608 | Co | 0 | 2 | 2 | 0.745 | 1.88 | 6.52 | 1.9 | 0 | 2.95 | 0.42 | 25 | O | 0.005 | 0.2833
2045 | 47 | The Influence of Temperature on the Adsorption of Cadmium(II) and Cobalt(II) on Goethite | Goethite | 49.6 | 62.86 | 0.5 | 7.55 | medium | 0.9956 | 0.30215 | 0.4608 | Co | 0 | 2 | 2 | 0.745 | 1.88 | 6.79 | 1.9 | 0 | 2.95 | 0.42 | 25 | O | 0.005 | 0.3692
2046 | 47 | The Influence of Temperature on the Adsorption of Cadmium(II) and Cobalt(II) on Goethite | Goethite | 49.6 | 62.86 | 0.5 | 7.55 | medium | 0.9956 | 0.30215 | 0.4608 | Co | 0 | 2 | 2 | 0.745 | 1.88 | 7.05 | 1.9 | 0 | 2.95 | 0.42 | 25 | O | 0.005 | 0.4822
2047 | 47 | The Influence of Temperature on the Adsorption of Cadmium(II) and Cobalt(II) on Goethite | Goethite | 49.6 | 62.86 | 0.5 | 7.55 | medium | 0.9956 | 0.30215 | 0.4608 | Co | 0 | 2 | 2 | 0.745 | 1.88 | 7.33 | 1.9 | 0 | 2.95 | 0.42 | 25 | O | 0.005 | 0.6341
2048 | 47 | The Influence of Temperature on the Adsorption of Cadmium(II) and Cobalt(II) on Goethite | Goethite | 49.6 | 62.86 | 0.5 | 7.55 | medium | 0.9956 | 0.30215 | 0.4608 | Co | 0 | 2 | 2 | 0.745 | 1.88 | 7.59 | 1.9 | 0 | 2.95 | 0.42 | 25 | O | 0.005 | 0.7837
2049 | 47 | The Influence of Temperature on the Adsorption of Cadmium(II) and Cobalt(II) on Goethite | Goethite | 49.6 | 62.86 | 0.5 | 7.55 | medium | 0.9956 | 0.30215 | 0.4608 | Co | 0 | 2 | 2 | 0.745 | 1.88 | 7.89 | 1.9 | 0 | 2.95 | 0.42 | 25 | O | 0.005 | 0.8849
2050 | 47 | The Influence of Temperature on the Adsorption of Cadmium(II) and Cobalt(II) on Goethite | Goethite | 49.6 | 62.86 | 0.5 | 7.55 | medium | 0.9956 | 0.30215 | 0.4608 | Co | 0 | 2 | 2 | 0.745 | 1.88 | 8.25 | 1.9 | 0 | 2.95 | 0.42 | 25 | O | 0.005 | 0.9673
2051 | 47 | The Influence of Temperature on the Adsorption of Cadmium(II) and Cobalt(II) on Goethite | Goethite | 49.6 | 62.86 | 0.5 | 7.55 | medium | 0.9956 | 0.30215 | 0.4608 | Co | 0 | 2 | 2 | 0.745 | 1.88 | 4.05 | 1.9 | 0 | 2.95 | 0.42 | 40 | O | 0.005 | 0.0469
2052 | 47 | The Influence of Temperature on the Adsorption of Cadmium(II) and Cobalt(II) on Goethite | Goethite | 49.6 | 62.86 | 0.5 | 7.55 | medium | 0.9956 | 0.30215 | 0.4608 | Co | 0 | 2 | 2 | 0.745 | 1.88 | 4.45 | 1.9 | 0 | 2.95 | 0.42 | 40 | O | 0.005 | 0.0469
2053 | 47 | The Influence of Temperature on the Adsorption of Cadmium(II) and Cobalt(II) on Goethite | Goethite | 49.6 | 62.86 | 0.5 | 7.55 | medium | 0.9956 | 0.30215 | 0.4608 | Co | 0 | 2 | 2 | 0.745 | 1.88 | 4.84 | 1.9 | 0 | 2.95 | 0.42 | 40 | O | 0.005 | 0.0715
2054 | 47 | The Influence of Temperature on the Adsorption of Cadmium(II) and Cobalt(II) on Goethite | Goethite | 49.6 | 62.86 | 0.5 | 7.55 | medium | 0.9956 | 0.30215 | 0.4608 | Co | 0 | 2 | 2 | 0.745 | 1.88 | 5.29 | 1.9 | 0 | 2.95 | 0.42 | 40 | O | 0.005 | 0.1162
2055 | 47 | The Influence of Temperature on the Adsorption of Cadmium(II) and Cobalt(II) on Goethite | Goethite | 49.6 | 62.86 | 0.5 | 7.55 | medium | 0.9956 | 0.30215 | 0.4608 | Co | 0 | 2 | 2 | 0.745 | 1.88 | 5.74 | 1.9 | 0 | 2.95 | 0.42 | 40 | O | 0.005 | 0.1491
2056 | 47 | The Influence of Temperature on the Adsorption of Cadmium(II) and Cobalt(II) on Goethite | Goethite | 49.6 | 62.86 | 0.5 | 7.55 | medium | 0.9956 | 0.30215 | 0.4608 | Co | 0 | 2 | 2 | 0.745 | 1.88 | 6.02 | 1.9 | 0 | 2.95 | 0.42 | 40 | O | 0.005 | 0.1679
2057 | 47 | The Influence of Temperature on the Adsorption of Cadmium(II) and Cobalt(II) on Goethite | Goethite | 49.6 | 62.86 | 0.5 | 7.55 | medium | 0.9956 | 0.30215 | 0.4608 | Co | 0 | 2 | 2 | 0.745 | 1.88 | 6.22 | 1.9 | 0 | 2.95 | 0.42 | 40 | O | 0.005 | 0.2445
2058 | 47 | The Influence of Temperature on the Adsorption of Cadmium(II) and Cobalt(II) on Goethite | Goethite | 49.6 | 62.86 | 0.5 | 7.55 | medium | 0.9956 | 0.30215 | 0.4608 | Co | 0 | 2 | 2 | 0.745 | 1.88 | 6.41 | 1.9 | 0 | 2.95 | 0.42 | 40 | O | 0.005 | 0.2939
2059 | 47 | The Influence of Temperature on the Adsorption of Cadmium(II) and Cobalt(II) on Goethite | Goethite | 49.6 | 62.86 | 0.5 | 7.55 | medium | 0.9956 | 0.30215 | 0.4608 | Co | 0 | 2 | 2 | 0.745 | 1.88 | 6.69 | 1.9 | 0 | 2.95 | 0.42 | 40 | O | 0.005 | 0.394
2060 | 47 | The Influence of Temperature on the Adsorption of Cadmium(II) and Cobalt(II) on Goethite | Goethite | 49.6 | 62.86 | 0.5 | 7.55 | medium | 0.9956 | 0.30215 | 0.4608 | Co | 0 | 2 | 2 | 0.745 | 1.88 | 7.04 | 1.9 | 0 | 2.95 | 0.42 | 40 | O | 0.005 | 0.54
2061 | 47 | The Influence of Temperature on the Adsorption of Cadmium(II) and Cobalt(II) on Goethite | Goethite | 49.6 | 62.86 | 0.5 | 7.55 | medium | 0.9956 | 0.30215 | 0.4608 | Co | 0 | 2 | 2 | 0.745 | 1.88 | 7.32 | 1.9 | 0 | 2.95 | 0.42 | 40 | O | 0.005 | 0.6954
2062 | 47 | The Influence of Temperature on the Adsorption of Cadmium(II) and Cobalt(II) on Goethite | Goethite | 49.6 | 62.86 | 0.5 | 7.55 | medium | 0.9956 | 0.30215 | 0.4608 | Co | 0 | 2 | 2 | 0.745 | 1.88 | 7.75 | 1.9 | 0 | 2.95 | 0.42 | 40 | O | 0.005 | 0.9038
2063 | 47 | The Influence of Temperature on the Adsorption of Cadmium(II) and Cobalt(II) on Goethite | Goethite | 49.6 | 62.86 | 0.5 | 7.55 | medium | 0.9956 | 0.30215 | 0.4608 | Co | 0 | 2 | 2 | 0.745 | 1.88 | 8.02 | 1.9 | 0 | 2.95 | 0.42 | 40 | O | 0.005 | 0.9626
2064 | 47 | The Influence of Temperature on the Adsorption of Cadmium(II) and Cobalt(II) on Goethite | Goethite | 49.6 | 62.86 | 0.5 | 7.55 | medium | 0.9956 | 0.30215 | 0.4608 | Co | 0 | 2 | 2 | 0.745 | 1.88 | 4.75 | 1.9 | 0 | 2.95 | 0.42 | 55 | O | 0.005 | 0.0409
2065 | 47 | The Influence of Temperature on the Adsorption of Cadmium(II) and Cobalt(II) on Goethite | Goethite | 49.6 | 62.86 | 0.5 | 7.55 | medium | 0.9956 | 0.30215 | 0.4608 | Co | 0 | 2 | 2 | 0.745 | 1.88 | 5.02 | 1.9 | 0 | 2.95 | 0.42 | 55 | O | 0.005 | 0.1033
2066 | 47 | The Influence of Temperature on the Adsorption of Cadmium(II) and Cobalt(II) on Goethite | Goethite | 49.6 | 62.86 | 0.5 | 7.55 | medium | 0.9956 | 0.30215 | 0.4608 | Co | 0 | 2 | 2 | 0.745 | 1.88 | 5.3 | 1.9 | 0 | 2.95 | 0.42 | 55 | O | 0.005 | 0.1386
2067 | 47 | The Influence of Temperature on the Adsorption of Cadmium(II) and Cobalt(II) on Goethite | Goethite | 49.6 | 62.86 | 0.5 | 7.55 | medium | 0.9956 | 0.30215 | 0.4608 | Co | 0 | 2 | 2 | 0.745 | 1.88 | 5.84 | 1.9 | 0 | 2.95 | 0.42 | 55 | O | 0.005 | 0.2693
2068 | 47 | The Influence of Temperature on the Adsorption of Cadmium(II) and Cobalt(II) on Goethite | Goethite | 49.6 | 62.86 | 0.5 | 7.55 | medium | 0.9956 | 0.30215 | 0.4608 | Co | 0 | 2 | 2 | 0.745 | 1.88 | 6.2 | 1.9 | 0 | 2.95 | 0.42 | 55 | O | 0.005 | 0.3563
2069 | 47 | The Influence of Temperature on the Adsorption of Cadmium(II) and Cobalt(II) on Goethite | Goethite | 49.6 | 62.86 | 0.5 | 7.55 | medium | 0.9956 | 0.30215 | 0.4608 | Co | 0 | 2 | 2 | 0.745 | 1.88 | 6.58 | 1.9 | 0 | 2.95 | 0.42 | 55 | O | 0.005 | 0.5306
2070 | 47 | The Influence of Temperature on the Adsorption of Cadmium(II) and Cobalt(II) on Goethite | Goethite | 49.6 | 62.86 | 0.5 | 7.55 | medium | 0.9956 | 0.30215 | 0.4608 | Co | 0 | 2 | 2 | 0.745 | 1.88 | 6.91 | 1.9 | 0 | 2.95 | 0.42 | 55 | O | 0.005 | 0.6849
2071 | 47 | The Influence of Temperature on the Adsorption of Cadmium(II) and Cobalt(II) on Goethite | Goethite | 49.6 | 62.86 | 0.5 | 7.55 | medium | 0.9956 | 0.30215 | 0.4608 | Co | 0 | 2 | 2 | 0.745 | 1.88 | 7.25 | 1.9 | 0 | 2.95 | 0.42 | 55 | O | 0.005 | 0.8521
2072 | 47 | The Influence of Temperature on the Adsorption of Cadmium(II) and Cobalt(II) on Goethite | Goethite | 49.6 | 62.86 | 0.5 | 7.55 | medium | 0.9956 | 0.30215 | 0.4608 | Co | 0 | 2 | 2 | 0.745 | 1.88 | 7.59 | 1.9 | 0 | 2.95 | 0.42 | 55 | O | 0.005 | 0.9567
2073 | 47 | The Influence of Temperature on the Adsorption of Cadmium(II) and Cobalt(II) on Goethite | Goethite | 49.6 | 62.86 | 0.5 | 7.55 | medium | 0.9956 | 0.30215 | 0.4608 | Co | 0 | 2 | 2 | 0.745 | 1.88 | 4.52 | 1.9 | 0 | 2.95 | 0.42 | 70 | O | 0.005 | 0.0951
2074 | 47 | The Influence of Temperature on the Adsorption of Cadmium(II) and Cobalt(II) on Goethite | Goethite | 49.6 | 62.86 | 0.5 | 7.55 | medium | 0.9956 | 0.30215 | 0.4608 | Co | 0 | 2 | 2 | 0.745 | 1.88 | 4.91 | 1.9 | 0 | 2.95 | 0.42 | 70 | O | 0.005 | 0.1634
2075 | 47 | The Influence of Temperature on the Adsorption of Cadmium(II) and Cobalt(II) on Goethite | Goethite | 49.6 | 62.86 | 0.5 | 7.55 | medium | 0.9956 | 0.30215 | 0.4608 | Co | 0 | 2 | 2 | 0.745 | 1.88 | 5.2 | 1.9 | 0 | 2.95 | 0.42 | 70 | O | 0.005 | 0.1916
2076 | 47 | The Influence of Temperature on the Adsorption of Cadmium(II) and Cobalt(II) on Goethite | Goethite | 49.6 | 62.86 | 0.5 | 7.55 | medium | 0.9956 | 0.30215 | 0.4608 | Co | 0 | 2 | 2 | 0.745 | 1.88 | 5.42 | 1.9 | 0 | 2.95 | 0.42 | 70 | O | 0.005 | 0.2305
2077 | 47 | The Influence of Temperature on the Adsorption of Cadmium(II) and Cobalt(II) on Goethite | Goethite | 49.6 | 62.86 | 0.5 | 7.55 | medium | 0.9956 | 0.30215 | 0.4608 | Co | 0 | 2 | 2 | 0.745 | 1.88 | 5.73 | 1.9 | 0 | 2.95 | 0.42 | 70 | O | 0.005 | 0.3329
2078 | 47 | The Influence of Temperature on the Adsorption of Cadmium(II) and Cobalt(II) on Goethite | Goethite | 49.6 | 62.86 | 0.5 | 7.55 | medium | 0.9956 | 0.30215 | 0.4608 | Co | 0 | 2 | 2 | 0.745 | 1.88 | 6.07 | 1.9 | 0 | 2.95 | 0.42 | 70 | O | 0.005 | 0.4247
2079 | 47 | The Influence of Temperature on the Adsorption of Cadmium(II) and Cobalt(II) on Goethite | Goethite | 49.6 | 62.86 | 0.5 | 7.55 | medium | 0.9956 | 0.30215 | 0.4608 | Co | 0 | 2 | 2 | 0.745 | 1.88 | 6.39 | 1.9 | 0 | 2.95 | 0.42 | 70 | O | 0.005 | 0.5683
2080 | 47 | The Influence of Temperature on the Adsorption of Cadmium(II) and Cobalt(II) on Goethite | Goethite | 49.6 | 62.86 | 0.5 | 7.55 | medium | 0.9956 | 0.30215 | 0.4608 | Co | 0 | 2 | 2 | 0.745 | 1.88 | 6.95 | 1.9 | 0 | 2.95 | 0.42 | 70 | O | 0.005 | 0.9291
2081 | 47 | The Influence of Temperature on the Adsorption of Cadmium(II) and Cobalt(II) on Goethite | Goethite | 49.6 | 62.86 | 0.5 | 7.55 | medium | 0.9956 | 0.30215 | 0.4608 | Co | 0 | 2 | 2 | 0.745 | 1.88 | 7.3 | 1.9 | 0 | 2.95 | 0.42 | 70 | O | 0.005 | 0.9392
2082 | 47 | The Influence of Temperature on the Adsorption of Cadmium(II) and Cobalt(II) on Goethite | Goethite | 49.6 | 62.86 | 0.5 | 7.55 | medium | 0.9956 | 0.30215 | 0.4608 | Co | 0 | 2 | 2 | 0.745 | 1.88 | 7.61 | 1.9 | 0 | 2.95 | 0.42 | 70 | O | 0.005 | 0.9733
2083 | 47 | The Influence of Temperature on the Adsorption of Cadmium(II) and Cobalt(II) on Goethite | Goethite | 49.6 | 62.86 | 0.5 | 7.55 | medium | 0.9956 | 0.30215 | 0.4608 | Co | 0 | 2 | 2 | 0.745 | 1.88 | 7 | 1.9 | 0 | 0.752677532 | 0.42 | 10 | O | 0.005 | 0.5349347
2084 | 47 | The Influence of Temperature on the Adsorption of Cadmium(II) and Cobalt(II) on Goethite | Goethite | 49.6 | 62.86 | 0.5 | 7.55 | medium | 0.9956 | 0.30215 | 0.4608 | Co | 0 | 2 | 2 | 0.745 | 1.88 | 7 | 1.9 | 0 | 1.15058 | 0.42 | 10 | O | 0.005 | 0.4570931
2085 | 47 | The Influence of Temperature on the Adsorption of Cadmium(II) and Cobalt(II) on Goethite | Goethite | 49.6 | 62.86 | 0.5 | 7.55 | medium | 0.9956 | 0.30215 | 0.4608 | Co | 0 | 2 | 2 | 0.745 | 1.88 | 7 | 1.9 | 0 | 1.544932452 | 0.42 | 10 | O | 0.005 | 0.3954166
2086 | 47 | The Influence of Temperature on the Adsorption of Cadmium(II) and Cobalt(II) on Goethite | Goethite | 49.6 | 62.86 | 0.5 | 7.55 | medium | 0.9956 | 0.30215 | 0.4608 | Co | 0 | 2 | 2 | 0.745 | 1.88 | 7 | 1.9 | 0 | 1.9305468 | 0.42 | 10 | O | 0.005 | 0.3595849
2087 | 47 | The Influence of Temperature on the Adsorption of Cadmium(II) and Cobalt(II) on Goethite | Goethite | 49.6 | 62.86 | 0.5 | 7.55 | medium | 0.9956 | 0.30215 | 0.4608 | Co | 0 | 2 | 2 | 0.745 | 1.88 | 7 | 1.9 | 0 | 2.316161148 | 0.42 | 10 | O | 0.005 | 0.3356843
2088 | 47 | The Influence of Temperature on the Adsorption of Cadmium(II) and Cobalt(II) on Goethite | Goethite | 49.6 | 62.86 | 0.5 | 7.55 | medium | 0.9956 | 0.30215 | 0.4608 | Co | 0 | 2 | 2 | 0.745 | 1.88 | 7 | 1.9 | 0 | 2.709776 | 0.42 | 10 | O | 0.005 | 0.315616
2089 | 47 | The Influence of Temperature on the Adsorption of Cadmium(II) and Cobalt(II) on Goethite | Goethite | 49.6 | 62.86 | 0.5 | 7.55 | medium | 0.9956 | 0.30215 | 0.4608 | Co | 0 | 2 | 2 | 0.745 | 1.88 | 7 | 1.9 | 0 | 3.092354 | 0.42 | 10 | O | 0.005 | 0.3070991
2090 | 47 | The Influence of Temperature on the Adsorption of Cadmium(II) and Cobalt(II) on Goethite | Goethite | 49.6 | 62.86 | 0.5 | 7.55 | medium | 0.9956 | 0.30215 | 0.4608 | Co | 0 | 2 | 2 | 0.745 | 1.88 | 7 | 1.9 | 0 | 4.048425 | 0.42 | 10 | O | 0.005 | 0.2908181
2091 | 47 | The Influence of Temperature on the Adsorption of Cadmium(II) and Cobalt(II) on Goethite | Goethite | 49.6 | 62.86 | 0.5 | 7.55 | medium | 0.9956 | 0.30215 | 0.4608 | Co | 0 | 2 | 2 | 0.745 | 1.88 | 7 | 1.9 | 0 | 5.007013 | 0.42 | 10 | O | 0.005 | 0.2839442
2092 | 47 | The Influence of Temperature on the Adsorption of Cadmium(II) and Cobalt(II) on Goethite | Goethite | 49.6 | 62.86 | 0.5 | 7.55 | medium | 0.9956 | 0.30215 | 0.4608 | Co | 0 | 2 | 2 | 0.745 | 1.88 | 7 | 1.9 | 0 | 5.945693 | 0.42 | 10 | O | 0.005 | 0.2652697
2093 | 47 | The Influence of Temperature on the Adsorption of Cadmium(II) and Cobalt(II) on Goethite | Goethite | 49.6 | 62.86 | 0.5 | 7.55 | medium | 0.9956 | 0.30215 | 0.4608 | Co | 0 | 2 | 2 | 0.745 | 1.88 | 7 | 1.9 | 0 | 6.853498 | 0.42 | 10 | O | 0.005 | 0.2463389
2094 | 47 | The Influence of Temperature on the Adsorption of Cadmium(II) and Cobalt(II) on Goethite | Goethite | 49.6 | 62.86 | 0.5 | 7.55 | medium | 0.9956 | 0.30215 | 0.4608 | Co | 0 | 2 | 2 | 0.745 | 1.88 | 7 | 1.9 | 0 | 1.165617 | 0.42 | 25 | O | 0.005 | 0.6289121
2095 | 47 | The Influence of Temperature on the Adsorption of Cadmium(II) and Cobalt(II) on Goethite | Goethite | 49.6 | 62.86 | 0.5 | 7.55 | medium | 0.9956 | 0.30215 | 0.4608 | Co | 0 | 2 | 2 | 0.745 | 1.88 | 7 | 1.9 | 0 | 1.559104 | 0.42 | 25 | O | 0.005 | 0.5770476
2096 | 47 | The Influence of Temperature on the Adsorption of Cadmium(II) and Cobalt(II) on Goethite | Goethite | 49.6 | 62.86 | 0.5 | 7.55 | medium | 0.9956 | 0.30215 | 0.4608 | Co | 0 | 2 | 2 | 0.745 | 1.88 | 7 | 1.9 | 0 | 1.943271 | 0.42 | 25 | O | 0.005 | 0.5229853
2097 | 47 | The Influence of Temperature on the Adsorption of Cadmium(II) and Cobalt(II) on Goethite | Goethite | 49.6 | 62.86 | 0.5 | 7.55 | medium | 0.9956 | 0.30215 | 0.4608 | Co | 0 | 2 | 2 | 0.745 | 1.88 | 7 | 1.9 | 0 | 2.345687 | 0.42 | 25 | O | 0.005 | 0.4995558
2098 | 47 | The Influence of Temperature on the Adsorption of Cadmium(II) and Cobalt(II) on Goethite | Goethite | 49.6 | 62.86 | 0.5 | 7.55 | medium | 0.9956 | 0.30215 | 0.4608 | Co | 0 | 2 | 2 | 0.745 | 1.88 | 7 | 1.9 | 0 | 2.733550552 | 0.42 | 25 | O | 0.005 | 0.477433
2099 | 47 | The Influence of Temperature on the Adsorption of Cadmium(II) and Cobalt(II) on Goethite | Goethite | 49.6 | 62.86 | 0.5 | 7.55 | medium | 0.9956 | 0.30215 | 0.4608 | Co | 0 | 2 | 2 | 0.745 | 1.88 | 7 | 1.9 | 0 | 3.127165 | 0.42 | 25 | O | 0.005 | 0.4422015
2100 | 47 | The Influence of Temperature on the Adsorption of Cadmium(II) and Cobalt(II) on Goethite | Goethite | 49.6 | 62.86 | 0.5 | 7.55 | medium | 0.9956 | 0.30215 | 0.4608 | Co | 0 | 2 | 2 | 0.745 | 1.88 | 7 | 1.9 | 0 | 4.092038 | 0.42 | 25 | O | 0.005 | 0.4125776
2101 | 47 | The Influence of Temperature on the Adsorption of Cadmium(II) and Cobalt(II) on Goethite | Goethite | 49.6 | 62.86 | 0.5 | 7.55 | medium | 0.9956 | 0.30215 | 0.4608 | Co | 0 | 2 | 2 | 0.745 | 1.88 | 7 | 1.9 | 0 | 5.045059 | 0.42 | 25 | O | 0.005 | 0.3533544
2102 | 47 | The Influence of Temperature on the Adsorption of Cadmium(II) and Cobalt(II) on Goethite | Goethite | 49.6 | 62.86 | 0.5 | 7.55 | medium | 0.9956 | 0.30215 | 0.4608 | Co | 0 | 2 | 2 | 0.745 | 1.88 | 7 | 1.9 | 0 | 6.904309516 | 0.42 | 25 | O | 0.005 | 0.3056575
2103 | 47 | The Influence of Temperature on the Adsorption of Cadmium(II) and Cobalt(II) on Goethite | Goethite | 49.6 | 62.86 | 0.5 | 7.55 | medium | 0.9956 | 0.30215 | 0.4608 | Co | 0 | 2 | 2 | 0.745 | 1.88 | 7 | 1.9 | 0 | 1.161524 | 0.42 | 40 | O | 0.005 | 0.7219719
2104 | 47 | The Influence of Temperature on the Adsorption of Cadmium(II) and Cobalt(II) on Goethite | Goethite | 49.6 | 62.86 | 0.5 | 7.55 | medium | 0.9956 | 0.30215 | 0.4608 | Co | 0 | 2 | 2 | 0.745 | 1.88 | 7 | 1.9 | 0 | 1.564672 | 0.42 | 40 | O | 0.005 | 0.6708267
2105 | 47 | The Influence of Temperature on the Adsorption of Cadmium(II) and Cobalt(II) on Goethite | Goethite | 49.6 | 62.86 | 0.5 | 7.55 | medium | 0.9956 | 0.30215 | 0.4608 | Co | 0 | 2 | 2 | 0.745 | 1.88 | 7 | 1.9 | 0 | 1.954265 | 0.42 | 40 | O | 0.005 | 0.6450808
2106 | 47 | The Influence of Temperature on the Adsorption of Cadmium(II) and Cobalt(II) on Goethite | Goethite | 49.6 | 62.86 | 0.5 | 7.55 | medium | 0.9956 | 0.30215 | 0.4608 | Co | 0 | 2 | 2 | 0.745 | 1.88 | 7 | 1.9 | 0 | 2.347823 | 0.42 | 40 | O | 0.005 | 0.6197373
2107 | 47 | The Influence of Temperature on the Adsorption of Cadmium(II) and Cobalt(II) on Goethite | Goethite | 49.6 | 62.86 | 0.5 | 7.55 | medium | 0.9956 | 0.30215 | 0.4608 | Co | 0 | 2 | 2 | 0.745 | 1.88 | 7 | 1.9 | 0 | 2.75097026 | 0.42 | 40 | O | 0.005 | 0.6056296
2108 | 47 | The Influence of Temperature on the Adsorption of Cadmium(II) and Cobalt(II) on Goethite | Goethite | 49.6 | 62.86 | 0.5 | 7.55 | medium | 0.9956 | 0.30215 | 0.4608 | Co | 0 | 2 | 2 | 0.745 | 1.88 | 7 | 1.9 | 0 | 3.139691 | 0.42 | 40 | O | 0.005 | 0.5624862
2109 | 47 | The Influence of Temperature on the Adsorption of Cadmium(II) and Cobalt(II) on Goethite | Goethite | 49.6 | 62.86 | 0.5 | 7.55 | medium | 0.9956 | 0.30215 | 0.4608 | Co | 0 | 2 | 2 | 0.745 | 1.88 | 7 | 1.9 | 0 | 4.131474 | 0.42 | 40 | O | 0.005 | 0.5161761
2110 | 47 | The Influence of Temperature on the Adsorption of Cadmium(II) and Cobalt(II) on Goethite | Goethite | 49.6 | 62.86 | 0.5 | 7.55 | medium | 0.9956 | 0.30215 | 0.4608 | Co | 0 | 2 | 2 | 0.745 | 1.88 | 7 | 1.9 | 0 | 5.094168492 | 0.42 | 40 | O | 0.005 | 0.4742285
2111 | 47 | The Influence of Temperature on the Adsorption of Cadmium(II) and Cobalt(II) on Goethite | Goethite | 49.6 | 62.86 | 0.5 | 7.55 | medium | 0.9956 | 0.30215 | 0.4608 | Co | 0 | 2 | 2 | 0.745 | 1.88 | 7 | 1.9 | 0 | 6.03761422 | 0.42 | 40 | O | 0.005 | 0.436918
2112 | 47 | The Influence of Temperature on the Adsorption of Cadmium(II) and Cobalt(II) on Goethite | Goethite | 49.6 | 62.86 | 0.5 | 7.55 | medium | 0.9956 | 0.30215 | 0.4608 | Co | 0 | 2 | 2 | 0.745 | 1.88 | 7 | 1.9 | 0 | 6.952618 | 0.42 | 40 | O | 0.005 | 0.3826122
2113 | 47 | The Influence of Temperature on the Adsorption of Cadmium(II) and Cobalt(II) on Goethite | Goethite | 49.6 | 62.86 | 0.5 | 7.55 | medium | 0.9956 | 0.30215 | 0.4608 | Co | 0 | 2 | 2 | 0.745 | 1.88 | 7 | 1.9 | 0 | 1.559806384 | 0.42 | 55 | O | 0.005 | 0.8723025
2114 | 47 | The Influence of Temperature on the Adsorption of Cadmium(II) and Cobalt(II) on Goethite | Goethite | 49.6 | 62.86 | 0.5 | 7.55 | medium | 0.9956 | 0.30215 | 0.4608 | Co | 0 | 2 | 2 | 0.745 | 1.88 | 7 | 1.9 | 0 | 1.963684 | 0.42 | 55 | O | 0.005 | 0.8286434
2115 | 47 | The Influence of Temperature on the Adsorption of Cadmium(II) and Cobalt(II) on Goethite | Goethite | 49.6 | 62.86 | 0.5 | 7.55 | medium | 0.9956 | 0.30215 | 0.4608 | Co | 0 | 2 | 2 | 0.745 | 1.88 | 7 | 1.9 | 0 | 2.36042 | 0.42 | 55 | O | 0.005 | 0.7905361
2116 | 47 | The Influence of Temperature on the Adsorption of Cadmium(II) and Cobalt(II) on Goethite | Goethite | 49.6 | 62.86 | 0.5 | 7.55 | medium | 0.9956 | 0.30215 | 0.4608 | Co | 0 | 2 | 2 | 0.745 | 1.88 | 7 | 1.9 | 0 | 2.763439848 | 0.42 | 55 | O | 0.005 | 0.7837658
2117 | 47 | The Influence of Temperature on the Adsorption of Cadmium(II) and Cobalt(II) on Goethite | Goethite | 49.6 | 62.86 | 0.5 | 7.55 | medium | 0.9956 | 0.30215 | 0.4608 | Co | 0 | 2 | 2 | 0.745 | 1.88 | 7 | 1.9 | 0 | 3.161821 | 0.42 | 55 | O | 0.005 | 0.730681
2118 | 47 | The Influence of Temperature on the Adsorption of Cadmium(II) and Cobalt(II) on Goethite | Goethite | 49.6 | 62.86 | 0.5 | 7.55 | medium | 0.9956 | 0.30215 | 0.4608 | Co | 0 | 2 | 2 | 0.745 | 1.88 | 7 | 1.9 | 0 | 4.158299 | 0.42 | 55 | O | 0.005 | 0.6530777
2119 | 47 | The Influence of Temperature on the Adsorption of Cadmium(II) and Cobalt(II) on Goethite | Goethite | 49.6 | 62.86 | 0.5 | 7.55 | medium | 0.9956 | 0.30215 | 0.4608 | Co | 0 | 2 | 2 | 0.745 | 1.88 | 7 | 1.9 | 0 | 5.133562 | 0.42 | 55 | O | 0.005 | 0.6079799
2120 | 47 | The Influence of Temperature on the Adsorption of Cadmium(II) and Cobalt(II) on Goethite | Goethite | 49.6 | 62.86 | 0.5 | 7.55 | medium | 0.9956 | 0.30215 | 0.4608 | Co | 0 | 2 | 2 | 0.745 | 1.88 | 7 | 1.9 | 0 | 6.109613 | 0.42 | 55 | O | 0.005 | 0.5672084
2121 | 47 | The Influence of Temperature on the Adsorption of Cadmium(II) and Cobalt(II) on Goethite | Goethite | 49.6 | 62.86 | 0.5 | 7.55 | medium | 0.9956 | 0.30215 | 0.4608 | Co | 0 | 2 | 2 | 0.745 | 1.88 | 7 | 1.9 | 0 | 6.836413 | 0.42 | 55 | O | 0.005 | 0.5247784
2122 | 47 | The Influence of Temperature on the Adsorption of Cadmium(II) and Cobalt(II) on Goethite | Goethite | 49.6 | 62.86 | 0.5 | 7.55 | medium | 0.9956 | 0.30215 | 0.4608 | Co | 0 | 2 | 2 | 0.745 | 1.88 | 7 | 1.9 | 0 | 1.562927 | 0.42 | 70 | O | 0.005 | 0.9736066
2123 | 47 | The Influence of Temperature on the Adsorption of Cadmium(II) and Cobalt(II) on Goethite | Goethite | 49.6 | 62.86 | 0.5 | 7.55 | medium | 0.9956 | 0.30215 | 0.4608 | Co | 0 | 2 | 2 | 0.745 | 1.88 | 7 | 1.9 | 0 | 1.97243 | 0.42 | 70 | O | 0.005 | 0.9235152
2124 | 47 | The Influence of Temperature on the Adsorption of Cadmium(II) and Cobalt(II) on Goethite | Goethite | 49.6 | 62.86 | 0.5 | 7.55 | medium | 0.9956 | 0.30215 | 0.4608 | Co | 0 | 2 | 2 | 0.745 | 1.88 | 7 | 1.9 | 0 | 2.36752 | 0.42 | 70 | O | 0.005 | 0.9101434
2125 | 47 | The Influence of Temperature on the Adsorption of Cadmium(II) and Cobalt(II) on Goethite | Goethite | 49.6 | 62.86 | 0.5 | 7.55 | medium | 0.9956 | 0.30215 | 0.4608 | Co | 0 | 2 | 2 | 0.745 | 1.88 | 7 | 1.9 | 0 | 2.776093 | 0.42 | 70 | O | 0.005 | 0.8862197
2126 | 47 | The Influence of Temperature on the Adsorption of Cadmium(II) and Cobalt(II) on Goethite | Goethite | 49.6 | 62.86 | 0.5 | 7.55 | medium | 0.9956 | 0.30215 | 0.4608 | Co | 0 | 2 | 2 | 0.745 | 1.88 | 7 | 1.9 | 0 | 3.186256 | 0.42 | 70 | O | 0.005 | 0.8749734
2127 | 47 | The Influence of Temperature on the Adsorption of Cadmium(II) and Cobalt(II) on Goethite | Goethite | 49.6 | 62.86 | 0.5 | 7.55 | medium | 0.9956 | 0.30215 | 0.4608 | Co | 0 | 2 | 2 | 0.745 | 1.88 | 7 | 1.9 | 0 | 4.192266 | 0.42 | 70 | O | 0.005 | 0.7935051
2128 | 47 | The Influence of Temperature on the Adsorption of Cadmium(II) and Cobalt(II) on Goethite | Goethite | 49.6 | 62.86 | 0.5 | 7.55 | medium | 0.9956 | 0.30215 | 0.4608 | Co | 0 | 2 | 2 | 0.745 | 1.88 | 7 | 1.9 | 0 | 5.209525 | 0.42 | 70 | O | 0.005 | 0.7547565
2129 | 47 | The Influence of Temperature on the Adsorption of Cadmium(II) and Cobalt(II) on Goethite | Goethite | 49.6 | 62.86 | 0.5 | 7.55 | medium | 0.9956 | 0.30215 | 0.4608 | Co | 0 | 2 | 2 | 0.745 | 1.88 | 7 | 1.9 | 0 | 6.173596 | 0.42 | 70 | O | 0.005 | 0.6728761
2130 | 47 | The Influence of Temperature on the Adsorption of Cadmium(II) and Cobalt(II) on Goethite | Goethite | 49.6 | 62.86 | 0.5 | 7.55 | medium | 0.9956 | 0.30215 | 0.4608 | Co | 0 | 2 | 2 | 0.745 | 1.88 | 7 | 1.9 | 0 | 7.160108 | 0.42 | 70 | O | 0.005 | 0.6460961
2131 | 48 | SORPTION OF As(V) BY GOETHITE PARTICLES AND STUDY OF THEIR FLOCCULATION | Goethite | 132 | 62.86 | 0.5 | 7.55 | weak | 0.9956 | 0.30215 | 0.4608 | As | 4 | 5 | -1 | 2.48 | 2.18 | 4 | 1 | 0 | 40 | 24 | 25 | O | 0 | 0.9041
2132 | 48 | SORPTION OF As(V) BY GOETHITE PARTICLES AND STUDY OF THEIR FLOCCULATION | Goethite | 132 | 62.86 | 0.5 | 7.55 | weak | 0.9956 | 0.30215 | 0.4608 | As | 4 | 5 | -1 | 2.48 | 2.18 | 4 | 1 | 0 | 60 | 24 | 25 | O | 0 | 0.701
2133 | 48 | SORPTION OF As(V) BY GOETHITE PARTICLES AND STUDY OF THEIR FLOCCULATION | Goethite | 132 | 62.86 | 0.5 | 7.55 | weak | 0.9956 | 0.30215 | 0.4608 | As | 4 | 5 | -1 | 2.48 | 2.18 | 4 | 1 | 0 | 80 | 24 | 25 | O | 0 | 0.5917
2134 | 48 | SORPTION OF As(V) BY GOETHITE PARTICLES AND STUDY OF THEIR FLOCCULATION | Goethite | 132 | 62.86 | 0.5 | 7.55 | weak | 0.9956 | 0.30215 | 0.4608 | As | 4 | 5 | -2 | 2.48 | 2.18 | 7 | 1 | 0 | 10 | 1 | 25 | O | 0 | 0.8815
2135 | 48 | SORPTION OF As(V) BY GOETHITE PARTICLES AND STUDY OF THEIR FLOCCULATION | Goethite | 132 | 62.86 | 0.5 | 7.55 | weak | 0.9956 | 0.30215 | 0.4608 | As | 4 | 5 | -2 | 2.48 | 2.18 | 8 | 1 | 0 | 10 | 1 | 25 | O | 0 | 0.8221
2136 | 48 | SORPTION OF As(V) BY GOETHITE PARTICLES AND STUDY OF THEIR FLOCCULATION | Goethite | 132 | 62.86 | 0.5 | 7.55 | weak | 0.9956 | 0.30215 | 0.4608 | As | 4 | 5 | -2 | 2.48 | 2.18 | 9 | 1 | 0 | 10 | 1 | 25 | O | 0 | 0.6864
2137 | 48 | SORPTION OF As(V) BY GOETHITE PARTICLES AND STUDY OF THEIR FLOCCULATION | Goethite | 132 | 62.86 | 0.5 | 7.55 | weak | 0.9956 | 0.30215 | 0.4608 | As | 4 | 5 | -2 | 2.48 | 2.18 | 10 | 1 | 0 | 10 | 1 | 25 | O | 0 | 0.4735
2138 | 48 | SORPTION OF As(V) BY GOETHITE PARTICLES AND STUDY OF THEIR FLOCCULATION | Goethite | 132 | 62.86 | 0.5 | 7.55 | weak | 0.9956 | 0.30215 | 0.4608 | As | 4 | 5 | -2 | 2.48 | 2.18 | 11 | 1 | 0 | 10 | 1 | 25 | O | 0 | 0.3056
2139 | 48 | SORPTION OF As(V) BY GOETHITE PARTICLES AND STUDY OF THEIR FLOCCULATION | Goethite | 132 | 62.86 | 0.5 | 7.55 | weak | 0.9956 | 0.30215 | 0.4608 | As | 4 | 5 | -2 | 2.48 | 2.18 | 12 | 1 | 0 | 10 | 1 | 25 | O | 0 | 0.2258
2140 | 48 | SORPTION OF As(V) BY GOETHITE PARTICLES AND STUDY OF THEIR FLOCCULATION | Goethite | 132 | 62.86 | 0.5 | 7.55 | weak | 0.9956 | 0.30215 | 0.4608 | As | 4 | 5 | -2 | 2.48 | 2.18 | 7 | 1 | 0 | 10 | 2 | 25 | O | 0 | 0.8998
2141 | 48 | SORPTION OF As(V) BY GOETHITE PARTICLES AND STUDY OF THEIR FLOCCULATION | Goethite | 132 | 62.86 | 0.5 | 7.55 | weak | 0.9956 | 0.30215 | 0.4608 | As | 4 | 5 | -2 | 2.48 | 2.18 | 8 | 1 | 0 | 10 | 2 | 25 | O | 0 | 0.8833
2142 | 48 | SORPTION OF As(V) BY GOETHITE PARTICLES AND STUDY OF THEIR FLOCCULATION | Goethite | 132 | 62.86 | 0.5 | 7.55 | weak | 0.9956 | 0.30215 | 0.4608 | As | 4 | 5 | -2 | 2.48 | 2.18 | 9 | 1 | 0 | 10 | 2 | 25 | O | 0 | 0.7058
2143 | 48 | SORPTION OF As(V) BY GOETHITE PARTICLES AND STUDY OF THEIR FLOCCULATION | Goethite | 132 | 62.86 | 0.5 | 7.55 | weak | 0.9956 | 0.30215 | 0.4608 | As | 4 | 5 | -2 | 2.48 | 2.18 | 10 | 1 | 0 | 10 | 2 | 25 | O | 0 | 0.5358
2144 | 48 | SORPTION OF As(V) BY GOETHITE PARTICLES AND STUDY OF THEIR FLOCCULATION | Goethite | 132 | 62.86 | 0.5 | 7.55 | weak | 0.9956 | 0.30215 | 0.4608 | As | 4 | 5 | -2 | 2.48 | 2.18 | 11 | 1 | 0 | 10 | 2 | 25 | O | 0 | 0.3432
2145 | 48 | SORPTION OF As(V) BY GOETHITE PARTICLES AND STUDY OF THEIR FLOCCULATION | Goethite | 132 | 62.86 | 0.5 | 7.55 | weak | 0.9956 | 0.30215 | 0.4608 | As | 4 | 5 | -2 | 2.48 | 2.18 | 12 | 1 | 0 | 10 | 2 | 25 | O | 0 | 0.2365
2146 | 48 | SORPTION OF As(V) BY GOETHITE PARTICLES AND STUDY OF THEIR FLOCCULATION | Goethite | 132 | 62.86 | 0.5 | 7.55 | weak | 0.9956 | 0.30215 | 0.4608 | As | 4 | 5 | -2 | 2.48 | 2.18 | 7 | 1 | 0 | 10 | 24 | 25 | O | 0 | 0.918
2147 | 48 | SORPTION OF As(V) BY GOETHITE PARTICLES AND STUDY OF THEIR FLOCCULATION | Goethite | 132 | 62.86 | 0.5 | 7.55 | weak | 0.9956 | 0.30215 | 0.4608 | As | 4 | 5 | -2 | 2.48 | 2.18 | 8 | 1 | 0 | 10 | 24 | 25 | O | 0 | 0.8951
2148 | 48 | SORPTION OF As(V) BY GOETHITE PARTICLES AND STUDY OF THEIR FLOCCULATION | Goethite | 132 | 62.86 | 0.5 | 7.55 | weak | 0.9956 | 0.30215 | 0.4608 | As | 4 | 5 | -2 | 2.48 | 2.18 | 9 | 1 | 0 | 10 | 24 | 25 | O | 0 | 0.7702
2149 | 48 | SORPTION OF As(V) BY GOETHITE PARTICLES AND STUDY OF THEIR FLOCCULATION | Goethite | 132 | 62.86 | 0.5 | 7.55 | weak | 0.9956 | 0.30215 | 0.4608 | As | 4 | 5 | -2 | 2.48 | 2.18 | 10 | 1 | 0 | 10 | 24 | 25 | O | 0 | 0.6292
2150 | 48 | SORPTION OF As(V) BY GOETHITE PARTICLES AND STUDY OF THEIR FLOCCULATION | Goethite | 132 | 62.86 | 0.5 | 7.55 | weak | 0.9956 | 0.30215 | 0.4608 | As | 4 | 5 | -2 | 2.48 | 2.18 | 11 | 1 | 0 | 10 | 24 | 25 | O | 0 | 0.355
2151 | 48 | SORPTION OF As(V) BY GOETHITE PARTICLES AND STUDY OF THEIR FLOCCULATION | Goethite | 132 | 62.86 | 0.5 | 7.55 | weak | 0.9956 | 0.30215 | 0.4608 | As | 4 | 5 | -2 | 2.48 | 2.18 | 12 | 1 | 0 | 10 | 24 | 25 | O | 0 | 0.258
2152 | 48 | SORPTION OF As(V) BY GOETHITE PARTICLES AND STUDY OF THEIR FLOCCULATION | Goethite | 132 | 62.86 | 0.5 | 7.55 | weak | 0.9956 | 0.30215 | 0.4608 | As | 4 | 5 | -1 | 2.48 | 2.18 | 3 | 0.5 | 0 | 10 | 1 | 25 | O | 0 | 0.9831
2153 | 48 | SORPTION OF As(V) BY GOETHITE PARTICLES AND STUDY OF THEIR FLOCCULATION | Goethite | 132 | 62.86 | 0.5 | 7.55 | weak | 0.9956 | 0.30215 | 0.4608 | As | 4 | 5 | -1 | 2.48 | 2.18 | 4 | 0.5 | 0 | 10 | 1 | 25 | O | 0 | 0.9554
2154 | 48 | SORPTION OF As(V) BY GOETHITE PARTICLES AND STUDY OF THEIR FLOCCULATION | Goethite | 132 | 62.86 | 0.5 | 7.55 | weak | 0.9956 | 0.30215 | 0.4608 | As | 4 | 5 | -1 | 2.48 | 2.18 | 5 | 0.5 | 0 | 10 | 1 | 25 | O | 0 | 0.8277
2155 | 48 | SORPTION OF As(V) BY GOETHITE PARTICLES AND STUDY OF THEIR FLOCCULATION | Goethite | 132 | 62.86 | 0.5 | 7.55 | weak | 0.9956 | 0.30215 | 0.4608 | As | 4 | 5 | -1 | 2.48 | 2.18 | 6 | 0.5 | 0 | 10 | 1 | 25 | O | 0 | 0.7584
2156 | 48 | SORPTION OF As(V) BY GOETHITE PARTICLES AND STUDY OF THEIR FLOCCULATION | Goethite | 132 | 62.86 | 0.5 | 7.55 | weak | 0.9956 | 0.30215 | 0.4608 | As | 4 | 5 | -2 | 2.48 | 2.18 | 7 | 0.5 | 0 | 10 | 1 | 25 | O | 0 | 0.7492
2157 | 48 | SORPTION OF As(V) BY GOETHITE PARTICLES AND STUDY OF THEIR FLOCCULATION | Goethite | 132 | 62.86 | 0.5 | 7.55 | weak | 0.9956 | 0.30215 | 0.4608 | As | 4 | 5 | -2 | 2.48 | 2.18 | 8 | 0.5 | 0 | 10 | 1 | 25 | O | 0 | 0.7092
2158 | 48 | SORPTION OF As(V) BY GOETHITE PARTICLES AND STUDY OF THEIR FLOCCULATION | Goethite | 132 | 62.86 | 0.5 | 7.55 | weak | 0.9956 | 0.30215 | 0.4608 | As | 4 | 5 | -2 | 2.48 | 2.18 | 9 | 0.5 | 0 | 10 | 1 | 25 | O | 0 | 0.6538
2159 | 48 | SORPTION OF As(V) BY GOETHITE PARTICLES AND STUDY OF THEIR FLOCCULATION | Goethite | 132 | 62.86 | 0.5 | 7.55 | weak | 0.9956 | 0.30215 | 0.4608 | As | 4 | 5 | -2 | 2.48 | 2.18 | 10 | 0.5 | 0 | 10 | 1 | 25 | O | 0 | 0.4369
2160 | 48 | SORPTION OF As(V) BY GOETHITE PARTICLES AND STUDY OF THEIR FLOCCULATION | Goethite | 132 | 62.86 | 0.5 | 7.55 | weak | 0.9956 | 0.30215 | 0.4608 | As | 4 | 5 | -2 | 2.48 | 2.18 | 11 | 0.5 | 0 | 10 | 1 | 25 | O | 0 | 0.2769
2161 | 48 | SORPTION OF As(V) BY GOETHITE PARTICLES AND STUDY OF THEIR FLOCCULATION | Goethite | 132 | 62.86 | 0.5 | 7.55 | weak | 0.9956 | 0.30215 | 0.4608 | As | 4 | 5 | -2 | 2.48 | 2.18 | 12 | 0.5 | 0 | 10 | 1 | 25 | O | 0 | 0.1969
2162 | 48 | SORPTION OF As(V) BY GOETHITE PARTICLES AND STUDY OF THEIR FLOCCULATION | Goethite | 132 | 62.86 | 0.5 | 7.55 | weak | 0.9956 | 0.30215 | 0.4608 | As | 4 | 5 | -1 | 2.48 | 2.18 | 6 | 0.1 | 0 | 5 | 0.5 | 25 | O | 0 | 0.3709
2163 | 48 | SORPTION OF As(V) BY GOETHITE PARTICLES AND STUDY OF THEIR FLOCCULATION | Goethite | 132 | 62.86 | 0.5 | 7.55 | weak | 0.9956 | 0.30215 | 0.4608 | As | 4 | 5 | -1 | 2.48 | 2.18 | 6 | 0.1 | 0 | 10 | 0.5 | 25 | O | 0 | 0.2853
2164 | 48 | SORPTION OF As(V) BY GOETHITE PARTICLES AND STUDY OF THEIR FLOCCULATION | Goethite | 132 | 62.86 | 0.5 | 7.55 | weak | 0.9956 | 0.30215 | 0.4608 | As | 4 | 5 | -1 | 2.48 | 2.18 | 6 | 0.1 | 0 | 20 | 0.5 | 25 | O | 0 | 0.1038
2165 | 48 | SORPTION OF As(V) BY GOETHITE PARTICLES AND STUDY OF THEIR FLOCCULATION | Goethite | 132 | 62.86 | 0.5 | 7.55 | weak | 0.9956 | 0.30215 | 0.4608 | As | 4 | 5 | -1 | 2.48 | 2.18 | 6 | 0.1 | 0 | 50 | 0.5 | 25 | O | 0 | 0.0999
2166 | 48 | SORPTION OF As(V) BY GOETHITE PARTICLES AND STUDY OF THEIR FLOCCULATION | Goethite | 132 | 62.86 | 0.5 | 7.55 | weak | 0.9956 | 0.30215 | 0.4608 | As | 4 | 5 | -1 | 2.48 | 2.18 | 6 | 0.1 | 0 | 100 | 0.5 | 25 | O | 0 | 0.0804
2167 | 48 | SORPTION OF As(V) BY GOETHITE PARTICLES AND STUDY OF THEIR FLOCCULATION | Goethite | 132 | 62.86 | 0.5 | 7.55 | weak | 0.9956 | 0.30215 | 0.4608 | As | 4 | 5 | -1 | 2.48 | 2.18 | 6 | 1 | 0 | 10 | 0.5 | 25 | O | 0 | 0.9572
2168 | 48 | SORPTION OF As(V) BY GOETHITE PARTICLES AND STUDY OF THEIR FLOCCULATION | Goethite | 132 | 62.86 | 0.5 | 7.55 | weak | 0.9956 | 0.30215 | 0.4608 | As | 4 | 5 | -1 | 2.48 | 2.18 | 6 | 1 | 0 | 20 | 0.5 | 25 | O | 0 | 0.7756
2169 | 48 | SORPTION OF As(V) BY GOETHITE PARTICLES AND STUDY OF THEIR FLOCCULATION | Goethite | 132 | 62.86 | 0.5 | 7.55 | weak | 0.9956 | 0.30215 | 0.4608 | As | 4 | 5 | -1 | 2.48 | 2.18 | 6 | 1 | 0 | 50 | 0.5 | 25 | O | 0 | 0.7082
2170 | 48 | SORPTION OF As(V) BY GOETHITE PARTICLES AND STUDY OF THEIR FLOCCULATION | Goethite | 132 | 62.86 | 0.5 | 7.55 | weak | 0.9956 | 0.30215 | 0.4608 | As | 4 | 5 | -1 | 2.48 | 2.18 | 6 | 1 | 0 | 100 | 0.5 | 25 | O | 0 | 0.6148
2171 | 48 | SORPTION OF As(V) BY GOETHITE PARTICLES AND STUDY OF THEIR FLOCCULATION | Goethite | 132 | 62.86 | 0.5 | 7.55 | weak | 0.9956 | 0.30215 | 0.4608 | As | 4 | 5 | -1 | 2.48 | 2.18 | 6 | 2 | 0 | 20 | 0.5 | 25 | O | 0 | 0.9961
2172 | 48 | SORPTION OF As(V) BY GOETHITE PARTICLES AND STUDY OF THEIR FLOCCULATION | Goethite | 132 | 62.86 | 0.5 | 7.55 | weak | 0.9956 | 0.30215 | 0.4608 | As | 4 | 5 | -1 | 2.48 | 2.18 | 6 | 2 | 0 | 50 | 0.5 | 25 | O | 0 | 0.8534
2173 | 48 | SORPTION OF As(V) BY GOETHITE PARTICLES AND STUDY OF THEIR FLOCCULATION | Goethite | 132 | 62.86 | 0.5 | 7.55 | weak | 0.9956 | 0.30215 | 0.4608 | As | 4 | 5 | -1 | 2.48 | 2.18 | 6 | 2 | 0 | 100 | 0.5 | 25 | O | 0 | 0.6809
2174 | 48 | SORPTION OF As(V) BY GOETHITE PARTICLES AND STUDY OF THEIR FLOCCULATION | Goethite | 132 | 62.86 | 0.5 | 7.55 | weak | 0.9956 | 0.30215 | 0.4608 | As | 4 | 5 | -2 | 2.48 | 2.18 | 9 | 1 | 0 | 10 | 24 | 25 | O | 0.05 | 0.9394
2175 | 48 | SORPTION OF As(V) BY GOETHITE PARTICLES AND STUDY OF THEIR FLOCCULATION | Goethite | 132 | 62.86 | 0.5 | 7.55 | weak | 0.9956 | 0.30215 | 0.4608 | As | 4 | 5 | -2 | 2.48 | 2.18 | 10 | 1 | 0 | 10 | 24 | 25 | O | 0.05 | 0.8491
2176 | 48 | SORPTION OF As(V) BY GOETHITE PARTICLES AND STUDY OF THEIR FLOCCULATION | Goethite | 132 | 62.86 | 0.5 | 7.55 | weak | 0.9956 | 0.30215 | 0.4608 | As | 4 | 5 | -2 | 2.48 | 2.18 | 11 | 1 | 0 | 10 | 24 | 25 | O | 0.05 | 0.5379
2177 | 48 | SORPTION OF As(V) BY GOETHITE PARTICLES AND STUDY OF THEIR FLOCCULATION | Goethite | 132 | 62.86 | 0.5 | 7.55 | weak | 0.9956 | 0.30215 | 0.4608 | As | 4 | 5 | -2 | 2.48 | 2.18 | 12 | 1 | 0 | 10 | 24 | 25 | O | 0.05 | 0.4524
2178 | 48 | SORPTION OF As(V) BY GOETHITE PARTICLES AND STUDY OF THEIR FLOCCULATION | Goethite | 132 | 62.86 | 0.5 | 7.55 | weak | 0.9956 | 0.30215 | 0.4608 | As | 4 | 5 | -2 | 2.48 | 2.18 | 7 | 1 | 0 | 10 | 24 | 25 | O | 0.05 | 0.8934
2179 | 48 | SORPTION OF As(V) BY GOETHITE PARTICLES AND STUDY OF THEIR FLOCCULATION | Goethite | 132 | 62.86 | 0.5 | 7.55 | weak | 0.9956 | 0.30215 | 0.4608 | As | 4 | 5 | -2 | 2.48 | 2.18 | 8 | 1 | 0 | 10 | 24 | 25 | O | 0.01 | 0.864
2180 | 48 | SORPTION OF As(V) BY GOETHITE PARTICLES AND STUDY OF THEIR FLOCCULATION | Goethite | 132 | 62.86 | 0.5 | 7.55 | weak | 0.9956 | 0.30215 | 0.4608 | As | 4 | 5 | -2 | 2.48 | 2.18 | 9 | 1 | 0 | 10 | 24 | 25 | O | 0.01 | 0.865
2181 | 48 | SORPTION OF As(V) BY GOETHITE PARTICLES AND STUDY OF THEIR FLOCCULATION | Goethite | 132 | 62.86 | 0.5 | 7.55 | weak | 0.9956 | 0.30215 | 0.4608 | As | 4 | 5 | -2 | 2.48 | 2.18 | 10 | 1 | 0 | 10 | 24 | 25 | O | 0.01 | 0.7308
2182 | 48 | SORPTION OF As(V) BY GOETHITE PARTICLES AND STUDY OF THEIR FLOCCULATION | Goethite | 132 | 62.86 | 0.5 | 7.55 | weak | 0.9956 | 0.30215 | 0.4608 | As | 4 | 5 | -2 | 2.48 | 2.18 | 11 | 1 | 0 | 10 | 24 | 25 | O | 0.01 | 0.5184
2183 | 48 | SORPTION OF As(V) BY GOETHITE PARTICLES AND STUDY OF THEIR FLOCCULATION | Goethite | 132 | 62.86 | 0.5 | 7.55 | weak | 0.9956 | 0.30215 | 0.4608 | As | 4 | 5 | -2 | 2.48 | 2.18 | 12 | 1 | 0 | 10 | 24 | 25 | O | 0.01 | 0.3317
2184 | 48 | SORPTION OF As(V) BY GOETHITE PARTICLES AND STUDY OF THEIR FLOCCULATION | Goethite | 132 | 62.86 | 0.5 | 7.55 | weak | 0.9956 | 0.30215 | 0.4608 | As | 4 | 5 | -2 | 2.48 | 2.18 | 7 | 1 | 0 | 10 | 24 | 25 | O | 0.001 | 0.8543
2185 | 48 | SORPTION OF As(V) BY GOETHITE PARTICLES AND STUDY OF THEIR FLOCCULATION | Goethite | 132 | 62.86 | 0.5 | 7.55 | weak | 0.9956 | 0.30215 | 0.4608 | As | 4 | 5 | -2 | 2.48 | 2.18 | 8 | 1 | 0 | 10 | 24 | 25 | O | 0.001 | 0.8188
2186 | 48 | SORPTION OF As(V) BY GOETHITE PARTICLES AND STUDY OF THEIR FLOCCULATION | Goethite | 132 | 62.86 | 0.5 | 7.55 | weak | 0.9956 | 0.30215 | 0.4608 | As | 4 | 5 | -2 | 2.48 | 2.18 | 9 | 1 | 0 | 10 | 24 | 25 | O | 0.001 | 0.7687
2187 | 48 | SORPTION OF As(V) BY GOETHITE PARTICLES AND STUDY OF THEIR FLOCCULATION | Goethite | 132 | 62.86 | 0.5 | 7.55 | weak | 0.9956 | 0.30215 | 0.4608 | As | 4 | 5 | -2 | 2.48 | 2.18 | 10 | 1 | 0 | 10 | 24 | 25 | O | 0.001 | 0.6137
2188 | 48 | SORPTION OF As(V) BY GOETHITE PARTICLES AND STUDY OF THEIR FLOCCULATION | Goethite | 132 | 62.86 | 0.5 | 7.55 | weak | 0.9956 | 0.30215 | 0.4608 | As | 4 | 5 | -2 | 2.48 | 2.18 | 11 | 1 | 0 | 10 | 24 | 25 | O | 0.001 | 0.216
2189 | 48 | SORPTION OF As(V) BY GOETHITE PARTICLES AND STUDY OF THEIR FLOCCULATION | Goethite | 132 | 62.86 | 0.5 | 7.55 | weak | 0.9956 | 0.30215 | 0.4608 | As | 4 | 5 | -2 | 2.48 | 2.18 | 12 | 1 | 0 | 10 | 24 | 25 | O | 0.001 | 0.1402
2190 | 48 | SORPTION OF As(V) BY GOETHITE PARTICLES AND STUDY OF THEIR FLOCCULATION | Goethite | 132 | 62.86 | 0.5 | 7.55 | weak | 0.9956 | 0.30215 | 0.4608 | As | 4 | 5 | -1 | 2.48 | 2.18 | 5 | 1 | 0 | 9.92 | 1 | 25 | O | 0 | 0.9596774
2191 | 48 | SORPTION OF As(V) BY GOETHITE PARTICLES AND STUDY OF THEIR FLOCCULATION | Goethite | 132 | 62.86 | 0.5 | 7.55 | weak | 0.9956 | 0.30215 | 0.4608 | As | 4 | 5 | -1 | 2.48 | 2.18 | 5 | 1 | 0 | 20.08 | 1 | 25 | O | 0 | 0.748008
2192 | 48 | SORPTION OF As(V) BY GOETHITE PARTICLES AND STUDY OF THEIR FLOCCULATION | Goethite | 132 | 62.86 | 0.5 | 7.55 | weak | 0.9956 | 0.30215 | 0.4608 | As | 4 | 5 | -1 | 2.48 | 2.18 | 5 | 1 | 0 | 40.13 | 1 | 25 | O | 0 | 0.4786942
2193 | 48 | SORPTION OF As(V) BY GOETHITE PARTICLES AND STUDY OF THEIR FLOCCULATION | Goethite | 132 | 62.86 | 0.5 | 7.55 | weak | 0.9956 | 0.30215 | 0.4608 | As | 4 | 5 | -1 | 2.48 | 2.18 | 5 | 1 | 0 | 60.08 | 1 | 25 | O | 0 | 0.3909787
2194 | 48 | SORPTION OF As(V) BY GOETHITE PARTICLES AND STUDY OF THEIR FLOCCULATION | Goethite | 132 | 62.86 | 0.5 | 7.55 | weak | 0.9956 | 0.30215 | 0.4608 | As | 4 | 5 | -1 | 2.48 | 2.18 | 5 | 1 | 0 | 79.91 | 1 | 25 | O | 0 | 0.3625328
2195 | 48 | SORPTION OF As(V) BY GOETHITE PARTICLES AND STUDY OF THEIR FLOCCULATION | Goethite | 132 | 62.86 | 0.5 | 7.55 | weak | 0.9956 | 0.30215 | 0.4608 | As | 4 | 5 | -1 | 2.48 | 2.18 | 5 | 1 | 0 | 99.98 | 1 | 25 | O | 0 | 0.2696539
2196 | 48 | SORPTION OF As(V) BY GOETHITE PARTICLES AND STUDY OF THEIR FLOCCULATION | Goethite | 132 | 62.86 | 0.5 | 7.55 | weak | 0.9956 | 0.30215 | 0.4608 | As | 4 | 5 | -1 | 2.48 | 2.18 | 5 | 1 | 0 | 40.1 | 1 | 35 | O | 0 | 0.4546135
2197 | 48 | SORPTION OF As(V) BY GOETHITE PARTICLES AND STUDY OF THEIR FLOCCULATION | Goethite | 132 | 62.86 | 0.5 | 7.55 | weak | 0.9956 | 0.30215 | 0.4608 | As | 4 | 5 | -1 | 2.48 | 2.18 | 5 | 1 | 0 | 79.97 | 1 | 35 | O | 0 | 0.3072402
2198 | 48 | SORPTION OF As(V) BY GOETHITE PARTICLES AND STUDY OF THEIR FLOCCULATION | Goethite | 132 | 62.86 | 0.5 | 7.55 | weak | 0.9956 | 0.30215 | 0.4608 | As | 4 | 5 | -1 | 2.48 | 2.18 | 5 | 1 | 0 | 99.95 | 1 | 35 | O | 0 | 0.2604302
2199 | 48 | SORPTION OF As(V) BY GOETHITE PARTICLES AND STUDY OF THEIR FLOCCULATION | Goethite | 132 | 62.86 | 0.5 | 7.55 | weak | 0.9956 | 0.30215 | 0.4608 | As | 4 | 5 | -1 | 2.48 | 2.18 | 5 | 1 | 0 | 9.61 | 1 | 45 | O | 0 | 0.8605619
2200 | 48 | SORPTION OF As(V) BY GOETHITE PARTICLES AND STUDY OF THEIR FLOCCULATION | Goethite | 132 | 62.86 | 0.5 | 7.55 | weak | 0.9956 | 0.30215 | 0.4608 | As | 4 | 5 | -1 | 2.48 | 2.18 | 5 | 1 | 0 | 19.71 | 1 | 45 | O | 0 | 0.7336377
2201 | 48 | SORPTION OF As(V) BY GOETHITE PARTICLES AND STUDY OF THEIR FLOCCULATION | Goethite | 132 | 62.86 | 0.5 | 7.55 | weak | 0.9956 | 0.30215 | 0.4608 | As | 4 | 5 | -1 | 2.48 | 2.18 | 5 | 1 | 0 | 29.8 | 1 | 45 | O | 0 | 0.4942953
2202 | 48 | SORPTION OF As(V) BY GOETHITE PARTICLES AND STUDY OF THEIR FLOCCULATION | Goethite | 132 | 62.86 | 0.5 | 7.55 | weak | 0.9956 | 0.30215 | 0.4608 | As | 4 | 5 | -1 | 2.48 | 2.18 | 5 | 1 | 0 | 39.66 | 1 | 45 | O | 0 | 0.4341906
2203 | 48 | SORPTION OF As(V) BY GOETHITE PARTICLES AND STUDY OF THEIR FLOCCULATION | Goethite | 132 | 62.86 | 0.5 | 7.55 | weak | 0.9956 | 0.30215 | 0.4608 | As | 4 | 5 | -1 | 2.48 | 2.18 | 5 | 1 | 0 | 57.35 | 1 | 45 | O | 0 | 0.3368788
2204 | 48 | SORPTION OF As(V) BY GOETHITE PARTICLES AND STUDY OF THEIR FLOCCULATION | Goethite | 132 | 62.86 | 0.5 | 7.55 | weak | 0.9956 | 0.30215 | 0.4608 | As | 4 | 5 | -1 | 2.48 | 2.18 | 5 | 1 | 0 | 75.84 | 1 | 45 | O | 0 | 0.314346
2205 | 48 | SORPTION OF As(V) BY GOETHITE PARTICLES AND STUDY OF THEIR FLOCCULATION | Goethite | 132 | 62.86 | 0.5 | 7.55 | weak | 0.9956 | 0.30215 | 0.4608 | As | 4 | 5 | -1 | 2.48 | 2.18 | 5 | 1 | 0 | 89.58 | 1 | 45 | O | 0 | 0.2855548
2206 | 49 | Modeling the Adsorption of Mercury(II) on (Hydr)oxides II: a-FeOOH (Goethite) and Amorphous Silica | Goethite | 15 | 62.86 | 0.5 | 7.85 | medium | 0.9956 | 0.30215 | 0.4608 | Hg | 0 | 2 | 2 | 1.02 | 2 | 2.5 | 10 | 0 | 2.49 | 24 | 25 | O | 0.1 | 0.202
2207 | 49 | Modeling the Adsorption of Mercury(II) on (Hydr)oxides II: a-FeOOH (Goethite) and Amorphous Silica | Goethite | 15 | 62.86 | 0.5 | 7.85 | medium | 0.9956 | 0.30215 | 0.4608 | Hg | 0 | 2 | 2 | 1.02 | 2 | 2.75 | 10 | 0 | 2.49 | 24 | 25 | O | 0.1 | 0.409
2208 | 49 | Modeling the Adsorption of Mercury(II) on (Hydr)oxides II: a-FeOOH (Goethite) and Amorphous Silica | Goethite | 15 | 62.86 | 0.5 | 7.85 | medium | 0.9956 | 0.30215 | 0.4608 | Hg | 0 | 2 | 2 | 1.02 | 2 | 2.8 | 10 | 0 | 2.49 | 24 | 25 | O | 0.1 | 0.4684
2209 | 49 | Modeling the Adsorption of Mercury(II) on (Hydr)oxides II: a-FeOOH (Goethite) and Amorphous Silica | Goethite | 15 | 62.86 | 0.5 | 7.85 | medium | 0.9956 | 0.30215 | 0.4608 | Hg | 0 | 2 | 2 | 1.02 | 2 | 2.96 | 10 | 0 | 2.49 | 24 | 25 | O | 0.1 | 0.6083
2210 | 49 | Modeling the Adsorption of Mercury(II) on (Hydr)oxides II: a-FeOOH (Goethite) and Amorphous Silica | Goethite | 15 | 62.86 | 0.5 | 7.85 | medium | 0.9956 | 0.30215 | 0.4608 | Hg | 0 | 2 | 2 | 1.02 | 2 | 3.76 | 10 | 0 | 2.49 | 24 | 25 | O | 0.1 | 0.8754
2211 | 49 | Modeling the Adsorption of Mercury(II) on (Hydr)oxides II: a-FeOOH (Goethite) and Amorphous Silica | Goethite | 15 | 62.86 | 0.5 | 7.85 | medium | 0.9956 | 0.30215 | 0.4608 | Hg | 0 | 2 | 2 | 1.02 | 2 | 4.16 | 10 | 0 | 2.49 | 24 | 25 | O | 0.1 | 0.8838
2212 | 49 | Modeling the Adsorption of Mercury(II) on (Hydr)oxides II: a-FeOOH (Goethite) and Amorphous Silica | Goethite | 15 | 62.86 | 0.5 | 7.85 | medium | 0.9956 | 0.30215 | 0.4608 | Hg | 0 | 2 | 2 | 1.02 | 2 | 4.25 | 10 | 0 | 2.49 | 24 | 25 | O | 0.1 | 0.8914
2213 | 49 | Modeling the Adsorption of Mercury(II) on (Hydr)oxides II: a-FeOOH (Goethite) and Amorphous Silica | Goethite | 15 | 62.86 | 0.5 | 7.85 | medium | 0.9956 | 0.30215 | 0.4608 | Hg | 0 | 2 | 2 | 1.02 | 2 | 4.65 | 10 | 0 | 2.49 | 24 | 25 | O | 0.1 | 0.9075
2214 | 49 | Modeling the Adsorption of Mercury(II) on (Hydr)oxides II: a-FeOOH (Goethite) and Amorphous Silica | Goethite | 15 | 62.86 | 0.5 | 7.85 | medium | 0.9956 | 0.30215 | 0.4608 | Hg | 0 | 2 | 2 | 1.02 | 2 | 5.5 | 10 | 0 | 2.49 | 24 | 25 | O | 0.1 | 0.9156
2215 | 49 | Modeling the Adsorption of Mercury(II) on (Hydr)oxides II: a-FeOOH (Goethite) and Amorphous Silica | Goethite | 15 | 62.86 | 0.5 | 7.85 | medium | 0.9956 | 0.30215 | 0.4608 | Hg | 0 | 2 | 2 | 1.02 | 2 | 6.5 | 10 | 0 | 2.49 | 24 | 25 | O | 0.1 | 0.9228
2216 | 49 | Modeling the Adsorption of Mercury(II) on (Hydr)oxides II: a-FeOOH (Goethite) and Amorphous Silica | Goethite | 15 | 62.86 | 0.5 | 7.85 | medium | 0.9956 | 0.30215 | 0.4608 | Hg | 0 | 2 | 2 | 1.02 | 2 | 7 | 10 | 0 | 2.49 | 24 | 25 | O | 0.1 | 0.9321
2217 | 49 | Modeling the Adsorption of Mercury(II) on (Hydr)oxides II: a-FeOOH (Goethite) and Amorphous Silica | Goethite | 15 | 62.86 | 0.5 | 7.85 | medium | 0.9956 | 0.30215 | 0.4608 | Hg | 0 | 2 | 2 | 1.02 | 2 | 7.8 | 10 | 0 | 2.49 | 24 | 25 | O | 0.1 | 0.9479
2218 | 49 | Modeling the Adsorption of Mercury(II) on (Hydr)oxides II: a-FeOOH (Goethite) and Amorphous Silica | Goethite | 15 | 62.86 | 0.5 | 7.85 | medium | 0.9956 | 0.30215 | 0.4608 | Hg | 0 | 2 | 2 | 1.02 | 2 | 7.99 | 10 | 0 | 2.49 | 24 | 25 | O | 0.1 | 0.9315
2219 | 49 | Modeling the Adsorption of Mercury(II) on (Hydr)oxides II: a-FeOOH (Goethite) and Amorphous Silica | Goethite | 15 | 62.86 | 0.5 | 7.85 | medium | 0.9956 | 0.30215 | 0.4608 | Hg | 0 | 2 | 2 | 1.02 | 2 | 8.5 | 10 | 0 | 2.49 | 24 | 25 | O | 0.1 | 0.9399
2220 | 50 | COMPETITION OF Cd, Cu, AND Pb ADSORPTION ON GOETHITE | Goethite | 40.5 | 62.86 | 0.5 | 7.78 | medium | 0.9956 | 0.30215 | 0.4608 | Cu | 0 | 2 | 2 | 0.73 | 1.9 | 4.03 | 1 | 0 | 0.32 | 4 | 25 | O | 0.001 | 0.4161
2221 | 50 | COMPETITION OF Cd, Cu, AND Pb ADSORPTION ON GOETHITE | Goethite | 40.5 | 62.86 | 0.5 | 7.78 | medium | 0.9956 | 0.30215 | 0.4608 | Cu | 0 | 2 | 2 | 0.73 | 1.9 | 4.09 | 1 | 0 | 0.32 | 4 | 25 | O | 0.001 | 0.5525
2222 | 50 | COMPETITION OF Cd, Cu, AND Pb ADSORPTION ON GOETHITE | Goethite | 40.5 | 62.86 | 0.5 | 7.78 | medium | 0.9956 | 0.30215 | 0.4608 | Cu | 0 | 2 | 2 | 0.73 | 1.9 | 4.21 | 1 | 0 | 0.32 | 4 | 25 | O | 0.001 | 0.7888
2223 | 50 | COMPETITION OF Cd, Cu, AND Pb ADSORPTION ON GOETHITE | Goethite | 40.5 | 62.86 | 0.5 | 7.78 | medium | 0.9956 | 0.30215 | 0.4608 | Cu | 0 | 2 | 2 | 0.73 | 1.9 | 4.36 | 1 | 0 | 0.32 | 4 | 25 | O | 0.001 | 0.8472
2224 | 50 | COMPETITION OF Cd, Cu, AND Pb ADSORPTION ON GOETHITE | Goethite | 40.5 | 62.86 | 0.5 | 7.78 | medium | 0.9956 | 0.30215 | 0.4608 | Cu | 0 | 2 | 2 | 0.73 | 1.9 | 4.71 | 1 | 0 | 0.32 | 4 | 25 | O | 0.001 | 0.9183
2225 | 50 | COMPETITION OF Cd, Cu, AND Pb ADSORPTION ON GOETHITE | Goethite | 40.5 | 62.86 | 0.5 | 7.78 | medium | 0.9956 | 0.30215 | 0.4608 | Cu | 0 | 2 | 2 | 0.73 | 1.9 | 5.01 | 1 | 0 | 0.32 | 4 | 25 | O | 0.001 | 0.9583
2226 | 50 | COMPETITION OF Cd, Cu, AND Pb ADSORPTION ON GOETHITE | Goethite | 40.5 | 62.86 | 0.5 | 7.78 | medium | 0.9956 | 0.30215 | 0.4608 | Cu | 0 | 2 | 2 | 0.73 | 1.9 | 5.26 | 1 | 0 | 0.32 | 4 | 25 | O | 0.001 | 0.9858
2227 | 50 | COMPETITION OF Cd, Cu, AND Pb ADSORPTION ON GOETHITE | Goethite | 40.5 | 62.86 | 0.5 | 7.78 | medium | 0.9956 | 0.30215 | 0.4608 | Cu | 0 | 2 | 2 | 0.73 | 1.9 | 5.63 | 1 | 0 | 0.32 | 4 | 25 | O | 0.001 | 0.9857
2228 | 50 | COMPETITION OF Cd, Cu, AND Pb ADSORPTION ON GOETHITE | Goethite | 40.5 | 62.86 | 0.5 | 7.78 | medium | 0.9956 | 0.30215 | 0.4608 | Cu | 0 | 2 | 2 | 0.73 | 1.9 | 6.13 | 1 | 0 | 0.32 | 4 | 25 | O | 0.001 | 0.9753
2229 | 50 | COMPETITION OF Cd, Cu, AND Pb ADSORPTION ON GOETHITE | Goethite | 40.5 | 62.86 | 0.5 | 7.78 | medium | 0.9956 | 0.30215 | 0.4608 | Cu | 0 | 2 | 2 | 0.73 | 1.9 | 6.21 | 1 | 0 | 0.32 | 4 | 25 | O | 0.001 | 0.9765
2230 | 50 | COMPETITION OF Cd, Cu, AND Pb ADSORPTION ON GOETHITE | Goethite | 40.5 | 62.86 | 0.5 | 7.78 | medium | 0.9956 | 0.30215 | 0.4608 | Cu | 0 | 2 | 2 | 0.73 | 1.9 | 6.61 | 1 | 0 | 0.32 | 4 | 25 | O | 0.001 | 0.9993
2231 | 50 | COMPETITION OF Cd, Cu, AND Pb ADSORPTION ON GOETHITE | Goethite | 40.5 | 62.86 | 0.5 | 7.78 | medium | 0.9956 | 0.30215 | 0.4608 | Cu | 0 | 2 | 2 | 0.73 | 1.9 | 7 | 1 | 0 | 0.32 | 4 | 25 | O | 0.001 | 0.9981
2232 | 50 | COMPETITION OF Cd, Cu, AND Pb ADSORPTION ON GOETHITE | Goethite | 40.5 | 62.86 | 0.5 | 7.78 | medium | 0.9956 | 0.30215 | 0.4608 | Cu | 0 | 2 | 2 | 0.73 | 1.9 | 7.6 | 1 | 0 | 0.32 | 4 | 25 | O | 0.001 | 0.9934
2233 | 50 | COMPETITION OF Cd, Cu, AND Pb ADSORPTION ON GOETHITE | Goethite | 40.5 | 62.86 | 0.5 | 7.78 | medium | 0.9956 | 0.30215 | 0.4608 | Cu | 0 | 2 | 2 | 0.73 | 1.9 | 8 | 1 | 0 | 0.32 | 4 | 25 | O | 0.001 | 0.9968
2234 | 50 | COMPETITION OF Cd, Cu, AND Pb ADSORPTION ON GOETHITE | Goethite | 40.5 | 62.86 | 0.5 | 7.78 | medium | 0.9956 | 0.30215 | 0.4608 | Cu | 0 | 2 | 2 | 0.73 | 1.9 | 5.5 | 1 | 0 | 0.64 | 4 | 25 | O | 0.001 | 0.9342
2235 | 50 | COMPETITION OF Cd, Cu, AND Pb ADSORPTION ON GOETHITE | Goethite | 40.5 | 62.86 | 0.5 | 7.78 | medium | 0.9956 | 0.30215 | 0.4608 | Cu | 0 | 2 | 2 | 0.73 | 1.9 | 5.68 | 1 | 0 | 0.64 | 4 | 25 | O | 0.001 | 0.8928
2236 | 50 | COMPETITION OF Cd, Cu, AND Pb ADSORPTION ON GOETHITE | Goethite | 40.5 | 62.86 | 0.5 | 7.78 | medium | 0.9956 | 0.30215 | 0.4608 | Cu | 0 | 2 | 2 | 0.73 | 1.9 | 5.91 | 1 | 0 | 0.64 | 4 | 25 | O | 0.001 | 0.9639
2237 | 50 | COMPETITION OF Cd, Cu, AND Pb ADSORPTION ON GOETHITE | Goethite | 40.5 | 62.86 | 0.5 | 7.78 | medium | 0.9956 | 0.30215 | 0.4608 | Cu | 0 | 2 | 2 | 0.73 | 1.9 | 6.32 | 1 | 0 | 0.64 | 4 | 25 | O | 0.001 | 0.9925
2238 | 50 | COMPETITION OF Cd, Cu, AND Pb ADSORPTION ON GOETHITE | Goethite | 40.5 | 62.86 | 0.5 | 7.78 | medium | 0.9956 | 0.30215 | 0.4608 | Cu | 0 | 2 | 2 | 0.73 | 1.9 | 6.51 | 1 | 0 | 0.64 | 4 | 25 | O | 0.001 | 0.997
2239 | 50 | COMPETITION OF Cd, Cu, AND Pb ADSORPTION ON GOETHITE | Goethite | 40.5 | 62.86 | 0.5 | 7.78 | medium | 0.9956 | 0.30215 | 0.4608 | Cu | 0 | 2 | 2 | 0.73 | 1.9 | 4 | 1 | 0 | 0.32 | 4 | 25 | O | 0.01 | 0.3805
2240 | 50 | COMPETITION OF Cd, Cu, AND Pb ADSORPTION ON GOETHITE | Goethite | 40.5 | 62.86 | 0.5 | 7.78 | medium | 0.9956 | 0.30215 | 0.4608 | Cu | 0 | 2 | 2 | 0.73 | 1.9 | 4.11 | 1 | 0 | 0.32 | 4 | 25 | O | 0.01 | 0.6133
2241 | 50 | COMPETITION OF Cd, Cu, AND Pb ADSORPTION ON GOETHITE | Goethite | 40.5 | 62.86 | 0.5 | 7.78 | medium | 0.9956 | 0.30215 | 0.4608 | Cu | 0 | 2 | 2 | 0.73 | 1.9 | 4.81 | 1 | 0 | 0.32 | 4 | 25 | O | 0.01 | 0.9251
2242 | 50 | COMPETITION OF Cd, Cu, AND Pb ADSORPTION ON GOETHITE | Goethite | 40.5 | 62.86 | 0.5 | 7.78 | medium | 0.9956 | 0.30215 | 0.4608 | Cu | 0 | 2 | 2 | 0.73 | 1.9 | 6.51 | 1 | 0 | 0.32 | 4 | 25 | O | 0.01 | 0.973
2243 | 50 | COMPETITION OF Cd, Cu, AND Pb ADSORPTION ON GOETHITE | Goethite | 40.5 | 62.86 | 0.5 | 7.78 | medium | 0.9956 | 0.30215 | 0.4608 | Cu | 0 | 2 | 2 | 0.73 | 1.9 | 7.5 | 1 | 0 | 0.32 | 4 | 25 | O | 0.01 | 0.9968
2244 | 50 | COMPETITION OF Cd, Cu, AND Pb ADSORPTION ON GOETHITE | Goethite | 40.5 | 62.86 | 0.5 | 7.78 | medium | 0.9956 | 0.30215 | 0.4608 | Pb | 0 | 2 | 2 | 1.19 | 2.33 | 4.01 | 1 | 0 | 1.036 | 4 | 25 | O | 0.001 | 0.0328
2245 | 50 | COMPETITION OF Cd, Cu, AND Pb ADSORPTION ON GOETHITE | Goethite | 40.5 | 62.86 | 0.5 | 7.78 | medium | 0.9956 | 0.30215 | 0.4608 | Pb | 0 | 2 | 2 | 1.19 | 2.33 | 4.2 | 1 | 0 | 1.036 | 4 | 25 | O | 0.001 | 0.0743
2246 | 50 | COMPETITION OF Cd, Cu, AND Pb ADSORPTION ON GOETHITE | Goethite | 40.5 | 62.86 | 0.5 | 7.78 | medium | 0.9956 | 0.30215 | 0.4608 | Pb | 0 | 2 | 2 | 1.19 | 2.33 | 4.53 | 1 | 0 | 1.036 | 4 | 25 | O | 0.001 | 0.2288
2247 | 50 | COMPETITION OF Cd, Cu, AND Pb ADSORPTION ON GOETHITE | Goethite | 40.5 | 62.86 | 0.5 | 7.78 | medium | 0.9956 | 0.30215 | 0.4608 | Pb | 0 | 2 | 2 | 1.19 | 2.33 | 4.6 | 1 | 0 | 1.036 | 4 | 25 | O | 0.001 | 0.3854
2248 | 50 | COMPETITION OF Cd, Cu, AND Pb ADSORPTION ON GOETHITE | Goethite | 40.5 | 62.86 | 0.5 | 7.78 | medium | 0.9956 | 0.30215 | 0.4608 | Pb | 0 | 2 | 2 | 1.19 | 2.33 | 4.7 | 1 | 0 | 1.036 | 4 | 25 | O | 0.001 | 0.7713
2249 | 50 | COMPETITION OF Cd, Cu, AND Pb ADSORPTION ON GOETHITE | Goethite | 40.5 | 62.86 | 0.5 | 7.78 | medium | 0.9956 | 0.30215 | 0.4608 | Pb | 0 | 2 | 2 | 1.19 | 2.33 | 4.8 | 1 | 0 | 1.036 | 4 | 25 | O | 0.001 | 0.8575
2250 | 50 | COMPETITION OF Cd, Cu, AND Pb ADSORPTION ON GOETHITE | Goethite | 40.5 | 62.86 | 0.5 | 7.78 | medium | 0.9956 | 0.30215 | 0.4608 | Pb | 0 | 2 | 2 | 1.19 | 2.33 | 4.91 | 1 | 0 | 1.036 | 4 | 25 | O | 0.001 | 0.8587
2251 | 50 | COMPETITION OF Cd, Cu, AND Pb ADSORPTION ON GOETHITE | Goethite | 40.5 | 62.86 | 0.5 | 7.78 | medium | 0.9956 | 0.30215 | 0.4608 | Pb | 0 | 2 | 2 | 1.19 | 2.33 | 5.19 | 1 | 0 | 1.036 | 4 | 25 | O | 0.001 | 0.8778
2252 | 50 | COMPETITION OF Cd, Cu, AND Pb ADSORPTION ON GOETHITE | Goethite | 40.5 | 62.86 | 0.5 | 7.78 | medium | 0.9956 | 0.30215 | 0.4608 | Pb | 0 | 2 | 2 | 1.19 | 2.33 | 5.37 | 1 | 0 | 1.036 | 4 | 25 | O | 0.001 | 0.8868
2253 | 50 | COMPETITION OF Cd, Cu, AND Pb ADSORPTION ON GOETHITE | Goethite | 40.5 | 62.86 | 0.5 | 7.78 | medium | 0.9956 | 0.30215 | 0.4608 | Pb | 0 | 2 | 2 | 1.19 | 2.33 | 5.53 | 1 | 0 | 1.036 | 4 | 25 | O | 0.001 | 0.8466
2254 | 50 | COMPETITION OF Cd, Cu, AND Pb ADSORPTION ON GOETHITE | Goethite | 40.5 | 62.86 | 0.5 | 7.78 | medium | 0.9956 | 0.30215 | 0.4608 | Pb | 0 | 2 | 2 | 1.19 | 2.33 | 5.61 | 1 | 0 | 1.036 | 4 | 25 | O | 0.001 | 0.9596
2255 | 50 | COMPETITION OF Cd, Cu, AND Pb ADSORPTION ON GOETHITE | Goethite | 40.5 | 62.86 | 0.5 | 7.78 | medium | 0.9956 | 0.30215 | 0.4608 | Pb | 0 | 2 | 2 | 1.19 | 2.33 | 5.77 | 1 | 0 | 1.036 | 4 | 25 | O | 0.001 | 0.916
2256 | 50 | COMPETITION OF Cd, Cu, AND Pb ADSORPTION ON GOETHITE | Goethite | 40.5 | 62.86 | 0.5 | 7.78 | medium | 0.9956 | 0.30215 | 0.4608 | Pb | 0 | 2 | 2 | 1.19 | 2.33 | 5.89 | 1 | 0 | 1.036 | 4 | 25 | O | 0.001 | 0.953
2257 | 50 | COMPETITION OF Cd, Cu, AND Pb ADSORPTION ON GOETHITE | Goethite | 40.5 | 62.86 | 0.5 | 7.78 | medium | 0.9956 | 0.30215 | 0.4608 | Pb | 0 | 2 | 2 | 1.19 | 2.33 | 6.12 | 1 | 0 | 1.036 | 4 | 25 | O | 0.001 | 0.9262
2258 | 50 | COMPETITION OF Cd, Cu, AND Pb ADSORPTION ON GOETHITE | Goethite | 40.5 | 62.86 | 0.5 | 7.78 | medium | 0.9956 | 0.30215 | 0.4608 | Pb | 0 | 2 | 2 | 1.19 | 2.33 | 6.6 | 1 | 0 | 1.036 | 4 | 25 | O | 0.001 | 0.9555
2259 | 50 | COMPETITION OF Cd, Cu, AND Pb ADSORPTION ON GOETHITE | Goethite | 40.5 | 62.86 | 0.5 | 7.78 | medium | 0.9956 | 0.30215 | 0.4608 | Pb | 0 | 2 | 2 | 1.19 | 2.33 | 6.98 | 1 | 0 | 1.036 | 4 | 25 | O | 0.001 | 0.9925
2260 | 50 | COMPETITION OF Cd, Cu, AND Pb ADSORPTION ON GOETHITE | Goethite | 40.5 | 62.86 | 0.5 | 7.78 | medium | 0.9956 | 0.30215 | 0.4608 | Pb | 0 | 2 | 2 | 1.19 | 2.33 | 7.54 | 1 | 0 | 1.036 | 4 | 25 | O | 0.001 | 0.9939
2261 | 50 | COMPETITION OF Cd, Cu, AND Pb ADSORPTION ON GOETHITE | Goethite | 40.5 | 62.86 | 0.5 | 7.78 | medium | 0.9956 | 0.30215 | 0.4608 | Pb | 0 | 2 | 2 | 1.19 | 2.33 | 7.97 | 1 | 0 | 1.036 | 4 | 25 | O | 0.001 | 0.9929
2262 | 50 | COMPETITION OF Cd, Cu, AND Pb ADSORPTION ON GOETHITE | Goethite | 40.5 | 62.86 | 0.5 | 7.78 | medium | 0.9956 | 0.30215 | 0.4608 | Pb | 0 | 2 | 2 | 1.19 | 2.33 | 6.02 | 1 | 0 | 0.19 | 4 | 25 | O | 0.001 | 0.9486
2263 | 50 | COMPETITION OF Cd, Cu, AND Pb ADSORPTION ON GOETHITE | Goethite | 40.5 | 62.86 | 0.5 | 7.78 | medium | 0.9956 | 0.30215 | 0.4608 | Pb | 0 | 2 | 2 | 1.19 | 2.33 | 6.26 | 1 | 0 | 0.19 | 4 | 25 | O | 0.001 | 0.952
2264 | 50 | COMPETITION OF Cd, Cu, AND Pb ADSORPTION ON GOETHITE | Goethite | 40.5 | 62.86 | 0.5 | 7.78 | medium | 0.9956 | 0.30215 | 0.4608 | Pb | 0 | 2 | 2 | 1.19 | 2.33 | 6.42 | 1 | 0 | 0.19 | 4 | 25 | O | 0.001 | 0.9688
2265 | 50 | COMPETITION OF Cd, Cu, AND Pb ADSORPTION ON GOETHITE | Goethite | 40.5 | 62.86 | 0.5 | 7.78 | medium | 0.9956 | 0.30215 | 0.4608 | Pb | 0 | 2 | 2 | 1.19 | 2.33 | 6.65 | 1 | 0 | 0.19 | 4 | 25 | O | 0.001 | 0.9991
2266 | 50 | COMPETITION OF Cd, Cu, AND Pb ADSORPTION ON GOETHITE | Goethite | 40.5 | 62.86 | 0.5 | 7.78 | medium | 0.9956 | 0.30215 | 0.4608 | Pb | 0 | 2 | 2 | 1.19 | 2.33 | 4.28 | 1 | 0 | 0.19 | 4 | 25 | O | 0.01 | 0.1783
2267 | 50 | COMPETITION OF Cd, Cu, AND Pb ADSORPTION ON GOETHITE | Goethite | 40.5 | 62.86 | 0.5 | 7.78 | medium | 0.9956 | 0.30215 | 0.4608 | Pb | 0 | 2 | 2 | 1.19 | 2.33 | 4.7 | 1 | 0 | 1.036 | 4 | 25 | O | 0.01 | 0.5364
2268 | 50 | COMPETITION OF Cd, Cu, AND Pb ADSORPTION ON GOETHITE | Goethite | 40.5 | 62.86 | 0.5 | 7.78 | medium | 0.9956 | 0.30215 | 0.4608 | Pb | 0 | 2 | 2 | 1.19 | 2.33 | 5 | 1 | 0 | 1.036 | 4 | 25 | O | 0.01 | 0.8867
2269 | 50 | COMPETITION OF Cd, Cu, AND Pb ADSORPTION ON GOETHITE | Goethite | 40.5 | 62.86 | 0.5 | 7.78 | medium | 0.9956 | 0.30215 | 0.4608 | Pb | 0 | 2 | 2 | 1.19 | 2.33 | 6.49 | 1 | 0 | 1.036 | 4 | 25 | O | 0.01 | 0.951
2270 | 50 | COMPETITION OF Cd, Cu, AND Pb ADSORPTION ON GOETHITE | Goethite | 40.5 | 62.86 | 0.5 | 7.78 | medium | 0.9956 | 0.30215 | 0.4608 | Cd | 0 | 2 | 2 | 0.95 | 1.69 | 4.66 | 1 | 0 | 0.45 | 4 | 25 | O | 0.001 | 0.1232
2271 | 50 | COMPETITION OF Cd, Cu, AND Pb ADSORPTION ON GOETHITE | Goethite | 40.5 | 62.86 | 0.5 | 7.78 | medium | 0.9956 | 0.30215 | 0.4608 | Cd | 0 | 2 | 2 | 0.95 | 1.69 | 5.24 | 1 | 0 | 0.45 | 4 | 25 | O | 0.001 | 0.4616
2272 | 50 | COMPETITION OF Cd, Cu, AND Pb ADSORPTION ON GOETHITE | Goethite | 40.5 | 62.86 | 0.5 | 7.78 | medium | 0.9956 | 0.30215 | 0.4608 | Cd | 0 | 2 | 2 | 0.95 | 1.69 | 5.42 | 1 | 0 | 0.45 | 4 | 25 | O | 0.001 | 0.668
2273 | 50 | COMPETITION OF Cd, Cu, AND Pb ADSORPTION ON GOETHITE | Goethite | 40.5 | 62.86 | 0.5 | 7.78 | medium | 0.9956 | 0.30215 | 0.4608 | Cd | 0 | 2 | 2 | 0.95 | 1.69 | 5.57 | 1 | 0 | 0.45 | 4 | 25 | O | 0.001 | 0.6598
2274 | 50 | COMPETITION OF Cd, Cu, AND Pb ADSORPTION ON GOETHITE | Goethite | 40.5 | 62.86 | 0.5 | 7.78 | medium | 0.9956 | 0.30215 | 0.4608 | Cd | 0 | 2 | 2 | 0.95 | 1.69 | 5.85 | 1 | 0 | 0.45 | 4 | 25 | O | 0.001 | 0.8499
2275 | 50 | COMPETITION OF Cd, Cu, AND Pb ADSORPTION ON GOETHITE | Goethite | 40.5 | 62.86 | 0.5 | 7.78 | medium | 0.9956 | 0.30215 | 0.4608 | Cd | 0 | 2 | 2 | 0.95 | 1.69 | 6.07 | 1 | 0 | 0.45 | 4 | 25 | O | 0.001 | 0.8265
2276 | 50 | COMPETITION OF Cd, Cu, AND Pb ADSORPTION ON GOETHITE | Goethite | 40.5 | 62.86 | 0.5 | 7.78 | medium | 0.9956 | 0.30215 | 0.4608 | Cd | 0 | 2 | 2 | 0.95 | 1.69 | 6.38 | 1 | 0 | 0.45 | 4 | 25 | O | 0.001 | 0.8588
2277 | 50 | COMPETITION OF Cd, Cu, AND Pb ADSORPTION ON GOETHITE | Goethite | 40.5 | 62.86 | 0.5 | 7.78 | medium | 0.9956 | 0.30215 | 0.4608 | Cd | 0 | 2 | 2 | 0.95 | 1.69 | 6.61 | 1 | 0 | 0.45 | 4 | 25 | O | 0.001 | 0.8981
2278 | 50 | COMPETITION OF Cd, Cu, AND Pb ADSORPTION ON GOETHITE | Goethite | 40.5 | 62.86 | 0.5 | 7.78 | medium | 0.9956 | 0.30215 | 0.4608 | Cd | 0 | 2 | 2 | 0.95 | 1.69 | 7.74 | 1 | 0 | 0.45 | 4 | 25 | O | 0.001 | 0.9706
2279 | 50 | COMPETITION OF Cd, Cu, AND Pb ADSORPTION ON GOETHITE | Goethite | 40.5 | 62.86 | 0.5 | 7.78 | medium | 0.9956 | 0.30215 | 0.4608 | Cd | 0 | 2 | 2 | 0.95 | 1.69 | 7.84 | 1 | 0 | 0.45 | 4 | 25 | O | 0.001 | 0.9137
2280 | 50 | COMPETITION OF Cd, Cu, AND Pb ADSORPTION ON GOETHITE | Goethite | 40.5 | 62.86 | 0.5 | 7.78 | medium | 0.9956 | 0.30215 | 0.4608 | Cd | 0 | 2 | 2 | 0.95 | 1.69 | 8.01 | 1 | 0 | 0.45 | 4 | 25 | O | 0.001 | 0.9704
2281 | 50 | COMPETITION OF Cd, Cu, AND Pb ADSORPTION ON GOETHITE | Goethite | 40.5 | 62.86 | 0.5 | 7.78 | medium | 0.9956 | 0.30215 | 0.4608 | Cd | 0 | 2 | 2 | 0.95 | 1.69 | 5.08 | 1 | 0 | 0.1 | 4 | 25 | O | 0.001 | 0.2505
2282 | 50 | COMPETITION OF Cd, Cu, AND Pb ADSORPTION ON GOETHITE | Goethite | 40.5 | 62.86 | 0.5 | 7.78 | medium | 0.9956 | 0.30215 | 0.4608 | Cd | 0 | 2 | 2 | 0.95 | 1.69 | 6.09 | 1 | 0 | 0.1 | 4 | 25 | O | 0.001 | 0.8462
2283 | 50 | COMPETITION OF Cd, Cu, AND Pb ADSORPTION ON GOETHITE | Goethite | 40.5 | 62.86 | 0.5 | 7.78 | medium | 0.9956 | 0.30215 | 0.4608 | Cd | 0 | 2 | 2 | 0.95 | 1.69 | 6.53 | 1 | 0 | 0.1 | 4 | 25 | O | 0.001 | 0.9748
2284 | 50 | COMPETITION OF Cd, Cu, AND Pb ADSORPTION ON GOETHITE | Goethite | 40.5 | 62.86 | 0.5 | 7.78 | medium | 0.9956 | 0.30215 | 0.4608 | Cd | 0 | 2 | 2 | 0.95 | 1.69 | 7.02 | 1 | 0 | 0.1 | 4 | 25 | O | 0.001 | 0.8875
2285 | 50 | COMPETITION OF Cd, Cu, AND Pb ADSORPTION ON GOETHITE | Goethite | 40.5 | 62.86 | 0.5 | 7.78 | medium | 0.9956 | 0.30215 | 0.4608 | Cd | 0 | 2 | 2 | 0.95 | 1.69 | 7.33 | 1 | 0 | 0.1 | 4 | 25 | O | 0.001 | 0.994
2286 | 50 | COMPETITION OF Cd, Cu, AND Pb ADSORPTION ON GOETHITE | Goethite | 40.5 | 62.86 | 0.5 | 7.78 | medium | 0.9956 | 0.30215 | 0.4608 | Cd | 0 | 2 | 2 | 0.95 | 1.69 | 4.51 | 1 | 0 | 0.45 | 4 | 25 | O | 0.01 | 0.0989
2287 | 50 | COMPETITION OF Cd, Cu, AND Pb ADSORPTION ON GOETHITE | Goethite | 40.5 | 62.86 | 0.5 | 7.78 | medium | 0.9956 | 0.30215 | 0.4608 | Cd | 0 | 2 | 2 | 0.95 | 1.69 | 5.11 | 1 | 0 | 0.45 | 4 | 25 | O | 0.01 | 0.3526
2288 | 50 | COMPETITION OF Cd, Cu, AND Pb ADSORPTION ON GOETHITE | Goethite | 40.5 | 62.86 | 0.5 | 7.78 | medium | 0.9956 | 0.30215 | 0.4608 | Cd | 0 | 2 | 2 | 0.95 | 1.69 | 5.81 | 1 | 0 | 0.45 | 4 | 25 | O | 0.01 | 0.7489
2289 | 50 | COMPETITION OF Cd, Cu, AND Pb ADSORPTION ON GOETHITE | Goethite | 40.5 | 62.86 | 0.5 | 7.78 | medium | 0.9956 | 0.30215 | 0.4608 | Cd | 0 | 2 | 2 | 0.95 | 1.69 | 6.51 | 1 | 0 | 0.45 | 4 | 25 | O | 0.01 | 0.9458
2290 | 50 | COMPETITION OF Cd, Cu, AND Pb ADSORPTION ON GOETHITE | Goethite | 40.5 | 62.86 | 0.5 | 7.78 | medium | 0.9956 | 0.30215 | 0.4608 | Cd | 0 | 2 | 2 | 0.95 | 1.69 | 7.31 | 1 | 0 | 0.45 | 4 | 25 | O | 0.01 | 0.9662
2291 | 51 | Surface Complexation of Hg21 on Goethite: Mechanism from EXAFS Spectroscopy and Density Functional Calculations | Goethite | 34.4 | 62.86 | 0.5 | 7.55 | medium | 0.9956 | 0.30215 | 0.4608 | Hg | 0 | 2 | 2 | 1.02 | 2 | 3 | 0.675 | 0 | 36.4 | 10 | 25 | A | 0.1 | 0.6908
2292 | 51 | Surface Complexation of Hg22 on Goethite: Mechanism from EXAFS Spectroscopy and Density Functional Calculations | Goethite | 34.4 | 62.86 | 0.5 | 7.55 | medium | 0.9956 | 0.30215 | 0.4608 | Hg | 0 | 2 | 2 | 1.02 | 2 | 3.51 | 0.675 | 0 | 36.4 | 10 | 25 | A | 0.1 | 0.92
2293 | 51 | Surface Complexation of Hg23 on Goethite: Mechanism from EXAFS Spectroscopy and Density Functional Calculations | Goethite | 34.4 | 62.86 | 0.5 | 7.55 | medium | 0.9956 | 0.30215 | 0.4608 | Hg | 0 | 2 | 2 | 1.02 | 2 | 4 | 0.675 | 0 | 36.4 | 10 | 25 | A | 0.1 | 0.9604
2294 | 51 | Surface Complexation of Hg24 on Goethite: Mechanism from EXAFS Spectroscopy and Density Functional Calculations | Goethite | 34.4 | 62.86 | 0.5 | 7.55 | medium | 0.9956 | 0.30215 | 0.4608 | Hg | 0 | 2 | 2 | 1.02 | 2 | 4.51 | 0.675 | 0 | 36.4 | 10 | 25 | A | 0.1 | 0.9695
2295 | 51 | Surface Complexation of Hg25 on Goethite: Mechanism from EXAFS Spectroscopy and Density Functional Calculations | Goethite | 34.4 | 62.86 | 0.5 | 7.55 | medium | 0.9956 | 0.30215 | 0.4608 | Hg | 0 | 2 | 2 | 1.02 | 2 | 5.01 | 0.675 | 0 | 36.4 | 10 | 25 | A | 0.1 | 0.9995
2296 | 51 | Surface Complexation of Hg26 on Goethite: Mechanism from EXAFS Spectroscopy and Density Functional Calculations | Goethite | 34.4 | 62.86 | 0.5 | 7.55 | medium | 0.9956 | 0.30215 | 0.4608 | Hg | 0 | 2 | 2 | 1.02 | 2 | 6.01 | 0.675 | 0 | 36.4 | 10 | 25 | A | 0.1 | 0.9802
2297 | 51 | Surface Complexation of Hg27 on Goethite: Mechanism from EXAFS Spectroscopy and Density Functional Calculations | Goethite | 34.4 | 62.86 | 0.5 | 7.55 | medium | 0.9956 | 0.30215 | 0.4608 | Hg | 0 | 2 | 2 | 1.02 | 2 | 7.01 | 0.675 | 0 | 36.4 | 10 | 25 | A | 0.1 | 0.9598
2298 | 51 | Surface Complexation of Hg28 on Goethite: Mechanism from EXAFS Spectroscopy and Density Functional Calculations | Goethite | 34.4 | 62.86 | 0.5 | 7.55 | medium | 0.9956 | 0.30215 | 0.4608 | Hg | 0 | 2 | 2 | 1.02 | 2 | 8.01 | 0.675 | 0 | 36.4 | 10 | 25 | A | 0.1 | 0.9395
2299 | 51 | Surface Complexation of Hg29 on Goethite: Mechanism from EXAFS Spectroscopy and Density Functional Calculations | Goethite | 34.4 | 62.86 | 0.5 | 7.55 | medium | 0.9956 | 0.30215 | 0.4608 | Hg | 0 | 2 | 2 | 1.02 | 2 | 8.5 | 0.675 | 0 | 36.4 | 10 | 25 | A | 0.1 | 0.9309
2300 | 51 | Surface Complexation of Hg30 on Goethite: Mechanism from EXAFS Spectroscopy and Density Functional Calculations | Goethite | 34.4 | 62.86 | 0.5 | 7.55 | medium | 0.9956 | 0.30215 | 0.4608 | Hg | 0 | 2 | 2 | 1.02 | 2 | 9 | 0.675 | 0 | 36.4 | 10 | 25 | A | 0.1 | 0.8994
2301 | 52 | Sorption of selenium(IV) and selenium(VI) onto magnetite | Magnetite | 0.89 | 72.36 | 0.75 | 6.51 | strong | 0.8396 | 0.8396 | 0.8396 | Se | 3 | 4 | -1 | 2.41 | 2.55 | 4 | 5 | 0 | 2.37 | 1.2 | 25 | O | 0.1 | 0.03261681
2302 | 52 | Sorption of selenium(IV) and selenium(VI) onto magnetite | Magnetite | 0.89 | 72.36 | 0.75 | 6.51 | strong | 0.8396 | 0.8396 | 0.8396 | Se | 3 | 4 | -1 | 2.41 | 2.55 | 4 | 5 | 0 | 2.37 | 2.01 | 25 | O | 0.1 | 0.0415123
2303 | 52 | Sorption of selenium(IV) and selenium(VI) onto magnetite | Magnetite | 0.89 | 72.36 | 0.75 | 6.51 | strong | 0.8396 | 0.8396 | 0.8396 | Se | 3 | 4 | -1 | 2.41 | 2.55 | 4 | 5 | 0 | 2.37 | 3.81 | 25 | O | 0.1 | 0.04892522
2304 | 52 | Sorption of selenium(IV) and selenium(VI) onto magnetite | Magnetite | 0.89 | 72.36 | 0.75 | 6.51 | strong | 0.8396 | 0.8396 | 0.8396 | Se | 3 | 4 | -1 | 2.41 | 2.55 | 4 | 5 | 0 | 2.37 | 7.82 | 25 | O | 0.1 | 0.08005944
2305 | 52 | Sorption of selenium(IV) and selenium(VI) onto magnetite | Magnetite | 0.89 | 72.36 | 0.75 | 6.51 | strong | 0.8396 | 0.8396 | 0.8396 | Se | 3 | 4 | -1 | 2.41 | 2.55 | 4 | 5 | 0 | 2.37 | 9.83 | 25 | O | 0.1 | 0.09488527
2306 | 52 | Sorption of selenium(IV) and selenium(VI) onto magnetite | Magnetite | 0.89 | 72.36 | 0.75 | 6.51 | strong | 0.8396 | 0.8396 | 0.8396 | Se | 3 | 4 | -1 | 2.41 | 2.55 | 4 | 5 | 0 | 2.37 | 15.25 | 25 | O | 0.1 | 0.1260195
2307 | 52 | Sorption of selenium(IV) and selenium(VI) onto magnetite | Magnetite | 0.89 | 72.36 | 0.75 | 6.51 | strong | 0.8396 | 0.8396 | 0.8396 | Se | 3 | 4 | -1 | 2.41 | 2.55 | 4 | 5 | 0 | 2.37 | 29.89 | 25 | O | 0.1 | 0.1734621
2308 | 52 | Sorption of selenium(IV) and selenium(VI) onto magnetite | Magnetite | 0.89 | 72.36 | 0.75 | 6.51 | strong | 0.8396 | 0.8396 | 0.8396 | Se | 3 | 4 | -1 | 2.41 | 2.55 | 4 | 5 | 0 | 2.37 | 48.14 | 25 | O | 0.1 | 0.1779099
2309 | 52 | Sorption of selenium(IV) and selenium(VI) onto magnetite | Magnetite | 0.89 | 72.36 | 0.75 | 6.51 | strong | 0.8396 | 0.8396 | 0.8396 | Se | 3 | 4 | -1 | 2.41 | 2.55 | 4 | 5 | 0 | 2.37 | 72.22 | 25 | O | 0.1 | 0.1793925
2310 | 52 | Sorption of selenium(IV) and selenium(VI) onto magnetite | Magnetite | 0.89 | 72.36 | 0.75 | 6.51 | strong | 0.8396 | 0.8396 | 0.8396 | Se | 3 | 4 | -1 | 2.41 | 2.55 | 4 | 5 | 0 | 2.37 | 96.09 | 25 | O | 0.1 | 0.180875
2311 | 52 | Sorption of selenium(IV) and selenium(VI) onto magnetite | Magnetite | 0.89 | 72.36 | 0.75 | 6.51 | strong | 0.8396 | 0.8396 | 0.8396 | Se | 3 | 4 | -1 | 2.41 | 2.55 | 4 | 5 | 0 | 2.37 | 120.16 | 25 | O | 0.1 | 0.180875
2312 | 52 | Sorption of selenium(IV) and selenium(VI) onto magnetite | Magnetite | 0.89 | 72.36 | 0.75 | 6.51 | strong | 0.8396 | 0.8396 | 0.8396 | Se | 3 | 4 | -1 | 2.41 | 2.55 | 4 | 5 | 0 | 2.37 | 144.03 | 25 | O | 0.1 | 0.180875
2313 | 52 | Sorption of selenium(IV) and selenium(VI) onto magnetite | Magnetite | 0.89 | 72.36 | 0.75 | 6.51 | strong | 0.8396 | 0.8396 | 0.8396 | Se | 3 | 4 | -1 | 2.41 | 2.55 | 4 | 5 | 0 | 2.37 | 168.1 | 25 | O | 0.1 | 0.180875
2314 | 52 | Sorption of selenium(IV) and selenium(VI) onto magnetite | Magnetite | 0.89 | 72.36 | 0.75 | 6.51 | strong | 0.8396 | 0.8396 | 0.8396 | Se | 4 | 6 | -2 | 2.48 | 2.55 | 6 | 5 | 0 | 2.37 | 2.01 | 25 | O | 0.1 | 0.09488527
2315 | 52 | Sorption of selenium(IV) and selenium(VI) onto magnetite | Magnetite | 0.89 | 72.36 | 0.75 | 6.51 | strong | 0.8396 | 0.8396 | 0.8396 | Se | 4 | 6 | -2 | 2.48 | 2.55 | 6 | 5 | 0 | 2.37 | 4.01 | 25 | O | 0.1 | 0.1067459
2316 | 52 | Sorption of selenium(IV) and selenium(VI) onto magnetite | Magnetite | 0.89 | 72.36 | 0.75 | 6.51 | strong | 0.8396 | 0.8396 | 0.8396 | Se | 4 | 6 | -2 | 2.48 | 2.55 | 6 | 5 | 0 | 2.37 | 8.02 | 25 | O | 0.1 | 0.1230543
2317 | 52 | Sorption of selenium(IV) and selenium(VI) onto magnetite | Magnetite | 0.89 | 72.36 | 0.75 | 6.51 | strong | 0.8396 | 0.8396 | 0.8396 | Se | 4 | 6 | -2 | 2.48 | 2.55 | 6 | 5 | 0 | 2.37 | 9.83 | 25 | O | 0.1 | 0.1319498
2318 | 52 | Sorption of selenium(IV) and selenium(VI) onto magnetite | Magnetite | 0.89 | 72.36 | 0.75 | 6.51 | strong | 0.8396 | 0.8396 | 0.8396 | Se | 4 | 6 | -2 | 2.48 | 2.55 | 6 | 5 | 0 | 2.37 | 15.25 | 25 | O | 0.1 | 0.1363976
2319 | 52 | Sorption of selenium(IV) and selenium(VI) onto magnetite | Magnetite | 0.89 | 72.36 | 0.75 | 6.51 | strong | 0.8396 | 0.8396 | 0.8396 | Se | 4 | 6 | -2 | 2.48 | 2.55 | 6 | 5 | 0 | 2.37 | 19.86 | 25 | O | 0.1 | 0.1556711
2320 | 52 | Sorption of selenium(IV) and selenium(VI) onto magnetite | Magnetite | 0.89 | 72.36 | 0.75 | 6.51 | strong | 0.8396 | 0.8396 | 0.8396 | Se | 4 | 6 | -2 | 2.48 | 2.55 | 6 | 5 | 0 | 2.37 | 23.87 | 25 | O | 0.1 | 0.1645666
2321 | 52 | Sorption of selenium(IV) and selenium(VI) onto magnetite | Magnetite | 0.89 | 72.36 | 0.75 | 6.51 | strong | 0.8396 | 0.8396 | 0.8396 | Se | 4 | 6 | -2 | 2.48 | 2.55 | 6 | 5 | 0 | 2.37 | 29.89 | 25 | O | 0.1 | 0.1853228
2322 | 52 | Sorption of selenium(IV) and selenium(VI) onto magnetite | Magnetite | 0.89 | 72.36 | 0.75 | 6.51 | strong | 0.8396 | 0.8396 | 0.8396 | Se | 4 | 6 | -2 | 2.48 | 2.55 | 6 | 5 | 0 | 2.37 | 47.74 | 25 | O | 0.1 | 0.1912531
2323 | 52 | Sorption of selenium(IV) and selenium(VI) onto magnetite | Magnetite | 0.89 | 72.36 | 0.75 | 6.51 | strong | 0.8396 | 0.8396 | 0.8396 | Se | 4 | 6 | -2 | 2.48 | 2.55 | 6 | 5 | 0 | 2.37 | 71.82 | 25 | O | 0.1 | 0.1853228
2324 | 52 | Sorption of selenium(IV) and selenium(VI) onto magnetite | Magnetite | 0.89 | 72.36 | 0.75 | 6.51 | strong | 0.8396 | 0.8396 | 0.8396 | Se | 4 | 6 | -2 | 2.48 | 2.55 | 6 | 5 | 0 | 2.37 | 95.89 | 25 | O | 0.1 | 0.1882879
2325 | 52 | Sorption of selenium(IV) and selenium(VI) onto magnetite | Magnetite | 0.89 | 72.36 | 0.75 | 6.51 | strong | 0.8396 | 0.8396 | 0.8396 | Se | 4 | 6 | -2 | 2.48 | 2.55 | 6 | 5 | 0 | 2.37 | 119.96 | 25 | O | 0.1 | 0.1868054
2326 | 52 | Sorption of selenium(IV) and selenium(VI) onto magnetite | Magnetite | 0.89 | 72.36 | 0.75 | 6.51 | strong | 0.8396 | 0.8396 | 0.8396 | Se | 4 | 6 | -2 | 2.48 | 2.55 | 6 | 5 | 0 | 2.37 | 143.83 | 25 | O | 0.1 | 0.1912531
2327 | 52 | Sorption of selenium(IV) and selenium(VI) onto magnetite | Magnetite | 0.89 | 72.36 | 0.75 | 6.51 | strong | 0.8396 | 0.8396 | 0.8396 | Se | 4 | 6 | -2 | 2.48 | 2.55 | 6 | 5 | 0 | 2.37 | 167.9 | 25 | O | 0.1 | 0.1897705
2328 | 52 | Sorption of selenium(IV) and selenium(VI) onto magnetite | Magnetite | 0.89 | 72.36 | 0.75 | 6.51 | strong | 0.8396 | 0.8396 | 0.8396 | Se | 3 | 4 | -1 | 2.41 | 2.55 | 2.44 | 5 | 0 | 1.58 | 30 | 25 | O | 0.1 | 0.5364
2329 | 52 | Sorption of selenium(IV) and selenium(VI) onto magnetite | Magnetite | 0.89 | 72.36 | 0.75 | 6.51 | strong | 0.8396 | 0.8396 | 0.8396 | Se | 3 | 4 | -1 | 2.41 | 2.55 | 4.11 | 5 | 0 | 1.58 | 30 | 25 | O | 0.1 | 0.4336
2330 | 52 | Sorption of selenium(IV) and selenium(VI) onto magnetite | Magnetite | 0.89 | 72.36 | 0.75 | 6.51 | strong | 0.8396 | 0.8396 | 0.8396 | Se | 3 | 4 | -1 | 2.41 | 2.55 | 3.9 | 5 | 0 | 1.58 | 30 | 25 | O | 0.1 | 0.4175
2331 | 52 | Sorption of selenium(IV) and selenium(VI) onto magnetite | Magnetite | 0.89 | 72.36 | 0.75 | 6.51 | strong | 0.8396 | 0.8396 | 0.8396 | Se | 3 | 4 | -1 | 2.41 | 2.55 | 4.61 | 5 | 0 | 1.58 | 30 | 25 | O | 0.1 | 0.3544
2332 | 52 | Sorption of selenium(IV) and selenium(VI) onto magnetite | Magnetite | 0.89 | 72.36 | 0.75 | 6.51 | strong | 0.8396 | 0.8396 | 0.8396 | Se | 3 | 4 | -1 | 2.41 | 2.55 | 5.87 | 5 | 0 | 1.58 | 30 | 25 | O | 0.1 | 0.2605
2333 | 52 | Sorption of selenium(IV) and selenium(VI) onto magnetite | Magnetite | 0.89 | 72.36 | 0.75 | 6.51 | strong | 0.8396 | 0.8396 | 0.8396 | Se | 3 | 4 | -1 | 2.41 | 2.55 | 8.67 | 5 | 0 | 1.58 | 30 | 25 | O | 0.1 | 0.1284
2334 | 52 | Sorption of selenium(IV) and selenium(VI) onto magnetite | Magnetite | 0.89 | 72.36 | 0.75 | 6.51 | strong | 0.8396 | 0.8396 | 0.8396 | Se | 3 | 4 | -1 | 2.41 | 2.55 | 10.86 | 5 | 0 | 1.58 | 30 | 25 | O | 0.1 | 0.0213
2335 | 52 | Sorption of selenium(IV) and selenium(VI) onto magnetite | Magnetite | 0.89 | 72.36 | 0.75 | 6.51 | strong | 0.8396 | 0.8396 | 0.8396 | Se | 3 | 4 | -1 | 2.41 | 2.55 | 12 | 5 | 0 | 1.58 | 30 | 25 | O | 0.1 | 0.0198
2336 | 52 | Sorption of selenium(IV) and selenium(VI) onto magnetite | Magnetite | 0.89 | 72.36 | 0.75 | 6.51 | strong | 0.8396 | 0.8396 | 0.8396 | Se | 4 | 6 | -2 | 2.48 | 2.55 | 2.34 | 5 | 0 | 1.58 | 30 | 25 | O | 0.1 | 0.1225
2337 | 52 | Sorption of selenium(IV) and selenium(VI) onto magnetite | Magnetite | 0.89 | 72.36 | 0.75 | 6.51 | strong | 0.8396 | 0.8396 | 0.8396 | Se | 4 | 6 | -2 | 2.48 | 2.55 | 3.14 | 5 | 0 | 1.58 | 30 | 25 | O | 0.1 | 0.0903
2338 | 52 | Sorption of selenium(IV) and selenium(VI) onto magnetite | Magnetite | 0.89 | 72.36 | 0.75 | 6.51 | strong | 0.8396 | 0.8396 | 0.8396 | Se | 4 | 6 | -2 | 2.48 | 2.55 | 3.58 | 5 | 0 | 1.58 | 30 | 25 | O | 0.1 | 0.0961
2339 | 52 | Sorption of selenium(IV) and selenium(VI) onto magnetite | Magnetite | 0.89 | 72.36 | 0.75 | 6.51 | strong | 0.8396 | 0.8396 | 0.8396 | Se | 4 | 6 | -2 | 2.48 | 2.55 | 4.12 | 5 | 0 | 1.58 | 30 | 25 | O | 0.1 | 0.0616
2340 | 52 | Sorption of selenium(IV) and selenium(VI) onto magnetite | Magnetite | 0.89 | 72.36 | 0.75 | 6.51 | strong | 0.8396 | 0.8396 | 0.8396 | Se | 4 | 6 | -2 | 2.48 | 2.55 | 5.7 | 5 | 0 | 1.58 | 30 | 25 | O | 0.1 | 0.0396
2341 | 52 | Sorption of selenium(IV) and selenium(VI) onto magnetite | Magnetite | 0.89 | 72.36 | 0.75 | 6.51 | strong | 0.8396 | 0.8396 | 0.8396 | Se | 4 | 6 | -2 | 2.48 | 2.55 | 7.53 | 5 | 0 | 1.58 | 30 | 25 | O | 0.1 | 0.0125
2342 | 52 | Sorption of selenium(IV) and selenium(VI) onto magnetite | Magnetite | 0.89 | 72.36 | 0.75 | 6.51 | strong | 0.8396 | 0.8396 | 0.8396 | Se | 4 | 6 | -2 | 2.48 | 2.55 | 10.76 | 5 | 0 | 1.58 | 30 | 25 | O | 0.1 | 0.0088
2343 | 52 | Sorption of selenium(IV) and selenium(VI) onto magnetite | Magnetite | 0.89 | 72.36 | 0.75 | 6.51 | strong | 0.8396 | 0.8396 | 0.8396 | Se | 4 | 6 | -2 | 2.48 | 2.55 | 12 | 5 | 0 | 1.58 | 30 | 25 | O | 0.1 | 0.0066
2344 | 53 | Sorption of As(III) and As(V) to siderite, green rust (fougerite) and magnetite:Implications for arsenic release in anoxic groundwaters | Magnetite | 73.557 | 72.36 | 0.75 | 6.51 | strong | 0.8396 | 0.8396 | 0.8396 | As | 3 | 3 | 0 | 2.36 | 2.18 | 5.1 | 0.75 | 0 | 95.52 | 24 | 25 | A | 0 | 0.0478
2345 | 53 | Sorption of As(III) and As(V) to siderite, green rust (fougerite) and magnetite:Implications for arsenic release in anoxic groundwaters | Magnetite | 73.557 | 72.36 | 0.75 | 6.51 | strong | 0.8396 | 0.8396 | 0.8396 | As | 3 | 3 | 0 | 2.36 | 2.18 | 5.45 | 0.75 | 0 | 95.52 | 24 | 25 | A | 0 | 0.9435
2346 | 53 | Sorption of As(III) and As(V) to siderite, green rust (fougerite) and magnetite:Implications for arsenic release in anoxic groundwaters | Magnetite | 73.557 | 72.36 | 0.75 | 6.51 | strong | 0.8396 | 0.8396 | 0.8396 | As | 3 | 3 | 0 | 2.36 | 2.18 | 6.8 | 0.75 | 0 | 95.52 | 24 | 25 | A | 0 | 0.9971
2347 | 53 | Sorption of As(III) and As(V) to siderite, green rust (fougerite) and magnetite:Implications for arsenic release in anoxic groundwaters | Magnetite | 73.557 | 72.36 | 0.75 | 6.51 | strong | 0.8396 | 0.8396 | 0.8396 | As | 3 | 3 | 0 | 2.36 | 2.18 | 6.98 | 0.75 | 0 | 95.52 | 24 | 25 | A | 0 | 0.9971
2348 | 53 | Sorption of As(III) and As(V) to siderite, green rust (fougerite) and magnetite:Implications for arsenic release in anoxic groundwaters | Magnetite | 73.557 | 72.36 | 0.75 | 6.51 | strong | 0.8396 | 0.8396 | 0.8396 | As | 3 | 3 | 0 | 2.36 | 2.18 | 7.13 | 0.75 | 0 | 95.52 | 24 | 25 | A | 0 | 0.9913
2349 | 53 | Sorption of As(III) and As(V) to siderite, green rust (fougerite) and magnetite:Implications for arsenic release in anoxic groundwaters | Magnetite | 73.557 | 72.36 | 0.75 | 6.51 | strong | 0.8396 | 0.8396 | 0.8396 | As | 3 | 3 | 0 | 2.36 | 2.18 | 7.55 | 0.75 | 0 | 95.52 | 24 | 25 | A | 0 | 0.9652
2350 | 53 | Sorption of As(III) and As(V) to siderite, green rust (fougerite) and magnetite:Implications for arsenic release in anoxic groundwaters | Magnetite | 73.557 | 72.36 | 0.75 | 6.51 | strong | 0.8396 | 0.8396 | 0.8396 | As | 3 | 3 | 0 | 2.36 | 2.18 | 8 | 0.75 | 0 | 95.52 | 24 | 25 | A | 0 | 0.8101
2351 | 53 | Sorption of As(III) and As(V) to siderite, green rust (fougerite) and magnetite:Implications for arsenic release in anoxic groundwaters | Magnetite | 73.557 | 72.36 | 0.75 | 6.51 | strong | 0.8396 | 0.8396 | 0.8396 | As | 3 | 3 | 0 | 2.36 | 2.18 | 8.46 | 0.75 | 0 | 95.52 | 24 | 25 | A | 0 | 0.6232
2352 | 53 | Sorption of As(III) and As(V) to siderite, green rust (fougerite) and magnetite:Implications for arsenic release in anoxic groundwaters | Magnetite | 73.557 | 72.36 | 0.75 | 6.51 | strong | 0.8396 | 0.8396 | 0.8396 | As | 3 | 3 | 0 | 2.36 | 2.18 | 8.41 | 0.75 | 0 | 95.52 | 24 | 25 | A | 0 | 0.3145
2353 | 53 | Sorption of As(III) and As(V) to siderite, green rust (fougerite) and magnetite:Implications for arsenic release in anoxic groundwaters | Magnetite | 73.557 | 72.36 | 0.75 | 6.51 | strong | 0.8396 | 0.8396 | 0.8396 | As | 3 | 3 | -1 | 2.36 | 2.18 | 9.97 | 0.75 | 0 | 95.52 | 24 | 25 | A | 0 | 0.1116
2354 | 53 | Sorption of As(III) and As(V) to siderite, green rust (fougerite) and magnetite:Implications for arsenic release in anoxic groundwaters | Magnetite | 73.557 | 72.36 | 0.75 | 6.51 | strong | 0.8396 | 0.8396 | 0.8396 | As | 3 | 3 | -1 | 2.36 | 2.18 | 10.27 | 0.75 | 0 | 95.52 | 24 | 25 | A | 0 | 0.1029
2355 | 53 | Sorption of As(III) and As(V) to siderite, green rust (fougerite) and magnetite:Implications for arsenic release in anoxic groundwaters | Magnetite | 73.557 | 72.36 | 0.75 | 6.51 | strong | 0.8396 | 0.8396 | 0.8396 | As | 3 | 3 | -1 | 2.36 | 2.18 | 11.25 | 0.75 | 0 | 95.52 | 24 | 25 | A | 0 | 0.0971
2356 | 53 | Sorption of As(III) and As(V) to siderite, green rust (fougerite) and magnetite:Implications for arsenic release in anoxic groundwaters | Magnetite | 73.557 | 72.36 | 0.75 | 6.51 | strong | 0.8396 | 0.8396 | 0.8396 | As | 4 | 5 | -1 | 2.48 | 2.18 | 5.78 | 0.75 | 0 | 95.52 | 24 | 25 | A | 0 | 0.1261
2357 | 53 | Sorption of As(III) and As(V) to siderite, green rust (fougerite) and magnetite:Implications for arsenic release in anoxic groundwaters | Magnetite | 73.557 | 72.36 | 0.75 | 6.51 | strong | 0.8396 | 0.8396 | 0.8396 | As | 4 | 5 | -1 | 2.48 | 2.18 | 6.52 | 0.75 | 0 | 95.52 | 24 | 25 | A | 0 | 0.0797
2358 | 53 | Sorption of As(III) and As(V) to siderite, green rust (fougerite) and magnetite:Implications for arsenic release in anoxic groundwaters | Magnetite | 73.557 | 72.36 | 0.75 | 6.51 | strong | 0.8396 | 0.8396 | 0.8396 | As | 4 | 5 | -1 | 2.48 | 2.18 | 6.72 | 0.75 | 0 | 95.52 | 24 | 25 | A | 0 | 0.1145
2359 | 53 | Sorption of As(III) and As(V) to siderite, green rust (fougerite) and magnetite:Implications for arsenic release in anoxic groundwaters | Magnetite | 73.557 | 72.36 | 0.75 | 6.51 | strong | 0.8396 | 0.8396 | 0.8396 | As | 4 | 5 | -2 | 2.48 | 2.18 | 7.01 | 0.75 | 0 | 95.52 | 24 | 25 | A | 0 | 0.1203
2360 | 53 | Sorption of As(III) and As(V) to siderite, green rust (fougerite) and magnetite:Implications for arsenic release in anoxic groundwaters | Magnetite | 73.557 | 72.36 | 0.75 | 6.51 | strong | 0.8396 | 0.8396 | 0.8396 | As | 4 | 5 | -2 | 2.48 | 2.18 | 6.79 | 0.75 | 0 | 95.52 | 24 | 25 | A | 0 | 0.187
2361 | 53 | Sorption of As(III) and As(V) to siderite, green rust (fougerite) and magnetite:Implications for arsenic release in anoxic groundwaters | Magnetite | 73.557 | 72.36 | 0.75 | 6.51 | strong | 0.8396 | 0.8396 | 0.8396 | As | 4 | 5 | -2 | 2.48 | 2.18 | 7.58 | 0.75 | 0 | 95.52 | 24 | 25 | A | 0 | 0.3145
2362 | 53 | Sorption of As(III) and As(V) to siderite, green rust (fougerite) and magnetite:Implications for arsenic release in anoxic groundwaters | Magnetite | 73.557 | 72.36 | 0.75 | 6.51 | strong | 0.8396 | 0.8396 | 0.8396 | As | 4 | 5 | -2 | 2.48 | 2.18 | 7.5 | 0.75 | 0 | 95.52 | 24 | 25 | A | 0 | 0.3971
2363 | 53 | Sorption of As(III) and As(V) to siderite, green rust (fougerite) and magnetite:Implications for arsenic release in anoxic groundwaters | Magnetite | 73.557 | 72.36 | 0.75 | 6.51 | strong | 0.8396 | 0.8396 | 0.8396 | As | 4 | 5 | -2 | 2.48 | 2.18 | 8.08 | 0.75 | 0 | 95.52 | 24 | 25 | A | 0 | 0.6696
2364 | 53 | Sorption of As(III) and As(V) to siderite, green rust (fougerite) and magnetite:Implications for arsenic release in anoxic groundwaters | Magnetite | 73.557 | 72.36 | 0.75 | 6.51 | strong | 0.8396 | 0.8396 | 0.8396 | As | 4 | 5 | -2 | 2.48 | 2.18 | 8.28 | 0.75 | 0 | 95.52 | 24 | 25 | A | 0 | 0.6565
2365 | 53 | Sorption of As(III) and As(V) to siderite, green rust (fougerite) and magnetite:Implications for arsenic release in anoxic groundwaters | Magnetite | 73.557 | 72.36 | 0.75 | 6.51 | strong | 0.8396 | 0.8396 | 0.8396 | As | 4 | 5 | -2 | 2.48 | 2.18 | 9.63 | 0.75 | 0 | 95.52 | 24 | 25 | A | 0 | 0.8261
2366 | 53 | Sorption of As(III) and As(V) to siderite, green rust (fougerite) and magnetite:Implications for arsenic release in anoxic groundwaters | Magnetite | 73.557 | 72.36 | 0.75 | 6.51 | strong | 0.8396 | 0.8396 | 0.8396 | As | 4 | 5 | -2 | 2.48 | 2.18 | 10.26 | 0.75 | 0 | 95.52 | 24 | 25 | A | 0 | 0.7275
2367 | 53 | Sorption of As(III) and As(V) to siderite, green rust (fougerite) and magnetite:Implications for arsenic release in anoxic groundwaters | Magnetite | 73.557 | 72.36 | 0.75 | 6.51 | strong | 0.8396 | 0.8396 | 0.8396 | As | 4 | 5 | -2 | 2.48 | 2.18 | 10.83 | 0.75 | 0 | 95.52 | 24 | 25 | A | 0 | 0.787
2368 | 53 | Sorption of As(III) and As(V) to siderite, green rust (fougerite) and magnetite:Implications for arsenic release in anoxic groundwaters | Magnetite | 73.557 | 72.36 | 0.75 | 6.51 | strong | 0.8396 | 0.8396 | 0.8396 | As | 4 | 5 | -2 | 2.48 | 2.18 | 11.08 | 0.75 | 0 | 95.52 | 24 | 25 | A | 0 | 0.8072
2369 | 53 | Sorption of As(III) and As(V) to siderite, green rust (fougerite) and magnetite:Implications for arsenic release in anoxic groundwaters | Magnetite | 73.557 | 72.36 | 0.75 | 6.51 | strong | 0.8396 | 0.8396 | 0.8396 | As | 4 | 5 | -2 | 2.48 | 2.18 | 11.52 | 0.75 | 0 | 95.52 | 24 | 25 | A | 0 | 0.8101
2370 | 53 | Sorption of As(III) and As(V) to siderite, green rust (fougerite) and magnetite:Implications for arsenic release in anoxic groundwaters | Magnetite | 73.557 | 72.36 | 0.75 | 6.51 | strong | 0.8396 | 0.8396 | 0.8396 | As | 4 | 5 | -2 | 2.48 | 2.18 | 11.3 | 0.75 | 0 | 95.52 | 24 | 25 | A | 0 | 0.8928
2371 | 54 | Equilibrium Sorption of Hexavalent Chromium from Aqueous Solution Using Synthetic Hematite | Hematite | 38.5635 | 69.94 | 0.667 | 7.06 | strong | 0.5034 | 0.5034 | 1.375 | Cr | 4 | 6 | -1 | 2.4 | 1.66 | 3 | 0.02 | 0 | 1.27 | 4 | 25 | O | 0.01 | 0.008346457
2372 | 54 | Equilibrium Sorption of Hexavalent Chromium from Aqueous Solution Using Synthetic Hematite | Hematite | 38.5635 | 69.94 | 0.667 | 7.06 | strong | 0.5034 | 0.5034 | 1.375 | Cr | 4 | 6 | -1 | 2.4 | 1.66 | 3 | 0.02 | 0 | 1.8 | 4 | 25 | O | 0.01 | 0.01511111
2373 | 54 | Equilibrium Sorption of Hexavalent Chromium from Aqueous Solution Using Synthetic Hematite | Hematite | 38.5635 | 69.94 | 0.667 | 7.06 | strong | 0.5034 | 0.5034 | 1.375 | Cr | 4 | 6 | -1 | 2.4 | 1.66 | 3 | 0.02 | 0 | 3.67 | 4 | 25 | O | 0.01 | 0.01302452
2374 | 54 | Equilibrium Sorption of Hexavalent Chromium from Aqueous Solution Using Synthetic Hematite | Hematite | 38.5635 | 69.94 | 0.667 | 7.06 | strong | 0.5034 | 0.5034 | 1.375 | Cr | 4 | 6 | -1 | 2.4 | 1.66 | 3 | 0.02 | 0 | 5.09 | 4 | 25 | O | 0.01 | 0.007976424
2375 | 54 | Equilibrium Sorption of Hexavalent Chromium from Aqueous Solution Using Synthetic Hematite | Hematite | 38.5635 | 69.94 | 0.667 | 7.06 | strong | 0.5034 | 0.5034 | 1.375 | Cr | 4 | 6 | -1 | 2.4 | 1.66 | 3 | 0.02 | 0 | 6.14 | 4 | 25 | O | 0.01 | 0.00980456
2376 | 54 | Equilibrium Sorption of Hexavalent Chromium from Aqueous Solution Using Synthetic Hematite | Hematite | 38.5635 | 69.94 | 0.667 | 7.06 | strong | 0.5034 | 0.5034 | 1.375 | Cr | 4 | 6 | -1 | 2.4 | 1.66 | 3 | 0.02 | 0 | 7.93 | 4 | 25 | O | 0.01 | 0.01061791
2377 | 54 | Equilibrium Sorption of Hexavalent Chromium from Aqueous Solution Using Synthetic Hematite | Hematite | 38.5635 | 69.94 | 0.667 | 7.06 | strong | 0.5034 | 0.5034 | 1.375 | Cr | 4 | 6 | -1 | 2.4 | 1.66 | 3 | 0.02 | 0 | 10.02 | 4 | 25 | O | 0.01 | 0.007265469
2378 | 54 | Equilibrium Sorption of Hexavalent Chromium from Aqueous Solution Using Synthetic Hematite | Hematite | 38.5635 | 69.94 | 0.667 | 7.06 | strong | 0.5034 | 0.5034 | 1.375 | Cr | 4 | 6 | -1 | 2.4 | 1.66 | 3 | 0.02 | 0 | 20.21 | 4 | 25 | O | 0.01 | 0.01186541
2379 | 54 | Equilibrium Sorption of Hexavalent Chromium from Aqueous Solution Using Synthetic Hematite | Hematite | 38.5635 | 69.94 | 0.667 | 7.06 | strong | 0.5034 | 0.5034 | 1.375 | Cr | 4 | 6 | -1 | 2.4 | 1.66 | 3 | 0.02 | 0 | 40.15 | 4 | 25 | O | 0.01 | 0.005643836
2380 | 54 | Equilibrium Sorption of Hexavalent Chromium from Aqueous Solution Using Synthetic Hematite | Hematite | 38.5635 | 69.94 | 0.667 | 7.06 | strong | 0.5034 | 0.5034 | 1.375 | Cr | 4 | 6 | -1 | 2.4 | 1.66 | 3 | 0.02 | 0 | 60.54 | 4 | 25 | O | 0.01 | 0.004245127
2381 | 54 | Equilibrium Sorption of Hexavalent Chromium from Aqueous Solution Using Synthetic Hematite | Hematite | 38.5635 | 69.94 | 0.667 | 7.06 | strong | 0.5034 | 0.5034 | 1.375 | Cr | 4 | 6 | -1 | 2.4 | 1.66 | 3 | 0.02 | 0 | 100.5 | 4 | 25 | O | 0.01 | 0.003064677
2382 | 54 | Equilibrium Sorption of Hexavalent Chromium from Aqueous Solution Using Synthetic Hematite | Hematite | 38.5635 | 69.94 | 0.667 | 7.06 | strong | 0.5034 | 0.5034 | 1.375 | Cr | 4 | 6 | -1 | 2.4 | 1.66 | 1.98 | 0.02 | 0 | 20 | 4 | 25 | O | 0.01 | 0.00544
2383 | 54 | Equilibrium Sorption of Hexavalent Chromium from Aqueous Solution Using Synthetic Hematite | Hematite | 38.5635 | 69.94 | 0.667 | 7.06 | strong | 0.5034 | 0.5034 | 1.375 | Cr | 4 | 6 | -1 | 2.4 | 1.66 | 3.01 | 0.02 | 0 | 20 | 4 | 25 | O | 0.01 | 0.00481
2384 | 54 | Equilibrium Sorption of Hexavalent Chromium from Aqueous Solution Using Synthetic Hematite | Hematite | 38.5635 | 69.94 | 0.667 | 7.06 | strong | 0.5034 | 0.5034 | 1.375 | Cr | 4 | 6 | -1 | 2.4 | 1.66 | 4.02 | 0.02 | 0 | 20 | 4 | 25 | O | 0.01 | 0.00218
2385 | 54 | Equilibrium Sorption of Hexavalent Chromium from Aqueous Solution Using Synthetic Hematite | Hematite | 38.5635 | 69.94 | 0.667 | 7.06 | strong | 0.5034 | 0.5034 | 1.375 | Cr | 4 | 6 | -1 | 2.4 | 1.66 | 5 | 0.02 | 0 | 20 | 4 | 25 | O | 0.01 | 0.00211
2386 | 54 | Equilibrium Sorption of Hexavalent Chromium from Aqueous Solution Using Synthetic Hematite | Hematite | 38.5635 | 69.94 | 0.667 | 7.06 | strong | 0.5034 | 0.5034 | 1.375 | Cr | 4 | 6 | -1 | 2.4 | 1.66 | 6.02 | 0.02 | 0 | 20 | 4 | 25 | O | 0.01 | 0.0011
2387 | 54 | Equilibrium Sorption of Hexavalent Chromium from Aqueous Solution Using Synthetic Hematite | Hematite | 38.5635 | 69.94 | 0.667 | 7.06 | strong | 0.5034 | 0.5034 | 1.375 | Cr | 4 | 6 | -2 | 2.4 | 1.66 | 6.98 | 0.02 | 0 | 20 | 4 | 25 | O | 0.01 | 0.00095
2388 | 54 | Equilibrium Sorption of Hexavalent Chromium from Aqueous Solution Using Synthetic Hematite | Hematite | 38.5635 | 69.94 | 0.667 | 7.06 | strong | 0.5034 | 0.5034 | 1.375 | Cr | 4 | 6 | -2 | 2.4 | 1.66 | 8.03 | 0.02 | 0 | 20 | 4 | 25 | O | 0.01 | 0.00083
2389 | 54 | Equilibrium Sorption of Hexavalent Chromium from Aqueous Solution Using Synthetic Hematite | Hematite | 38.5635 | 69.94 | 0.667 | 7.06 | strong | 0.5034 | 0.5034 | 1.375 | Cr | 4 | 6 | -2 | 2.4 | 1.66 | 9.01 | 0.02 | 0 | 20 | 4 | 25 | O | 0.01 | 0.00071
2390 | 54 | Equilibrium Sorption of Hexavalent Chromium from Aqueous Solution Using Synthetic Hematite | Hematite | 38.5635 | 69.94 | 0.667 | 7.06 | strong | 0.5034 | 0.5034 | 1.375 | Cr | 4 | 6 | -2 | 2.4 | 1.66 | 10.05 | 0.02 | 0 | 20 | 4 | 25 | O | 0.01 | 2e-05
2391 | 54 | Equilibrium Sorption of Hexavalent Chromium from Aqueous Solution Using Synthetic Hematite | Hematite | 38.5635 | 69.94 | 0.667 | 7.06 | strong | 0.5034 | 0.5034 | 1.375 | Cr | 4 | 6 | -2 | 2.4 | 1.66 | 3 | 0.02 | 0 | 20 | 4 | 25 | O | 0.01 | 0.00507
2392 | 54 | Equilibrium Sorption of Hexavalent Chromium from Aqueous Solution Using Synthetic Hematite | Hematite | 38.5635 | 69.94 | 0.667 | 7.06 | strong | 0.5034 | 0.5034 | 1.375 | Cr | 4 | 6 | -2 | 2.4 | 1.66 | 3 | 0.02 | 0 | 20 | 4 | 25 | O | 0.05 | 0.00384
2393 | 54 | Equilibrium Sorption of Hexavalent Chromium from Aqueous Solution Using Synthetic Hematite | Hematite | 38.5635 | 69.94 | 0.667 | 7.06 | strong | 0.5034 | 0.5034 | 1.375 | Cr | 4 | 6 | -2 | 2.4 | 1.66 | 3 | 0.02 | 0 | 20 | 4 | 25 | O | 0.1 | 0.00351
2394 | 54 | Equilibrium Sorption of Hexavalent Chromium from Aqueous Solution Using Synthetic Hematite | Hematite | 38.5635 | 69.94 | 0.667 | 7.06 | strong | 0.5034 | 0.5034 | 1.375 | Cr | 4 | 6 | -2 | 2.4 | 1.66 | 3 | 0.02 | 0 | 20 | 4 | 25 | O | 0.2 | 0.00307
2395 | 54 | Equilibrium Sorption of Hexavalent Chromium from Aqueous Solution Using Synthetic Hematite | Hematite | 38.5635 | 69.94 | 0.667 | 7.06 | strong | 0.5034 | 0.5034 | 1.375 | Cr | 4 | 6 | -2 | 2.4 | 1.66 | 3 | 0.02 | 0 | 20 | 0.2773333 | 25 | O | 0.01 | 0.00259
2396 | 54 | Equilibrium Sorption of Hexavalent Chromium from Aqueous Solution Using Synthetic Hematite | Hematite | 38.5635 | 69.94 | 0.667 | 7.06 | strong | 0.5034 | 0.5034 | 1.375 | Cr | 4 | 6 | -2 | 2.4 | 1.66 | 3 | 0.02 | 0 | 20 | 0.595 | 25 | O | 0.01 | 0.00255
2397 | 54 | Equilibrium Sorption of Hexavalent Chromium from Aqueous Solution Using Synthetic Hematite | Hematite | 38.5635 | 69.94 | 0.667 | 7.06 | strong | 0.5034 | 0.5034 | 1.375 | Cr | 4 | 6 | -2 | 2.4 | 1.66 | 3 | 0.02 | 0 | 20 | 0.7296667 | 25 | O | 0.01 | 0.00279
2398 | 54 | Equilibrium Sorption of Hexavalent Chromium from Aqueous Solution Using Synthetic Hematite | Hematite | 38.5635 | 69.94 | 0.667 | 7.06 | strong | 0.5034 | 0.5034 | 1.375 | Cr | 4 | 6 | -2 | 2.4 | 1.66 | 3 | 0.02 | 0 | 20 | 1.030833 | 25 | O | 0.01 | 0.0028
2399 | 54 | Equilibrium Sorption of Hexavalent Chromium from Aqueous Solution Using Synthetic Hematite | Hematite | 38.5635 | 69.94 | 0.667 | 7.06 | strong | 0.5034 | 0.5034 | 1.375 | Cr | 4 | 6 | -2 | 2.4 | 1.66 | 3 | 0.02 | 0 | 20 | 1.249 | 25 | O | 0.01 | 0.00298
2400 | 54 | Equilibrium Sorption of Hexavalent Chromium from Aqueous Solution Using Synthetic Hematite | Hematite | 38.5635 | 69.94 | 0.667 | 7.06 | strong | 0.5034 | 0.5034 | 1.375 | Cr | 4 | 6 | -2 | 2.4 | 1.66 | 3 | 0.02 | 0 | 20 | 1.500833 | 25 | O | 0.01 | 0.0032
2401 | 54 | Equilibrium Sorption of Hexavalent Chromium from Aqueous Solution Using Synthetic Hematite | Hematite | 38.5635 | 69.94 | 0.667 | 7.06 | strong | 0.5034 | 0.5034 | 1.375 | Cr | 4 | 6 | -2 | 2.4 | 1.66 | 3 | 0.02 | 0 | 20 | 2.02 | 25 | O | 0.01 | 0.00334
2402 | 54 | Equilibrium Sorption of Hexavalent Chromium from Aqueous Solution Using Synthetic Hematite | Hematite | 38.5635 | 69.94 | 0.667 | 7.06 | strong | 0.5034 | 0.5034 | 1.375 | Cr | 4 | 6 | -2 | 2.4 | 1.66 | 3 | 0.02 | 0 | 20 | 3.0075 | 25 | O | 0.01 | 0.00347
2403 | 54 | Equilibrium Sorption of Hexavalent Chromium from Aqueous Solution Using Synthetic Hematite | Hematite | 38.5635 | 69.94 | 0.667 | 7.06 | strong | 0.5034 | 0.5034 | 1.375 | Cr | 4 | 6 | -2 | 2.4 | 1.66 | 3 | 0.02 | 0 | 20 | 4.013 | 25 | O | 0.01 | 0.00395
2404 | 54 | Equilibrium Sorption of Hexavalent Chromium from Aqueous Solution Using Synthetic Hematite | Hematite | 38.5635 | 69.94 | 0.667 | 7.06 | strong | 0.5034 | 0.5034 | 1.375 | Cr | 4 | 6 | -2 | 2.4 | 1.66 | 3 | 0.02 | 0 | 20 | 24.039 | 25 | O | 0.01 | 0.00417
2405 | 54 | Equilibrium Sorption of Hexavalent Chromium from Aqueous Solution Using Synthetic Hematite | Hematite | 38.5635 | 69.94 | 0.667 | 7.06 | strong | 0.5034 | 0.5034 | 1.375 | Cr | 4 | 6 | -2 | 2.4 | 1.66 | 3 | 0.02 | 0 | 20 | 4 | 29.99 | O | 0.01 | 0.00418
2406 | 54 | Equilibrium Sorption of Hexavalent Chromium from Aqueous Solution Using Synthetic Hematite | Hematite | 38.5635 | 69.94 | 0.667 | 7.06 | strong | 0.5034 | 0.5034 | 1.375 | Cr | 4 | 6 | -2 | 2.4 | 1.66 | 3 | 0.02 | 0 | 20 | 4 | 35.03 | O | 0.01 | 0.00506
2407 | 54 | Equilibrium Sorption of Hexavalent Chromium from Aqueous Solution Using Synthetic Hematite | Hematite | 38.5635 | 69.94 | 0.667 | 7.06 | strong | 0.5034 | 0.5034 | 1.375 | Cr | 4 | 6 | -2 | 2.4 | 1.66 | 3 | 0.02 | 0 | 20 | 4 | 39.97 | O | 0.01 | 0.00492
2408 | 54 | Equilibrium Sorption of Hexavalent Chromium from Aqueous Solution Using Synthetic Hematite | Hematite | 38.5635 | 69.94 | 0.667 | 7.06 | strong | 0.5034 | 0.5034 | 1.375 | Cr | 4 | 6 | -2 | 2.4 | 1.66 | 3 | 0.02 | 0 | 20 | 4 | 45.01 | O | 0.01 | 0.00458
2409 | 54 | Equilibrium Sorption of Hexavalent Chromium from Aqueous Solution Using Synthetic Hematite | Hematite | 38.5635 | 69.94 | 0.667 | 7.06 | strong | 0.5034 | 0.5034 | 1.375 | Cr | 4 | 6 | -2 | 2.4 | 1.66 | 3 | 0.02 | 0 | 20 | 4 | 50.04 | O | 0.01 | 0.00346
2410 | 55 | Effects of Dissolved Carbonate on Arsenate Adsorption and Surface Speciation at the Hematite-Water Interface | Hematite | 56 | 69.94 | 0.667 | 7.36 | strong | 0.5034 | 0.5034 | 1.375 | As | 4 | 5 | -1 | 2.48 | 2.18 | 4 | 1 | 0 | 37.46 | 0.15 | 25 | O | 0.01 | 0.3431
2411 | 55 | Effects of Dissolved Carbonate on Arsenate Adsorption and Surface Speciation at the Hematite-Water Interface | Hematite | 56 | 69.94 | 0.667 | 7.36 | strong | 0.5034 | 0.5034 | 1.375 | As | 4 | 5 | -1 | 2.48 | 2.18 | 4 | 1 | 0 | 37.46 | 0.23 | 25 | O | 0.01 | 0.3592
2412 | 55 | Effects of Dissolved Carbonate on Arsenate Adsorption and Surface Speciation at the Hematite-Water Interface | Hematite | 56 | 69.94 | 0.667 | 7.36 | strong | 0.5034 | 0.5034 | 1.375 | As | 4 | 5 | -1 | 2.48 | 2.18 | 4 | 1 | 0 | 37.46 | 0.53 | 25 | O | 0.01 | 0.3849
2413 | 55 | Effects of Dissolved Carbonate on Arsenate Adsorption and Surface Speciation at the Hematite-Water Interface | Hematite | 56 | 69.94 | 0.667 | 7.36 | strong | 0.5034 | 0.5034 | 1.375 | As | 4 | 5 | -1 | 2.48 | 2.18 | 4 | 1 | 0 | 37.46 | 0.98 | 25 | O | 0.01 | 0.414
2414 | 55 | Effects of Dissolved Carbonate on Arsenate Adsorption and Surface Speciation at the Hematite-Water Interface | Hematite | 56 | 69.94 | 0.667 | 7.36 | strong | 0.5034 | 0.5034 | 1.375 | As | 4 | 5 | -1 | 2.48 | 2.18 | 4 | 1 | 0 | 37.46 | 1.97 | 25 | O | 0.01 | 0.4398
2415 | 55 | Effects of Dissolved Carbonate on Arsenate Adsorption and Surface Speciation at the Hematite-Water Interface | Hematite | 56 | 69.94 | 0.667 | 7.36 | strong | 0.5034 | 0.5034 | 1.375 | As | 4 | 5 | -1 | 2.48 | 2.18 | 4 | 1 | 0 | 37.46 | 2.95 | 25 | O | 0.01 | 0.4503
2416 | 55 | Effects of Dissolved Carbonate on Arsenate Adsorption and Surface Speciation at the Hematite-Water Interface | Hematite | 56 | 69.94 | 0.667 | 7.36 | strong | 0.5034 | 0.5034 | 1.375 | As | 4 | 5 | -1 | 2.48 | 2.18 | 4 | 1 | 0 | 37.46 | 6 | 25 | O | 0.01 | 0.4795
2417 | 55 | Effects of Dissolved Carbonate on Arsenate Adsorption and Surface Speciation at the Hematite-Water Interface | Hematite | 56 | 69.94 | 0.667 | 7.36 | strong | 0.5034 | 0.5034 | 1.375 | As | 4 | 5 | -1 | 2.48 | 2.18 | 4 | 1 | 0 | 37.46 | 11.93 | 25 | O | 0.01 | 0.5015
2418 | 55 | Effects of Dissolved Carbonate on Arsenate Adsorption and Surface Speciation at the Hematite-Water Interface | Hematite | 56 | 69.94 | 0.667 | 7.36 | strong | 0.5034 | 0.5034 | 1.375 | As | 4 | 5 | -1 | 2.48 | 2.18 | 4 | 1 | 0 | 37.46 | 23.88 | 25 | O | 0.01 | 0.5287
2419 | 55 | Effects of Dissolved Carbonate on Arsenate Adsorption and Surface Speciation at the Hematite-Water Interface | Hematite | 56 | 69.94 | 0.667 | 7.36 | strong | 0.5034 | 0.5034 | 1.375 | As | 4 | 5 | -1 | 2.48 | 2.18 | 4 | 1 | 0 | 37.46 | 0.21 | 25 | A | 0.01 | 0.2464
2420 | 55 | Effects of Dissolved Carbonate on Arsenate Adsorption and Surface Speciation at the Hematite-Water Interface | Hematite | 56 | 69.94 | 0.667 | 7.36 | strong | 0.5034 | 0.5034 | 1.375 | As | 4 | 5 | -1 | 2.48 | 2.18 | 4 | 1 | 0 | 37.46 | 11.95 | 25 | A | 0.01 | 0.3928
2421 | 55 | Effects of Dissolved Carbonate on Arsenate Adsorption and Surface Speciation at the Hematite-Water Interface | Hematite | 56 | 69.94 | 0.667 | 7.36 | strong | 0.5034 | 0.5034 | 1.375 | As | 4 | 5 | -1 | 2.48 | 2.18 | 4 | 1 | 0 | 37.46 | 23.9 | 25 | A | 0.01 | 0.4096
2422 | 55 | Effects of Dissolved Carbonate on Arsenate Adsorption and Surface Speciation at the Hematite-Water Interface | Hematite | 56 | 69.94 | 0.667 | 7.36 | strong | 0.5034 | 0.5034 | 1.375 | As | 4 | 5 | -1 | 2.48 | 2.18 | 6 | 1 | 0 | 37.46 | 0.48 | 25 | O | 0.01 | 0.1394
2423 | 55 | Effects of Dissolved Carbonate on Arsenate Adsorption and Surface Speciation at the Hematite-Water Interface | Hematite | 56 | 69.94 | 0.667 | 7.36 | strong | 0.5034 | 0.5034 | 1.375 | As | 4 | 5 | -1 | 2.48 | 2.18 | 6 | 1 | 0 | 37.46 | 0.98 | 25 | O | 0.01 | 0.1599
2424 | 55 | Effects of Dissolved Carbonate on Arsenate Adsorption and Surface Speciation at the Hematite-Water Interface | Hematite | 56 | 69.94 | 0.667 | 7.36 | strong | 0.5034 | 0.5034 | 1.375 | As | 4 | 5 | -1 | 2.48 | 2.18 | 6 | 1 | 0 | 37.46 | 1.97 | 25 | O | 0.01 | 0.1888
2425 | 55 | Effects of Dissolved Carbonate on Arsenate Adsorption and Surface Speciation at the Hematite-Water Interface | Hematite | 56 | 69.94 | 0.667 | 7.36 | strong | 0.5034 | 0.5034 | 1.375 | As | 4 | 5 | -1 | 2.48 | 2.18 | 6 | 1 | 0 | 37.46 | 2.97 | 25 | O | 0.01 | 0.2078
2426 | 55 | Effects of Dissolved Carbonate on Arsenate Adsorption and Surface Speciation at the Hematite-Water Interface | Hematite | 56 | 69.94 | 0.667 | 7.36 | strong | 0.5034 | 0.5034 | 1.375 | As | 4 | 5 | -1 | 2.48 | 2.18 | 6 | 1 | 0 | 37.46 | 5.99 | 25 | O | 0.01 | 0.2363
2427 | 55 | Effects of Dissolved Carbonate on Arsenate Adsorption and Surface Speciation at the Hematite-Water Interface | Hematite | 56 | 69.94 | 0.667 | 7.36 | strong | 0.5034 | 0.5034 | 1.375 | As | 4 | 5 | -1 | 2.48 | 2.18 | 6 | 1 | 0 | 37.46 | 12 | 25 | O | 0.01 | 0.2633
2428 | 55 | Effects of Dissolved Carbonate on Arsenate Adsorption and Surface Speciation at the Hematite-Water Interface | Hematite | 56 | 69.94 | 0.667 | 7.36 | strong | 0.5034 | 0.5034 | 1.375 | As | 4 | 5 | -1 | 2.48 | 2.18 | 6 | 1 | 0 | 37.46 | 24 | 25 | O | 0.01 | 0.2904
2429 | 55 | Effects of Dissolved Carbonate on Arsenate Adsorption and Surface Speciation at the Hematite-Water Interface | Hematite | 56 | 69.94 | 0.667 | 7.36 | strong | 0.5034 | 0.5034 | 1.375 | As | 4 | 5 | -1 | 2.48 | 2.18 | 6 | 1 | 0 | 37.46 | 11.99 | 25 | A | 0.01 | 0.2242
2430 | 55 | Effects of Dissolved Carbonate on Arsenate Adsorption and Surface Speciation at the Hematite-Water Interface | Hematite | 56 | 69.94 | 0.667 | 7.36 | strong | 0.5034 | 0.5034 | 1.375 | As | 4 | 5 | -2 | 2.48 | 2.18 | 8 | 1 | 0 | 37.46 | 0.5 | 25 | O | 0.01 | 0.0494
2431 | 55 | Effects of Dissolved Carbonate on Arsenate Adsorption and Surface Speciation at the Hematite-Water Interface | Hematite | 56 | 69.94 | 0.667 | 7.36 | strong | 0.5034 | 0.5034 | 1.375 | As | 4 | 5 | -2 | 2.48 | 2.18 | 8 | 1 | 0 | 37.46 | 1 | 25 | O | 0.01 | 0.0623
2432 | 55 | Effects of Dissolved Carbonate on Arsenate Adsorption and Surface Speciation at the Hematite-Water Interface | Hematite | 56 | 69.94 | 0.667 | 7.36 | strong | 0.5034 | 0.5034 | 1.375 | As | 4 | 5 | -2 | 2.48 | 2.18 | 8 | 1 | 0 | 37.46 | 1.99 | 25 | O | 0.01 | 0.074
2433 | 55 | Effects of Dissolved Carbonate on Arsenate Adsorption and Surface Speciation at the Hematite-Water Interface | Hematite | 56 | 69.94 | 0.667 | 7.36 | strong | 0.5034 | 0.5034 | 1.375 | As | 4 | 5 | -2 | 2.48 | 2.18 | 8 | 1 | 0 | 37.46 | 3 | 25 | O | 0.01 | 0.0798
2434 | 55 | Effects of Dissolved Carbonate on Arsenate Adsorption and Surface Speciation at the Hematite-Water Interface | Hematite | 56 | 69.94 | 0.667 | 7.36 | strong | 0.5034 | 0.5034 | 1.375 | As | 4 | 5 | -2 | 2.48 | 2.18 | 8 | 1 | 0 | 37.46 | 6.01 | 25 | O | 0.01 | 0.0999
2435 | 55 | Effects of Dissolved Carbonate on Arsenate Adsorption and Surface Speciation at the Hematite-Water Interface | Hematite | 56 | 69.94 | 0.667 | 7.36 | strong | 0.5034 | 0.5034 | 1.375 | As | 4 | 5 | -2 | 2.48 | 2.18 | 8 | 1 | 0 | 37.46 | 12 | 25 | O | 0.01 | 0.115
2436 | 55 | Effects of Dissolved Carbonate on Arsenate Adsorption and Surface Speciation at the Hematite-Water Interface | Hematite | 56 | 69.94 | 0.667 | 7.36 | strong | 0.5034 | 0.5034 | 1.375 | As | 4 | 5 | -2 | 2.48 | 2.18 | 8 | 1 | 0 | 37.46 | 24 | 25 | O | 0.01 | 0.1344
2437 | 55 | Effects of Dissolved Carbonate on Arsenate Adsorption and Surface Speciation at the Hematite-Water Interface | Hematite | 56 | 69.94 | 0.667 | 7.36 | strong | 0.5034 | 0.5034 | 1.375 | As | 4 | 5 | -2 | 2.48 | 2.18 | 8 | 1 | 0 | 37.46 | 0.25 | 25 | A | 0.01 | 0.0595
2438 | 55 | Effects of Dissolved Carbonate on Arsenate Adsorption and Surface Speciation at the Hematite-Water Interface | Hematite | 56 | 69.94 | 0.667 | 7.36 | strong | 0.5034 | 0.5034 | 1.375 | As | 4 | 5 | -2 | 2.48 | 2.18 | 8 | 1 | 0 | 37.46 | 2.99 | 25 | A | 0.01 | 0.0808
2439 | 55 | Effects of Dissolved Carbonate on Arsenate Adsorption and Surface Speciation at the Hematite-Water Interface | Hematite | 56 | 69.94 | 0.667 | 7.36 | strong | 0.5034 | 0.5034 | 1.375 | As | 4 | 5 | -2 | 2.48 | 2.18 | 8 | 1 | 0 | 37.46 | 5.99 | 25 | A | 0.01 | 0.0918
2440 | 55 | Effects of Dissolved Carbonate on Arsenate Adsorption and Surface Speciation at the Hematite-Water Interface | Hematite | 56 | 69.94 | 0.667 | 7.36 | strong | 0.5034 | 0.5034 | 1.375 | As | 4 | 5 | -2 | 2.48 | 2.18 | 8 | 1 | 0 | 37.46 | 11.98 | 25 | A | 0.01 | 0.1062
2441 | 56 | Arsenic removal by goethite and jarosite in acidic conditions and its environmental implications | Goethite | 29.4 | 62.86 | 0.5 | 7.55 | strong | 0.9956 | 0.30215 | 0.4608 | As | 4 | 5 | -2 | 2.48 | 2.18 | 1.6 | 2.5 | 0 | 74.92 | 0.9292035 | 22 | O | 0.02 | 0.4788525
2442 | 56 | Arsenic removal by goethite and jarosite in acidic conditions and its environmental implications | Goethite | 29.4 | 62.86 | 0.5 | 7.55 | strong | 0.9956 | 0.30215 | 0.4608 | As | 4 | 5 | -2 | 2.48 | 2.18 | 1.6 | 2.5 | 0 | 74.92 | 3.97492625 | 22 | O | 0.02 | 0.55125
2443 | 56 | Arsenic removal by goethite and jarosite in acidic conditions and its environmental implications | Goethite | 29.4 | 62.86 | 0.5 | 7.55 | strong | 0.9956 | 0.30215 | 0.4608 | As | 4 | 5 | -2 | 2.48 | 2.18 | 1.6 | 2.5 | 0 | 74.92 | 5.988201 | 22 | O | 0.02 | 0.54040875
2444 | 56 | Arsenic removal by goethite and jarosite in acidic conditions and its environmental implications | Goethite | 29.4 | 62.86 | 0.5 | 7.55 | strong | 0.9956 | 0.30215 | 0.4608 | As | 4 | 5 | -2 | 2.48 | 2.18 | 1.6 | 2.5 | 0 | 74.92 | 10.01475 | 22 | O | 0.02 | 0.590205
2445 | 56 | Arsenic removal by goethite and jarosite in acidic conditions and its environmental implications | Goethite | 29.4 | 62.86 | 0.5 | 7.55 | strong | 0.9956 | 0.30215 | 0.4608 | As | 4 | 5 | -2 | 2.48 | 2.18 | 1.6 | 2.5 | 0 | 74.92 | 23.9528 | 22 | O | 0.02 | 0.60802875
2446 | 56 | Arsenic removal by goethite and jarosite in acidic conditions and its environmental implications | Goethite | 29.4 | 62.86 | 0.5 | 7.55 | strong | 0.9956 | 0.30215 | 0.4608 | As | 4 | 5 | -2 | 2.48 | 2.18 | 1.6 | 2.5 | 0 | 74.92 | 31.95428 | 22 | O | 0.02 | 0.65249625
2447 | 56 | Arsenic removal by goethite and jarosite in acidic conditions and its environmental implications | Goethite | 29.4 | 62.86 | 0.5 | 7.55 | strong | 0.9956 | 0.30215 | 0.4608 | As | 4 | 5 | -2 | 2.48 | 2.18 | 1.6 | 2.5 | 0 | 74.92 | 47.95723 | 22 | O | 0.02 | 0.64551375
2448 | 56 | Arsenic removal by goethite and jarosite in acidic conditions and its environmental implications | Goethite | 29.4 | 62.86 | 0.5 | 7.55 | strong | 0.9956 | 0.30215 | 0.4608 | As | 4 | 5 | -2 | 2.48 | 2.18 | 1.6 | 2.5 | 0 | 74.92 | 51.05457 | 22 | O | 0.02 | 0.6486375
2449 | 57 | Kinetics of Chromate Adsorption on Goethite in the Presence of Sorbed Silicic Acid | Goethite | 72.75 | 62.86 | 0.5 | 7.45 | strong | 0.9956 | 0.30215 | 0.4608 | Cr | 4 | 6 | -2 | 2.4 | 1.66 | 4 | 1 | 0 | 5.2 | 0.1656805 | 25 | A | 0.01 | 0.1205326
2450 | 57 | Kinetics of Chromate Adsorption on Goethite in the Presence of Sorbed Silicic Acid | Goethite | 72.75 | 62.86 | 0.5 | 7.45 | strong | 0.9956 | 0.30215 | 0.4608 | Cr | 4 | 6 | -2 | 2.4 | 1.66 | 4 | 1 | 0 | 5.2 | 0.2460663 | 25 | A | 0.01 | 0.1790132
2451 | 57 | Kinetics of Chromate Adsorption on Goethite in the Presence of Sorbed Silicic Acid | Goethite | 72.75 | 62.86 | 0.5 | 7.45 | strong | 0.9956 | 0.30215 | 0.4608 | Cr | 4 | 6 | -2 | 2.4 | 1.66 | 4 | 1 | 0 | 5.2 | 0.4925933 | 25 | A | 0.01 | 0.3583616
2452 | 57 | Kinetics of Chromate Adsorption on Goethite in the Presence of Sorbed Silicic Acid | Goethite | 72.75 | 62.86 | 0.5 | 7.45 | strong | 0.9956 | 0.30215 | 0.4608 | Cr | 4 | 6 | -2 | 2.4 | 1.66 | 4 | 1 | 0 | 5.2 | 0.9856367 | 25 | A | 0.01 | 0.7170507235
2453 | 57 | Kinetics of Chromate Adsorption on Goethite in the Presence of Sorbed Silicic Acid | Goethite | 72.75 | 62.86 | 0.5 | 7.45 | strong | 0.9956 | 0.30215 | 0.4608 | Cr | 4 | 6 | -2 | 2.4 | 1.66 | 6 | 1 | 0 | 5.2 | 0.1598925 | 25 | A | 0.01 | 0.1163218
2454 | 57 | Kinetics of Chromate Adsorption on Goethite in the Presence of Sorbed Silicic Acid | Goethite | 72.75 | 62.86 | 0.5 | 7.45 | strong | 0.9956 | 0.30215 | 0.4608 | Cr | 4 | 6 | -2 | 2.4 | 1.66 | 6 | 1 | 0 | 5.2 | 0.2403154 | 25 | A | 0.01 | 0.1748294
2455 | 57 | Kinetics of Chromate Adsorption on Goethite in the Presence of Sorbed Silicic Acid | Goethite | 72.75 | 62.86 | 0.5 | 7.45 | strong | 0.9956 | 0.30215 | 0.4608 | Cr | 4 | 6 | -2 | 2.4 | 1.66 | 6 | 1 | 0 | 5.2 | 0.4868636 | 25 | A | 0.01 | 0.3541932
2456 | 57 | Kinetics of Chromate Adsorption on Goethite in the Presence of Sorbed Silicic Acid | Goethite | 72.75 | 62.86 | 0.5 | 7.45 | strong | 0.9956 | 0.30215 | 0.4608 | Cr | 4 | 6 | -2 | 2.4 | 1.66 | 6 | 1 | 0 | 5.2 | 0.9852078 | 25 | A | 0.01 | 0.7167386745
2457 | 57 | Kinetics of Chromate Adsorption on Goethite in the Presence of Sorbed Silicic Acid | Goethite | 72.75 | 62.86 | 0.5 | 7.45 | strong | 0.9956 | 0.30215 | 0.4608 | Cr | 4 | 6 | -2 | 2.4 | 1.66 | 6 | 1 | 0 | 2.6 | 0.07750503 | 25 | A | 0.01 | 0.1127698235
2458 | 57 | Kinetics of Chromate Adsorption on Goethite in the Presence of Sorbed Silicic Acid | Goethite | 72.75 | 62.86 | 0.5 | 7.45 | strong | 0.9956 | 0.30215 | 0.4608 | Cr | 4 | 6 | -2 | 2.4 | 1.66 | 6 | 1 | 0 | 2.6 | 0.4901627 | 25 | A | 0.01 | 0.71318668
2459 | 57 | Kinetics of Chromate Adsorption on Goethite in the Presence of Sorbed Silicic Acid | Goethite | 72.75 | 62.86 | 0.5 | 7.45 | strong | 0.9956 | 0.30215 | 0.4608 | Cr | 4 | 6 | -2 | 2.4 | 1.66 | 8 | 1 | 0 | 5.2 | 0.08210153 | 25 | A | 0.01 | 0.0597288655
2460 | 57 | Kinetics of Chromate Adsorption on Goethite in the Presence of Sorbed Silicic Acid | Goethite | 72.75 | 62.86 | 0.5 | 7.45 | strong | 0.9956 | 0.30215 | 0.4608 | Cr | 4 | 6 | -2 | 2.4 | 1.66 | 8 | 1 | 0 | 5.2 | 0.1679523 | 25 | A | 0.01 | 0.1221853
2461 | 57 | Kinetics of Chromate Adsorption on Goethite in the Presence of Sorbed Silicic Acid | Goethite | 72.75 | 62.86 | 0.5 | 7.45 | strong | 0.9956 | 0.30215 | 0.4608 | Cr | 4 | 6 | -2 | 2.4 | 1.66 | 8 | 1 | 0 | 5.2 | 0.2484281 | 25 | A | 0.01 | 0.1807314
2462 | 57 | Kinetics of Chromate Adsorption on Goethite in the Presence of Sorbed Silicic Acid | Goethite | 72.75 | 62.86 | 0.5 | 7.45 | strong | 0.9956 | 0.30215 | 0.4608 | Cr | 4 | 6 | -2 | 2.4 | 1.66 | 8 | 1 | 0 | 5.2 | 0.48960135 | 25 | A | 0.01 | 0.356185
2463 | 57 | Kinetics of Chromate Adsorption on Goethite in the Presence of Sorbed Silicic Acid | Goethite | 72.75 | 62.86 | 0.5 | 7.45 | strong | 0.9956 | 0.30215 | 0.4608 | Cr | 4 | 6 | -2 | 2.4 | 1.66 | 8 | 1 | 0 | 5.2 | 0.9879985 | 25 | A | 0.01 | 0.718768933
2464 | 57 | Kinetics of Chromate Adsorption on Goethite in the Presence of Sorbed Silicic Acid | Goethite | 72.75 | 62.86 | 0.5 | 7.45 | strong | 0.9956 | 0.30215 | 0.4608 | Cr | 4 | 6 | -2 | 2.4 | 1.66 | 8 | 1 | 0 | 2.6 | 0.08148195 | 25 | A | 0.01 | 0.1185562
2465 | 57 | Kinetics of Chromate Adsorption on Goethite in the Presence of Sorbed Silicic Acid | Goethite | 72.75 | 62.86 | 0.5 | 7.45 | strong | 0.9956 | 0.30215 | 0.4608 | Cr | 4 | 6 | -2 | 2.4 | 1.66 | 8 | 1 | 0 | 2.6 | 0.1672586 | 25 | A | 0.01 | 0.2433612145
2466 | 57 | Kinetics of Chromate Adsorption on Goethite in the Presence of Sorbed Silicic Acid | Goethite | 72.75 | 62.86 | 0.5 | 7.45 | strong | 0.9956 | 0.30215 | 0.4608 | Cr | 4 | 6 | -2 | 2.4 | 1.66 | 8 | 1 | 0 | 2.6 | 0.2530299 | 25 | A | 0.01 | 0.3681585
2467 | 57 | Kinetics of Chromate Adsorption on Goethite in the Presence of Sorbed Silicic Acid | Goethite | 72.75 | 62.86 | 0.5 | 7.45 | strong | 0.9956 | 0.30215 | 0.4608 | Cr | 4 | 6 | -2 | 2.4 | 1.66 | 8 | 1 | 0 | 2.6 | 0.4942667 | 25 | A | 0.01 | 0.719158
2468 | 58 | NICKEL RETENTION BY GOETHITE AND HEMATITE | Goethite | 70.9 | 62.86 | 0.5 | 8.55 | strong | 0.9956 | 0.30215 | 0.4608 | Ni | 0 | 2 | 2 | 0.69 | 1.91 | 5.01 | 2 | 0 | 17 | 24 | 25 | O | 0.01 | 0.03
2469 | 58 | NICKEL RETENTION BY GOETHITE AND HEMATITE | Goethite | 70.9 | 62.86 | 0.5 | 8.55 | strong | 0.9956 | 0.30215 | 0.4608 | Ni | 0 | 2 | 2 | 0.69 | 1.91 | 5.5 | 2 | 0 | 17 | 24 | 25 | O | 0.01 | 0.13
2470 | 58 | NICKEL RETENTION BY GOETHITE AND HEMATITE | Goethite | 70.9 | 62.86 | 0.5 | 8.55 | strong | 0.9956 | 0.30215 | 0.4608 | Ni | 0 | 2 | 2 | 0.69 | 1.91 | 6.01 | 2 | 0 | 17 | 24 | 25 | O | 0.01 | 0.21
2471 | 58 | NICKEL RETENTION BY GOETHITE AND HEMATITE | Goethite | 70.9 | 62.86 | 0.5 | 8.55 | strong | 0.9956 | 0.30215 | 0.4608 | Ni | 0 | 2 | 2 | 0.69 | 1.91 | 6.49 | 2 | 0 | 17 | 24 | 25 | O | 0.01 | 0.21
2472 | 58 | NICKEL RETENTION BY GOETHITE AND HEMATITE | Goethite | 70.9 | 62.86 | 0.5 | 8.55 | strong | 0.9956 | 0.30215 | 0.4608 | Ni | 0 | 2 | 2 | 0.69 | 1.91 | 6.98 | 2 | 0 | 17 | 24 | 25 | O | 0.01 | 0.31
2473 | 58 | NICKEL RETENTION BY GOETHITE AND HEMATITE | Goethite | 70.9 | 62.86 | 0.5 | 8.55 | strong | 0.9956 | 0.30215 | 0.4608 | Ni | 0 | 2 | 2 | 0.69 | 1.91 | 7.99 | 2 | 0 | 17 | 24 | 25 | O | 0.01 | 0.65
2474 | 58 | NICKEL RETENTION BY GOETHITE AND HEMATITE | Goethite | 70.9 | 62.86 | 0.5 | 8.55 | strong | 0.9956 | 0.30215 | 0.4608 | Ni | 0 | 2 | 2 | 0.69 | 1.91 | 8.5 | 2 | 0 | 17 | 24 | 25 | O | 0.01 | 0.41
2475 | 58 | NICKEL RETENTION BY GOETHITE AND HEMATITE | Goethite | 21.19 | 62.86 | 0.5 | 8.55 | strong | 0.9956 | 0.30215 | 0.4608 | Ni | 0 | 2 | 2 | 0.69 | 1.91 | 4.01 | 2 | 0 | 17 | 24 | 25 | O | 0.01 | 0.01
2476 | 58 | NICKEL RETENTION BY GOETHITE AND HEMATITE | Goethite | 21.19 | 62.86 | 0.5 | 8.55 | strong | 0.9956 | 0.30215 | 0.4608 | Ni | 0 | 2 | 2 | 0.69 | 1.91 | 5.02 | 2 | 0 | 17 | 24 | 25 | O | 0.01 | 0.06
2477 | 58 | NICKEL RETENTION BY GOETHITE AND HEMATITE | Goethite | 21.19 | 62.86 | 0.5 | 8.55 | strong | 0.9956 | 0.30215 | 0.4608 | Ni | 0 | 2 | 2 | 0.69 | 1.91 | 6 | 2 | 0 | 17 | 24 | 25 | O | 0.01 | 0.09
2478 | 58 | NICKEL RETENTION BY GOETHITE AND HEMATITE | Goethite | 21.19 | 62.86 | 0.5 | 8.55 | strong | 0.9956 | 0.30215 | 0.4608 | Ni | 0 | 2 | 2 | 0.69 | 1.91 | 6.49 | 2 | 0 | 17 | 24 | 25 | O | 0.01 | 0.11
2479 | 58 | NICKEL RETENTION BY GOETHITE AND HEMATITE | Goethite | 21.19 | 62.86 | 0.5 | 8.55 | strong | 0.9956 | 0.30215 | 0.4608 | Ni | 0 | 2 | 2 | 0.69 | 1.91 | 6.98 | 2 | 0 | 17 | 24 | 25 | O | 0.01 | 0.19
2480 | 58 | NICKEL RETENTION BY GOETHITE AND HEMATITE | Goethite | 21.19 | 62.86 | 0.5 | 8.55 | strong | 0.9956 | 0.30215 | 0.4608 | Ni | 0 | 2 | 2 | 0.69 | 1.91 | 7.98 | 2 | 0 | 17 | 24 | 25 | O | 0.01 | 0.42
2481 | 58 | NICKEL RETENTION BY GOETHITE AND HEMATITE | Goethite | 21.19 | 62.86 | 0.5 | 8.55 | strong | 0.9956 | 0.30215 | 0.4608 | Ni | 0 | 2 | 2 | 0.69 | 1.91 | 8.49 | 2 | 0 | 17 | 24 | 25 | O | 0.01 | 0.33
2482 | 58 | NICKEL RETENTION BY GOETHITE AND HEMATITE | Hematite | 57.16 | 69.94 | 0.667 | 7.06 | strong | 0.5034 | 0.5034 | 1.375 | Ni | 0 | 2 | 2 | 0.69 | 1.91 | 6 | 2 | 0 | 17 | 24 | 25 | O | 0.01 | 0.12
2483 | 58 | NICKEL RETENTION BY GOETHITE AND HEMATITE | Hematite | 57.16 | 69.94 | 0.667 | 7.06 | strong | 0.5034 | 0.5034 | 1.375 | Ni | 0 | 2 | 2 | 0.69 | 1.91 | 6.49 | 2 | 0 | 17 | 24 | 25 | O | 0.01 | 0.13
2484 | 58 | NICKEL RETENTION BY GOETHITE AND HEMATITE | Hematite | 57.16 | 69.94 | 0.667 | 7.06 | strong | 0.5034 | 0.5034 | 1.375 | Ni | 0 | 2 | 2 | 0.69 | 1.91 | 6.98 | 2 | 0 | 17 | 24 | 25 | O | 0.01 | 0.21
2485 | 58 | NICKEL RETENTION BY GOETHITE AND HEMATITE | Hematite | 57.16 | 69.94 | 0.667 | 7.06 | strong | 0.5034 | 0.5034 | 1.375 | Ni | 0 | 2 | 2 | 0.69 | 1.91 | 7.98 | 2 | 0 | 17 | 24 | 25 | O | 0.01 | 0.59
2486 | 58 | NICKEL RETENTION BY GOETHITE AND HEMATITE | Hematite | 57.16 | 69.94 | 0.667 | 7.06 | strong | 0.5034 | 0.5034 | 1.375 | Ni | 0 | 2 | 2 | 0.69 | 1.91 | 8.49 | 2 | 0 | 17 | 24 | 25 | O | 0.01 | 0.4
2487 | 58 | NICKEL RETENTION BY GOETHITE AND HEMATITE | Hematite | 57.16 | 69.94 | 0.667 | 7.06 | strong | 0.5034 | 0.5034 | 1.375 | Ni | 0 | 2 | 2 | 0.69 | 1.91 | 8.99 | 2 | 0 | 17 | 24 | 25 | O | 0.01 | 0.03
2488 | 58 | NICKEL RETENTION BY GOETHITE AND HEMATITE | Hematite | 7.71 | 69.94 | 0.667 | 7.06 | strong | 0.5034 | 0.5034 | 1.375 | Ni | 0 | 2 | 2 | 0.69 | 1.91 | 6.01 | 2 | 0 | 17 | 24 | 25 | O | 0.01 | 0.04
2489 | 58 | NICKEL RETENTION BY GOETHITE AND HEMATITE | Hematite | 7.71 | 69.94 | 0.667 | 7.06 | strong | 0.5034 | 0.5034 | 1.375 | Ni | 0 | 2 | 2 | 0.69 | 1.91 | 6.49 | 2 | 0 | 17 | 24 | 25 | O | 0.01 | 0.01
2490 | 58 | NICKEL RETENTION BY GOETHITE AND HEMATITE | Hematite | 7.71 | 69.94 | 0.667 | 7.06 | strong | 0.5034 | 0.5034 | 1.375 | Ni | 0 | 2 | 2 | 0.69 | 1.91 | 6.98 | 2 | 0 | 17 | 24 | 25 | O | 0.01 | 0.01
2491 | 58 | NICKEL RETENTION BY GOETHITE AND HEMATITE | Hematite | 7.71 | 69.94 | 0.667 | 7.06 | strong | 0.5034 | 0.5034 | 1.375 | Ni | 0 | 2 | 2 | 0.69 | 1.91 | 7.98 | 2 | 0 | 17 | 24 | 25 | O | 0.01 | 0.34
2492 | 58 | NICKEL RETENTION BY GOETHITE AND HEMATITE | Hematite | 7.71 | 69.94 | 0.667 | 7.06 | strong | 0.5034 | 0.5034 | 1.375 | Ni | 0 | 2 | 2 | 0.69 | 1.91 | 8.49 | 2 | 0 | 17 | 24 | 25 | O | 0.01 | 0.36
2493 | 59 | Kinetic study on removal of copper(II) using goethite and hematite nano-photocatalysts | Goethite | 71.49 | 62.86 | 0.5 | 8.55 | medium | 0.9956 | 0.30215 | 0.4608 | Cu | 0 | 2 | 2 | 0.73 | 1.9 | 5.2 | 0.3 | 0 | 0.54 | 0.3343333 | 25 | O | 0.1 | 0.43
2494 | 59 | Kinetic study on removal of copper(II) using goethite and hematite nano-photocatalysts | Goethite | 71.49 | 62.86 | 0.5 | 8.55 | medium | 0.9956 | 0.30215 | 0.4608 | Cu | 0 | 2 | 2 | 0.73 | 1.9 | 5.2 | 0.3 | 0 | 0.54 | 0.6446667 | 25 | O | 0.1 | 0.42
2495 | 59 | Kinetic study on removal of copper(II) using goethite and hematite nano-photocatalysts | Goethite | 71.49 | 62.86 | 0.5 | 8.55 | medium | 0.9956 | 0.30215 | 0.4608 | Cu | 0 | 2 | 2 | 0.73 | 1.9 | 5.2 | 0.3 | 0 | 0.54 | 0.9073333 | 25 | O | 0.1 | 0.38
2496 | 59 | Kinetic study on removal of copper(II) using goethite and hematite nano-photocatalysts | Goethite | 71.49 | 62.86 | 0.5 | 8.55 | medium | 0.9956 | 0.30215 | 0.4608 | Cu | 0 | 2 | 2 | 0.73 | 1.9 | 5.2 | 0.3 | 0 | 0.54 | 1.2655 | 25 | O | 0.1 | 0.38
2497 | 59 | Kinetic study on removal of copper(II) using goethite and hematite nano-photocatalysts | Goethite | 71.49 | 62.86 | 0.5 | 8.55 | medium | 0.9956 | 0.30215 | 0.4608 | Cu | 0 | 2 | 2 | 0.73 | 1.9 | 5.2 | 0.3 | 0 | 0.54 | 1.790833 | 25 | O | 0.1 | 0.36
2498 | 59 | Kinetic study on removal of copper(II) using goethite and hematite nano-photocatalysts | Goethite | 71.49 | 62.86 | 0.5 | 8.55 | medium | 0.9956 | 0.30215 | 0.4608 | Cu | 0 | 2 | 2 | 0.73 | 1.9 | 5.2 | 0.3 | 0 | 0.54 | 2.483333 | 25 | O | 0.1 | 0.32
2499 | 59 | Kinetic study on removal of copper(II) using goethite and hematite nano-photocatalysts | Goethite | 71.49 | 62.86 | 0.5 | 8.55 | medium | 0.9956 | 0.30215 | 0.4608 | Cu | 0 | 2 | 2 | 0.73 | 1.9 | 5.2 | 0.3 | 0 | 0.54 | 7.306667 | 25 | O | 0.1 | 0.31
2500 | 59 | Kinetic study on removal of copper(II) using goethite and hematite nano-photocatalysts | Goethite | 71.49 | 62.86 | 0.5 | 8.55 | medium | 0.9956 | 0.30215 | 0.4608 | Cu | 0 | 2 | 2 | 0.73 | 1.9 | 5.2 | 0.3 | 0 | 1.29 | 0.2148333 | 25 | O | 0.1 | 0.11
2501 | 59 | Kinetic study on removal of copper(II) using goethite and hematite nano-photocatalysts | Goethite | 71.49 | 62.86 | 0.5 | 8.55 | medium | 0.9956 | 0.30215 | 0.4608 | Cu | 0 | 2 | 2 | 0.73 | 1.9 | 5.2 | 0.3 | 0 | 1.29 | 0.5015 | 25 | O | 0.1 | 0.06
2502 | 59 | Kinetic study on removal of copper(II) using goethite and hematite nano-photocatalysts | Goethite | 71.49 | 62.86 | 0.5 | 8.55 | medium | 0.9956 | 0.30215 | 0.4608 | Cu | 0 | 2 | 2 | 0.73 | 1.9 | 5.2 | 0.3 | 0 | 1.29 | 0.7641667 | 25 | O | 0.1 | 0.07
2503 | 59 | Kinetic study on removal of copper(II) using goethite and hematite nano-photocatalysts | Goethite | 71.49 | 62.86 | 0.5 | 8.55 | medium | 0.9956 | 0.30215 | 0.4608 | Cu | 0 | 2 | 2 | 0.73 | 1.9 | 5.2 | 0.3 | 0 | 1.29 | 1.146167 | 25 | O | 0.1 | 0.07
2504 | 59 | Kinetic study on removal of copper(II) using goethite and hematite nano-photocatalysts | Goethite | 71.49 | 62.86 | 0.5 | 8.55 | medium | 0.9956 | 0.30215 | 0.4608 | Cu | 0 | 2 | 2 | 0.73 | 1.9 | 5.2 | 0.3 | 0 | 1.29 | 1.6715 | 25 | O | 0.1 | 0.06
2505 | 59 | Kinetic study on removal of copper(II) using goethite and hematite nano-photocatalysts | Goethite | 71.49 | 62.86 | 0.5 | 8.55 | medium | 0.9956 | 0.30215 | 0.4608 | Cu | 0 | 2 | 2 | 0.73 | 1.9 | 5.2 | 0.3 | 0 | 1.29 | 2.34 | 25 | O | 0.1 | 0.04
2506 | 59 | Kinetic study on removal of copper(II) using goethite and hematite nano-photocatalysts | Goethite | 71.49 | 62.86 | 0.5 | 8.55 | medium | 0.9956 | 0.30215 | 0.4608 | Cu | 0 | 2 | 2 | 0.73 | 1.9 | 5.2 | 0.3 | 0 | 1.29 | 4.0115 | 25 | O | 0.1 | 0.06
2507 | 59 | Kinetic study on removal of copper(II) using goethite and hematite nano-photocatalysts | Goethite | 71.49 | 62.86 | 0.5 | 8.55 | medium | 0.9956 | 0.30215 | 0.4608 | Cu | 0 | 2 | 2 | 0.73 | 1.9 | 5.2 | 0.3 | 0 | 1.29 | 5.682833 | 25 | O | 0.1 | 0.05
2508 | 59 | Kinetic study on removal of copper(II) using goethite and hematite nano-photocatalysts | Goethite | 71.49 | 62.86 | 0.5 | 8.55 | medium | 0.9956 | 0.30215 | 0.4608 | Cu | 0 | 2 | 2 | 0.73 | 1.9 | 5.2 | 0.3 | 0 | 1.29 | 8.810833 | 25 | O | 0.1 | 0.05
2509 | 59 | Kinetic study on removal of copper(II) using goethite and hematite nano-photocatalysts | Goethite | 71.49 | 62.86 | 0.5 | 8.55 | medium | 0.9956 | 0.30215 | 0.4608 | Cu | 0 | 2 | 2 | 0.73 | 1.9 | 5.2 | 0.3 | 0 | 1.92 | 0.2148333 | 25 | O | 0.1 | 0.15
2510 | 59 | Kinetic study on removal of copper(II) using goethite and hematite nano-photocatalysts | Goethite | 71.49 | 62.86 | 0.5 | 8.55 | medium | 0.9956 | 0.30215 | 0.4608 | Cu | 0 | 2 | 2 | 0.73 | 1.9 | 5.2 | 0.3 | 0 | 1.92 | 0.4775 | 25 | O | 0.1 | 0.09
2511 | 59 | Kinetic study on removal of copper(II) using goethite and hematite nano-photocatalysts | Goethite | 71.49 | 62.86 | 0.5 | 8.55 | medium | 0.9956 | 0.30215 | 0.4608 | Cu | 0 | 2 | 2 | 0.73 | 1.9 | 5.2 | 0.3 | 0 | 1.92 | 0.7641667 | 25 | O | 0.1 | 0.08
2512 | 59 | Kinetic study on removal of copper(II) using goethite and hematite nano-photocatalysts | Goethite | 71.49 | 62.86 | 0.5 | 8.55 | medium | 0.9956 | 0.30215 | 0.4608 | Cu | 0 | 2 | 2 | 0.73 | 1.9 | 5.2 | 0.3 | 0 | 1.92 | 1.17 | 25 | O | 0.1 | 0.06
2513 | 59 | Kinetic study on removal of copper(II) using goethite and hematite nano-photocatalysts | Goethite | 71.49 | 62.86 | 0.5 | 8.55 | medium | 0.9956 | 0.30215 | 0.4608 | Cu | 0 | 2 | 2 | 0.73 | 1.9 | 5.2 | 0.3 | 0 | 1.92 | 1.6715 | 25 | O | 0.1 | 0.04
2514 | 59 | Kinetic study on removal of copper(II) using goethite and hematite nano-photocatalysts | Goethite | 71.49 | 62.86 | 0.5 | 8.55 | medium | 0.9956 | 0.30215 | 0.4608 | Cu | 0 | 2 | 2 | 0.73 | 1.9 | 5.2 | 0.3 | 0 | 1.92 | 2.316167 | 25 | O | 0.1 | 0.03
2515 | 59 | Kinetic study on removal of copper(II) using goethite and hematite nano-photocatalysts | Goethite | 71.49 | 62.86 | 0.5 | 8.55 | medium | 0.9956 | 0.30215 | 0.4608 | Cu | 0 | 2 | 2 | 0.73 | 1.9 | 5.2 | 0.3 | 0 | 1.92 | 4.0115 | 25 | O | 0.1 | 0.02
2516 | 59 | Kinetic study on removal of copper(II) using goethite and hematite nano-photocatalysts | Goethite | 71.49 | 62.86 | 0.5 | 8.55 | medium | 0.9956 | 0.30215 | 0.4608 | Cu | 0 | 2 | 2 | 0.73 | 1.9 | 5.2 | 0.3 | 0 | 1.92 | 5.682833 | 25 | O | 0.1 | 0.03
2517 | 59 | Kinetic study on removal of copper(II) using goethite and hematite nano-photocatalysts | Goethite | 71.49 | 62.86 | 0.5 | 8.55 | medium | 0.9956 | 0.30215 | 0.4608 | Cu | 0 | 2 | 2 | 0.73 | 1.9 | 5.2 | 0.3 | 0 | 1.92 | 8.810833 | 25 | O | 0.1 | 0.03
2518 | 59 | Kinetic study on removal of copper(II) using goethite and hematite nano-photocatalysts | Goethite | 71.49 | 62.86 | 0.5 | 8.55 | medium | 0.9956 | 0.30215 | 0.4608 | Cu | 0 | 2 | 2 | 0.73 | 1.9 | 5.2 | 0.3 | 0 | 3.79 | 0.4775 | 25 | O | 0.1 | 0.27
2519 | 59 | Kinetic study on removal of copper(II) using goethite and hematite nano-photocatalysts | Goethite | 71.49 | 62.86 | 0.5 | 8.55 | medium | 0.9956 | 0.30215 | 0.4608 | Cu | 0 | 2 | 2 | 0.73 | 1.9 | 5.2 | 0.3 | 0 | 3.79 | 0.7401667 | 25 | O | 0.1 | 0.32
2520 | 59 | Kinetic study on removal of copper(II) using goethite and hematite nano-photocatalysts | Goethite | 71.49 | 62.86 | 0.5 | 8.55 | medium | 0.9956 | 0.30215 | 0.4608 | Cu | 0 | 2 | 2 | 0.73 | 1.9 | 5.2 | 0.3 | 0 | 3.79 | 1.17 | 25 | O | 0.1 | 0.38
2521 | 59 | Kinetic study on removal of copper(II) using goethite and hematite nano-photocatalysts | Goethite | 71.49 | 62.86 | 0.5 | 8.55 | medium | 0.9956 | 0.30215 | 0.4608 | Cu | 0 | 2 | 2 | 0.73 | 1.9 | 5.2 | 0.3 | 0 | 3.79 | 1.6715 | 25 | O | 0.1 | 0.25
2522 | 59 | Kinetic study on removal of copper(II) using goethite and hematite nano-photocatalysts | Goethite | 71.49 | 62.86 | 0.5 | 8.55 | medium | 0.9956 | 0.30215 | 0.4608 | Cu | 0 | 2 | 2 | 0.73 | 1.9 | 5.2 | 0.3 | 0 | 3.79 | 2.316167 | 25 | O | 0.1 | 0.23
2523 | 59 | Kinetic study on removal of copper(II) using goethite and hematite nano-photocatalysts | Goethite | 71.49 | 62.86 | 0.5 | 8.55 | medium | 0.9956 | 0.30215 | 0.4608 | Cu | 0 | 2 | 2 | 0.73 | 1.9 | 5.2 | 0.3 | 0 | 3.79 | 4.0115 | 25 | O | 0.1 | 0.23
2524 | 59 | Kinetic study on removal of copper(II) using goethite and hematite nano-photocatalysts | Goethite | 71.49 | 62.86 | 0.5 | 8.55 | medium | 0.9956 | 0.30215 | 0.4608 | Cu | 0 | 2 | 2 | 0.73 | 1.9 | 5.2 | 0.3 | 0 | 3.79 | 5.659 | 25 | O | 0.1 | 0.23
2525 | 59 | Kinetic study on removal of copper(II) using goethite and hematite nano-photocatalysts | Goethite | 71.49 | 62.86 | 0.5 | 8.55 | medium | 0.9956 | 0.30215 | 0.4608 | Cu | 0 | 2 | 2 | 0.73 | 1.9 | 5.2 | 0.3 | 0 | 3.79 | 8.810833 | 25 | O | 0.1 | 0.23
2526 | 59 | Kinetic study on removal of copper(II) using goethite and hematite nano-photocatalysts | Goethite | 71.49 | 62.86 | 0.5 | 8.55 | medium | 0.9956 | 0.30215 | 0.4608 | Cu | 0 | 2 | 2 | 0.73 | 1.9 | 5.2 | 0.3 | 0 | 5.7 | 0.2388333 | 25 | O | 0.1 | 0.49
2527 | 59 | Kinetic study on removal of copper(II) using goethite and hematite nano-photocatalysts | Goethite | 71.49 | 62.86 | 0.5 | 8.55 | medium | 0.9956 | 0.30215 | 0.4608 | Cu | 0 | 2 | 2 | 0.73 | 1.9 | 5.2 | 0.3 | 0 | 5.7 | 0.5015 | 25 | O | 0.1 | 0.44
2528 | 59 | Kinetic study on removal of copper(II) using goethite and hematite nano-photocatalysts | Goethite | 71.49 | 62.86 | 0.5 | 8.55 | medium | 0.9956 | 0.30215 | 0.4608 | Cu | 0 | 2 | 2 | 0.73 | 1.9 | 5.2 | 0.3 | 0 | 5.7 | 0.7401667 | 25 | O | 0.1 | 0.42
2529 | 59 | Kinetic study on removal of copper(II) using goethite and hematite nano-photocatalysts | Goethite | 71.49 | 62.86 | 0.5 | 8.55 | medium | 0.9956 | 0.30215 | 0.4608 | Cu | 0 | 2 | 2 | 0.73 | 1.9 | 5.2 | 0.3 | 0 | 5.7 | 1.17 | 25 | O | 0.1 | 0.42
2530 | 59 | Kinetic study on removal of copper(II) using goethite and hematite nano-photocatalysts | Goethite | 71.49 | 62.86 | 0.5 | 8.55 | medium | 0.9956 | 0.30215 | 0.4608 | Cu | 0 | 2 | 2 | 0.73 | 1.9 | 5.2 | 0.3 | 0 | 5.7 | 1.6715 | 25 | O | 0.1 | 0.42
2531 | 59 | Kinetic study on removal of copper(II) using goethite and hematite nano-photocatalysts | Goethite | 71.49 | 62.86 | 0.5 | 8.55 | medium | 0.9956 | 0.30215 | 0.4608 | Cu | 0 | 2 | 2 | 0.73 | 1.9 | 5.2 | 0.3 | 0 | 5.7 | 2.316167 | 25 | O | 0.1 | 0.42
2532 | 59 | Kinetic study on removal of copper(II) using goethite and hematite nano-photocatalysts | Goethite | 71.49 | 62.86 | 0.5 | 8.55 | medium | 0.9956 | 0.30215 | 0.4608 | Cu | 0 | 2 | 2 | 0.73 | 1.9 | 5.2 | 0.3 | 0 | 5.7 | 4.0115 | 25 | O | 0.1 | 0.42
2533 | 59 | Kinetic study on removal of copper(II) using goethite and hematite nano-photocatalysts | Goethite | 71.49 | 62.86 | 0.5 | 8.55 | medium | 0.9956 | 0.30215 | 0.4608 | Cu | 0 | 2 | 2 | 0.73 | 1.9 | 5.2 | 0.3 | 0 | 5.7 | 5.682833 | 25 | O | 0.1 | 0.43
2534 | 59 | Kinetic study on removal of copper(II) using goethite and hematite nano-photocatalysts | Goethite | 71.49 | 62.86 | 0.5 | 8.55 | medium | 0.9956 | 0.30215 | 0.4608 | Cu | 0 | 2 | 2 | 0.73 | 1.9 | 5.2 | 0.3 | 0 | 5.7 | 8.810833 | 25 | O | 0.1 | 0.44
2535 | 59 | Kinetic study on removal of copper(II) using goethite and hematite nano-photocatalysts | Goethite | 71.49 | 62.86 | 0.5 | 8.55 | medium | 0.9956 | 0.30215 | 0.4608 | Cu | 0 | 2 | 2 | 0.73 | 1.9 | 5.2 | 0.3 | 0 | 14.2 | 1.17 | 25 | O | 0.1 | 0.81
2536 | 59 | Kinetic study on removal of copper(II) using goethite and hematite nano-photocatalysts | Goethite | 71.49 | 62.86 | 0.5 | 8.55 | medium | 0.9956 | 0.30215 | 0.4608 | Cu | 0 | 2 | 2 | 0.73 | 1.9 | 5.2 | 0.3 | 0 | 14.2 | 1.6715 | 25 | O | 0.1 | 0.82
2537 | 59 | Kinetic study on removal of copper(II) using goethite and hematite nano-photocatalysts | Goethite | 71.49 | 62.86 | 0.5 | 8.55 | medium | 0.9956 | 0.30215 | 0.4608 | Cu | 0 | 2 | 2 | 0.73 | 1.9 | 5.2 | 0.3 | 0 | 14.2 | 2.316167 | 25 | O | 0.1 | 0.81
2538 | 59 | Kinetic study on removal of copper(II) using goethite and hematite nano-photocatalysts | Goethite | 71.49 | 62.86 | 0.5 | 8.55 | medium | 0.9956 | 0.30215 | 0.4608 | Cu | 0 | 2 | 2 | 0.73 | 1.9 | 5.2 | 0.3 | 0 | 14.2 | 4.0115 | 25 | O | 0.1 | 0.82
2539 | 59 | Kinetic study on removal of copper(II) using goethite and hematite nano-photocatalysts | Goethite | 71.49 | 62.86 | 0.5 | 8.55 | medium | 0.9956 | 0.30215 | 0.4608 | Cu | 0 | 2 | 2 | 0.73 | 1.9 | 5.2 | 0.3 | 0 | 14.2 | 5.659 | 25 | O | 0.1 | 0.81
2540 | 59 | Kinetic study on removal of copper(II) using goethite and hematite nano-photocatalysts | Goethite | 71.49 | 62.86 | 0.5 | 8.55 | medium | 0.9956 | 0.30215 | 0.4608 | Cu | 0 | 2 | 2 | 0.73 | 1.9 | 5.2 | 0.3 | 0 | 14.2 | 8.787 | 25 | O | 0.1 | 0.83
2541 | 59 | Kinetic study on removal of copper(II) using goethite and hematite nano-photocatalysts | Goethite | 71.49 | 62.86 | 0.5 | 8.55 | medium | 0.9956 | 0.30215 | 0.4608 | Cu | 0 | 2 | 2 | 0.73 | 1.9 | 5.2 | 0.3 | 0 | 25.72 | 0.4775 | 25 | O | 0.1 | 0.84
2542 | 59 | Kinetic study on removal of copper(II) using goethite and hematite nano-photocatalysts | Goethite | 71.49 | 62.86 | 0.5 | 8.55 | medium | 0.9956 | 0.30215 | 0.4608 | Cu | 0 | 2 | 2 | 0.73 | 1.9 | 5.2 | 0.3 | 0 | 25.72 | 0.979 | 25 | O | 0.1 | 0.84
2543 | 59 | Kinetic study on removal of copper(II) using goethite and hematite nano-photocatalysts | Goethite | 71.49 | 62.86 | 0.5 | 8.55 | medium | 0.9956 | 0.30215 | 0.4608 | Cu | 0 | 2 | 2 | 0.73 | 1.9 | 5.2 | 0.3 | 0 | 25.72 | 1.958 | 25 | O | 0.1 | 0.84
2544 | 59 | Kinetic study on removal of copper(II) using goethite and hematite nano-photocatalysts | Goethite | 71.49 | 62.86 | 0.5 | 8.55 | medium | 0.9956 | 0.30215 | 0.4608 | Cu | 0 | 2 | 2 | 0.73 | 1.9 | 5.2 | 0.3 | 0 | 25.72 | 2.984667 | 25 | O | 0.1 | 0.83
2545 | 59 | Kinetic study on removal of copper(II) using goethite and hematite nano-photocatalysts | Goethite | 71.49 | 62.86 | 0.5 | 8.55 | medium | 0.9956 | 0.30215 | 0.4608 | Cu | 0 | 2 | 2 | 0.73 | 1.9 | 5.2 | 0.3 | 0 | 25.72 | 7.975167 | 25 | O | 0.1 | 0.84
2546 | 59 | Kinetic study on removal of copper(II) using goethite and hematite nano-photocatalysts | Goethite | 71.49 | 62.86 | 0.5 | 8.55 | medium | 0.9956 | 0.30215 | 0.4608 | Cu | 0 | 2 | 2 | 0.73 | 1.9 | 5.2 | 0.3 | 0 | 47.73 | 0.191 | 25 | O | 0.1 | 0.92
2547 | 59 | Kinetic study on removal of copper(II) using goethite and hematite nano-photocatalysts | Goethite | 71.49 | 62.86 | 0.5 | 8.55 | medium | 0.9956 | 0.30215 | 0.4608 | Cu | 0 | 2 | 2 | 0.73 | 1.9 | 5.2 | 0.3 | 0 | 47.73 | 0.4775 | 25 | O | 0.1 | 0.94
2548 | 59 | Kinetic study on removal of copper(II) using goethite and hematite nano-photocatalysts | Goethite | 71.49 | 62.86 | 0.5 | 8.55 | medium | 0.9956 | 0.30215 | 0.4608 | Cu | 0 | 2 | 2 | 0.73 | 1.9 | 5.2 | 0.3 | 0 | 47.73 | 0.7401667 | 25 | O | 0.1 | 0.91
2549 | 59 | Kinetic study on removal of copper(II) using goethite and hematite nano-photocatalysts | Goethite | 71.49 | 62.86 | 0.5 | 8.55 | medium | 0.9956 | 0.30215 | 0.4608 | Cu | 0 | 2 | 2 | 0.73 | 1.9 | 5.2 | 0.3 | 0 | 47.73 | 1.17 | 25 | O | 0.1 | 0.91
2550 | 59 | Kinetic study on removal of copper(II) using goethite and hematite nano-photocatalysts | Goethite | 71.49 | 62.86 | 0.5 | 8.55 | medium | 0.9956 | 0.30215 | 0.4608 | Cu | 0 | 2 | 2 | 0.73 | 1.9 | 5.2 | 0.3 | 0 | 47.73 | 1.6475 | 25 | O | 0.1 | 0.92
2551 | 59 | Kinetic study on removal of copper(II) using goethite and hematite nano-photocatalysts | Goethite | 71.49 | 62.86 | 0.5 | 8.55 | medium | 0.9956 | 0.30215 | 0.4608 | Cu | 0 | 2 | 2 | 0.73 | 1.9 | 5.2 | 0.3 | 0 | 47.73 | 2.316167 | 25 | O | 0.1 | 0.91
2552 | 59 | Kinetic study on removal of copper(II) using goethite and hematite nano-photocatalysts | Goethite | 71.49 | 62.86 | 0.5 | 8.55 | medium | 0.9956 | 0.30215 | 0.4608 | Cu | 0 | 2 | 2 | 0.73 | 1.9 | 5.2 | 0.3 | 0 | 47.73 | 4.0115 | 25 | O | 0.1 | 0.91
2553 | 59 | Kinetic study on removal of copper(II) using goethite and hematite nano-photocatalysts | Goethite | 71.49 | 62.86 | 0.5 | 8.55 | medium | 0.9956 | 0.30215 | 0.4608 | Cu | 0 | 2 | 2 | 0.73 | 1.9 | 5.2 | 0.3 | 0 | 47.73 | 5.682833 | 25 | O | 0.1 | 0.91
2554 | 59 | Kinetic study on removal of copper(II) using goethite and hematite nano-photocatalysts | Goethite | 71.49 | 62.86 | 0.5 | 8.55 | medium | 0.9956 | 0.30215 | 0.4608 | Cu | 0 | 2 | 2 | 0.73 | 1.9 | 5.2 | 0.3 | 0 | 47.73 | 8.810833 | 25 | O | 0.1 | 0.92
2555 | 59 | Kinetic study on removal of copper(II) using goethite and hematite nano-photocatalysts | Hematite | 24.82 | 69.94 | 0.667 | 7.06 | medium | 0.5034 | 0.5034 | 1.375 | Cu | 0 | 2 | 2 | 0.73 | 1.9 | 5.2 | 0.3 | 0 | 0.54 | 0.1913333 | 25 | O | 0.1 | 0.82
2556 | 59 | Kinetic study on removal of copper(II) using goethite and hematite nano-photocatalysts | Hematite | 24.82 | 69.94 | 0.667 | 7.06 | medium | 0.5034 | 0.5034 | 1.375 | Cu | 0 | 2 | 2 | 0.73 | 1.9 | 5.2 | 0.3 | 0 | 0.54 | 0.6695 | 25 | O | 0.1 | 0.79
2557 | 59 | Kinetic study on removal of copper(II) using goethite and hematite nano-photocatalysts | Hematite | 24.82 | 69.94 | 0.667 | 7.06 | medium | 0.5034 | 0.5034 | 1.375 | Cu | 0 | 2 | 2 | 0.73 | 1.9 | 5.2 | 0.3 | 0 | 0.54 | 0.8846667 | 25 | O | 0.1 | 0.77
2558 | 59 | Kinetic study on removal of copper(II) using goethite and hematite nano-photocatalysts | Hematite | 24.82 | 69.94 | 0.667 | 7.06 | medium | 0.5034 | 0.5034 | 1.375 | Cu | 0 | 2 | 2 | 0.73 | 1.9 | 5.2 | 0.3 | 0 | 0.54 | 1.291167 | 25 | O | 0.1 | 0.74
2559 | 59 | Kinetic study on removal of copper(II) using goethite and hematite nano-photocatalysts | Hematite | 24.82 | 69.94 | 0.667 | 7.06 | medium | 0.5034 | 0.5034 | 1.375 | Cu | 0 | 2 | 2 | 0.73 | 1.9 | 5.2 | 0.3 | 0 | 0.54 | 1.793333 | 25 | O | 0.1 | 0.76
2560 | 59 | Kinetic study on removal of copper(II) using goethite and hematite nano-photocatalysts | Hematite | 24.82 | 69.94 | 0.667 | 7.06 | medium | 0.5034 | 0.5034 | 1.375 | Cu | 0 | 2 | 2 | 0.73 | 1.9 | 5.2 | 0.3 | 0 | 0.54 | 2.439 | 25 | O | 0.1 | 0.73
2561 | 59 | Kinetic study on removal of copper(II) using goethite and hematite nano-photocatalysts | Hematite | 24.82 | 69.94 | 0.667 | 7.06 | medium | 0.5034 | 0.5034 | 1.375 | Cu | 0 | 2 | 2 | 0.73 | 1.9 | 5.2 | 0.3 | 0 | 0.54 | 7.293167 | 25 | O | 0.1 | 0.7
2562 | 59 | Kinetic study on removal of copper(II) using goethite and hematite nano-photocatalysts | Hematite | 24.82 | 69.94 | 0.667 | 7.06 | medium | 0.5034 | 0.5034 | 1.375 | Cu | 0 | 2 | 2 | 0.73 | 1.9 | 5.2 | 0.3 | 0 | 1.29 | 0.263 | 25 | O | 0.1 | 0.47
2563 | 59 | Kinetic study on removal of copper(II) using goethite and hematite nano-photocatalysts | Hematite | 24.82 | 69.94 | 0.667 | 7.06 | medium | 0.5034 | 0.5034 | 1.375 | Cu | 0 | 2 | 2 | 0.73 | 1.9 | 5.2 | 0.3 | 0 | 1.29 | 0.5021667 | 25 | O | 0.1 | 0.51
2564 | 59 | Kinetic study on removal of copper(II) using goethite and hematite nano-photocatalysts | Hematite | 24.82 | 69.94 | 0.667 | 7.06 | medium | 0.5034 | 0.5034 | 1.375 | Cu | 0 | 2 | 2 | 0.73 | 1.9 | 5.2 | 0.3 | 0 | 1.29 | 0.7413333 | 25 | O | 0.1 | 0.54
2565 | 59 | Kinetic study on removal of copper(II) using goethite and hematite nano-photocatalysts | Hematite | 24.82 | 69.94 | 0.667 | 7.06 | medium | 0.5034 | 0.5034 | 1.375 | Cu | 0 | 2 | 2 | 0.73 | 1.9 | 5.2 | 0.3 | 0 | 1.29 | 1.195667 | 25 | O | 0.1 | 0.48
2566 | 59 | Kinetic study on removal of copper(II) using goethite and hematite nano-photocatalysts | Hematite | 24.82 | 69.94 | 0.667 | 7.06 | medium | 0.5034 | 0.5034 | 1.375 | Cu | 0 | 2 | 2 | 0.73 | 1.9 | 5.2 | 0.3 | 0 | 1.29 | 1.673833 | 25 | O | 0.1 | 0.51
2567 | 59 | Kinetic study on removal of copper(II) using goethite and hematite nano-photocatalysts | Hematite | 24.82 | 69.94 | 0.667 | 7.06 | medium | 0.5034 | 0.5034 | 1.375 | Cu | 0 | 2 | 2 | 0.73 | 1.9 | 5.2 | 0.3 | 0 | 1.29 | 2.3195 | 25 | O | 0.1 | 0.5
2568 | 59 | Kinetic study on removal of copper(II) using goethite and hematite nano-photocatalysts | Hematite | 24.82 | 69.94 | 0.667 | 7.06 | medium | 0.5034 | 0.5034 | 1.375 | Cu | 0 | 2 | 2 | 0.73 | 1.9 | 5.2 | 0.3 | 0 | 1.29 | 3.993333 | 25 | O | 0.1 | 0.42
2569 | 59 | Kinetic study on removal of copper(II) using goethite and hematite nano-photocatalysts | Hematite | 24.82 | 69.94 | 0.667 | 7.06 | medium | 0.5034 | 0.5034 | 1.375 | Cu | 0 | 2 | 2 | 0.73 | 1.9 | 5.2 | 0.3 | 0 | 1.29 | 5.667167 | 25 | O | 0.1 | 0.4
2570 | 59 | Kinetic study on removal of copper(II) using goethite and hematite nano-photocatalysts | Hematite | 24.82 | 69.94 | 0.667 | 7.06 | medium | 0.5034 | 0.5034 | 1.375 | Cu | 0 | 2 | 2 | 0.73 | 1.9 | 5.2 | 0.3 | 0 | 1.29 | 8.8475 | 25 | O | 0.1 | 0.38
2571 | 59 | Kinetic study on removal of copper(II) using goethite and hematite nano-photocatalysts | Hematite | 24.82 | 69.94 | 0.667 | 7.06 | medium | 0.5034 | 0.5034 | 1.375 | Cu | 0 | 2 | 2 | 0.73 | 1.9 | 5.2 | 0.3 | 0 | 1.918 | 0.263 | 25 | O | 0.1 | 0.39
2572 | 59 | Kinetic study on removal of copper(II) using goethite and hematite nano-photocatalysts | Hematite | 24.82 | 69.94 | 0.667 | 7.06 | medium | 0.5034 | 0.5034 | 1.375 | Cu | 0 | 2 | 2 | 0.73 | 1.9 | 5.2 | 0.3 | 0 | 1.918 | 0.5021667 | 25 | O | 0.1 | 0.37
2573 | 59 | Kinetic study on removal of copper(II) using goethite and hematite nano-photocatalysts | Hematite | 24.82 | 69.94 | 0.667 | 7.06 | medium | 0.5034 | 0.5034 | 1.375 | Cu | 0 | 2 | 2 | 0.73 | 1.9 | 5.2 | 0.3 | 0 | 1.918 | 0.7651667 | 25 | O | 0.1 | 0.39
2574 | 59 | Kinetic study on removal of copper(II) using goethite and hematite nano-photocatalysts | Hematite | 24.82 | 69.94 | 0.667 | 7.06 | medium | 0.5034 | 0.5034 | 1.375 | Cu | 0 | 2 | 2 | 0.73 | 1.9 | 5.2 | 0.3 | 0 | 1.918 | 1.171667 | 25 | O | 0.1 | 0.34
2575 | 59 | Kinetic study on removal of copper(II) using goethite and hematite nano-photocatalysts | Hematite | 24.82 | 69.94 | 0.667 | 7.06 | medium | 0.5034 | 0.5034 | 1.375 | Cu | 0 | 2 | 2 | 0.73 | 1.9 | 5.2 | 0.3 | 0 | 1.918 | 1.673833 | 25 | O | 0.1 | 0.34
2576 | 59 | Kinetic study on removal of copper(II) using goethite and hematite nano-photocatalysts | Hematite | 24.82 | 69.94 | 0.667 | 7.06 | medium | 0.5034 | 0.5034 | 1.375 | Cu | 0 | 2 | 2 | 0.73 | 1.9 | 5.2 | 0.3 | 0 | 1.918 | 2.3195 | 25 | O | 0.1 | 0.39
2577 | 59 | Kinetic study on removal of copper(II) using goethite and hematite nano-photocatalysts | Hematite | 24.82 | 69.94 | 0.667 | 7.06 | medium | 0.5034 | 0.5034 | 1.375 | Cu | 0 | 2 | 2 | 0.73 | 1.9 | 5.2 | 0.3 | 0 | 1.918 | 3.969333 | 25 | O | 0.1 | 0.33
2578 | 59 | Kinetic study on removal of copper(II) using goethite and hematite nano-photocatalysts | Hematite | 24.82 | 69.94 | 0.667 | 7.06 | medium | 0.5034 | 0.5034 | 1.375 | Cu | 0 | 2 | 2 | 0.73 | 1.9 | 5.2 | 0.3 | 0 | 1.918 | 5.667167 | 25 | O | 0.1 | 0.33
2579 | 59 | Kinetic study on removal of copper(II) using goethite and hematite nano-photocatalysts | Hematite | 24.82 | 69.94 | 0.667 | 7.06 | medium | 0.5034 | 0.5034 | 1.375 | Cu | 0 | 2 | 2 | 0.73 | 1.9 | 5.2 | 0.3 | 0 | 1.918 | 8.8235 | 25 | O | 0.1 | 0.32
2580 | 59 | Kinetic study on removal of copper(II) using goethite and hematite nano-photocatalysts | Hematite | 24.82 | 69.94 | 0.667 | 7.06 | medium | 0.5034 | 0.5034 | 1.375 | Cu | 0 | 2 | 2 | 0.73 | 1.9 | 5.2 | 0.3 | 0 | 3.79 | 0.263 | 25 | O | 0.1 | 0.7
2581 | 59 | Kinetic study on removal of copper(II) using goethite and hematite nano-photocatalysts | Hematite | 24.82 | 69.94 | 0.667 | 7.06 | medium | 0.5034 | 0.5034 | 1.375 | Cu | 0 | 2 | 2 | 0.73 | 1.9 | 5.2 | 0.3 | 0 | 3.79 | 1.195667 | 25 | O | 0.1 | 0.72
2582 | 59 | Kinetic study on removal of copper(II) using goethite and hematite nano-photocatalysts | Hematite | 24.82 | 69.94 | 0.667 | 7.06 | medium | 0.5034 | 0.5034 | 1.375 | Cu | 0 | 2 | 2 | 0.73 | 1.9 | 5.2 | 0.3 | 0 | 3.79 | 1.697833 | 25 | O | 0.1 | 0.72
2583 | 59 | Kinetic study on removal of copper(II) using goethite and hematite nano-photocatalysts | Hematite | 24.82 | 69.94 | 0.667 | 7.06 | medium | 0.5034 | 0.5034 | 1.375 | Cu | 0 | 2 | 2 | 0.73 | 1.9 | 5.2 | 0.3 | 0 | 3.79 | 2.3195 | 25 | O | 0.1 | 0.69
2584 | 59 | Kinetic study on removal of copper(II) using goethite and hematite nano-photocatalysts | Hematite | 24.82 | 69.94 | 0.667 | 7.06 | medium | 0.5034 | 0.5034 | 1.375 | Cu | 0 | 2 | 2 | 0.73 | 1.9 | 5.2 | 0.3 | 0 | 3.79 | 3.993333 | 25 | O | 0.1 | 0.69
2585 | 59 | Kinetic study on removal of copper(II) using goethite and hematite nano-photocatalysts | Hematite | 24.82 | 69.94 | 0.667 | 7.06 | medium | 0.5034 | 0.5034 | 1.375 | Cu | 0 | 2 | 2 | 0.73 | 1.9 | 5.2 | 0.3 | 0 | 3.79 | 5.667167 | 25 | O | 0.1 | 0.68
2586 | 59 | Kinetic study on removal of copper(II) using goethite and hematite nano-photocatalysts | Hematite | 24.82 | 69.94 | 0.667 | 7.06 | medium | 0.5034 | 0.5034 | 1.375 | Cu | 0 | 2 | 2 | 0.73 | 1.9 | 5.2 | 0.3 | 0 | 3.79 | 8.8475 | 25 | O | 0.1 | 0.69
2587 | 59 | Kinetic study on removal of copper(II) using goethite and hematite nano-photocatalysts | Hematite | 24.82 | 69.94 | 0.667 | 7.06 | medium | 0.5034 | 0.5034 | 1.375 | Cu | 0 | 2 | 2 | 0.73 | 1.9 | 5.2 | 0.3 | 0 | 5.73 | 0.3108333 | 25 | O | 0.1 | 0.78
2588 | 59 | Kinetic study on removal of copper(II) using goethite and hematite nano-photocatalysts | Hematite | 24.82 | 69.94 | 0.667 | 7.06 | medium | 0.5034 | 0.5034 | 1.375 | Cu | 0 | 2 | 2 | 0.73 | 1.9 | 5.2 | 0.3 | 0 | 5.73 | 0.7891667 | 25 | O | 0.1 | 0.76
2589 | 59 | Kinetic study on removal of copper(II) using goethite and hematite nano-photocatalysts | Hematite | 24.82 | 69.94 | 0.667 | 7.06 | medium | 0.5034 | 0.5034 | 1.375 | Cu | 0 | 2 | 2 | 0.73 | 1.9 | 5.2 | 0.3 | 0 | 5.73 | 1.2195 | 25 | O | 0.1 | 0.79
2590 | 59 | Kinetic study on removal of copper(II) using goethite and hematite nano-photocatalysts | Hematite | 24.82 | 69.94 | 0.667 | 7.06 | medium | 0.5034 | 0.5034 | 1.375 | Cu | 0 | 2 | 2 | 0.73 | 1.9 | 5.2 | 0.3 | 0 | 5.73 | 1.721667 | 25 | O | 0.1 | 0.8
2591 | 59 | Kinetic study on removal of copper(II) using goethite and hematite nano-photocatalysts | Hematite | 24.82 | 69.94 | 0.667 | 7.06 | medium | 0.5034 | 0.5034 | 1.375 | Cu | 0 | 2 | 2 | 0.73 | 1.9 | 5.2 | 0.3 | 0 | 5.73 | 2.343333 | 25 | O | 0.1 | 0.79
2592 | 59 | Kinetic study on removal of copper(II) using goethite and hematite nano-photocatalysts | Hematite | 24.82 | 69.94 | 0.667 | 7.06 | medium | 0.5034 | 0.5034 | 1.375 | Cu | 0 | 2 | 2 | 0.73 | 1.9 | 5.2 | 0.3 | 0 | 5.73 | 4.041167 | 25 | O | 0.1 | 0.74
2593 | 59 | Kinetic study on removal of copper(II) using goethite and hematite nano-photocatalysts | Hematite | 24.82 | 69.94 | 0.667 | 7.06 | medium | 0.5034 | 0.5034 | 1.375 | Cu | 0 | 2 | 2 | 0.73 | 1.9 | 5.2 | 0.3 | 0 | 5.73 | 5.715 | 25 | O | 0.1 | 0.72
2594 | 59 | Kinetic study on removal of copper(II) using goethite and hematite nano-photocatalysts | Hematite | 24.82 | 69.94 | 0.667 | 7.06 | medium | 0.5034 | 0.5034 | 1.375 | Cu | 0 | 2 | 2 | 0.73 | 1.9 | 5.2 | 0.3 | 0 | 5.73 | 8.871333 | 25 | O | 0.1 | 0.76
2595 | 59 | Kinetic study on removal of copper(II) using goethite and hematite nano-photocatalysts | Hematite | 24.82 | 69.94 | 0.667 | 7.06 | medium | 0.5034 | 0.5034 | 1.375 | Cu | 0 | 2 | 2 | 0.73 | 1.9 | 5.2 | 0.3 | 0 | 14.2 | 0.5021667 | 25 | O | 0.1 | 0.92
2596 | 59 | Kinetic study on removal of copper(II) using goethite and hematite nano-photocatalysts | Hematite | 24.82 | 69.94 | 0.667 | 7.06 | medium | 0.5034 | 0.5034 | 1.375 | Cu | 0 | 2 | 2 | 0.73 | 1.9 | 5.2 | 0.3 | 0 | 14.2 | 0.7651667 | 25 | O | 0.1 | 0.91
2597 | 59 | Kinetic study on removal of copper(II) using goethite and hematite nano-photocatalysts | Hematite | 24.82 | 69.94 | 0.667 | 7.06 | medium | 0.5034 | 0.5034 | 1.375 | Cu | 0 | 2 | 2 | 0.73 | 1.9 | 5.2 | 0.3 | 0 | 14.2 | 1.195667 | 25 | O | 0.1 | 0.9
2598 | 59 | Kinetic study on removal of copper(II) using goethite and hematite nano-photocatalysts | Hematite | 24.82 | 69.94 | 0.667 | 7.06 | medium | 0.5034 | 0.5034 | 1.375 | Cu | 0 | 2 | 2 | 0.73 | 1.9 | 5.2 | 0.3 | 0 | 14.2 | 1.673833 | 25 | O | 0.1 | 0.91
2599 | 59 | Kinetic study on removal of copper(II) using goethite and hematite nano-photocatalysts | Hematite | 24.82 | 69.94 | 0.667 | 7.06 | medium | 0.5034 | 0.5034 | 1.375 | Cu | 0 | 2 | 2 | 0.73 | 1.9 | 5.2 | 0.3 | 0 | 14.2 | 2.2955 | 25 | O | 0.1 | 0.93
2600 | 59 | Kinetic study on removal of copper(II) using goethite and hematite nano-photocatalysts | Hematite | 24.82 | 69.94 | 0.667 | 7.06 | medium | 0.5034 | 0.5034 | 1.375 | Cu | 0 | 2 | 2 | 0.73 | 1.9 | 5.2 | 0.3 | 0 | 14.2 | 3.993333 | 25 | O | 0.1 | 0.91
2601 | 59 | Kinetic study on removal of copper(II) using goethite and hematite nano-photocatalysts | Hematite | 24.82 | 69.94 | 0.667 | 7.06 | medium | 0.5034 | 0.5034 | 1.375 | Cu | 0 | 2 | 2 | 0.73 | 1.9 | 5.2 | 0.3 | 0 | 14.2 | 5.667167 | 25 | O | 0.1 | 0.94
2602 | 59 | Kinetic study on removal of copper(II) using goethite and hematite nano-photocatalysts | Hematite | 24.82 | 69.94 | 0.667 | 7.06 | medium | 0.5034 | 0.5034 | 1.375 | Cu | 0 | 2 | 2 | 0.73 | 1.9 | 5.2 | 0.3 | 0 | 14.2 | 8.8235 | 25 | O | 0.1 | 0.91
2603 | 59 | Kinetic study on removal of copper(II) using goethite and hematite nano-photocatalysts | Hematite | 24.82 | 69.94 | 0.667 | 7.06 | medium | 0.5034 | 0.5034 | 1.375 | Cu | 0 | 2 | 2 | 0.73 | 1.9 | 5.2 | 0.3 | 0 | 25.72 | 2.0325 | 25 | O | 0.1 | 0.93
2604 | 59 | Kinetic study on removal of copper(II) using goethite and hematite nano-photocatalysts | Hematite | 24.82 | 69.94 | 0.667 | 7.06 | medium | 0.5034 | 0.5034 | 1.375 | Cu | 0 | 2 | 2 | 0.73 | 1.9 | 5.2 | 0.3 | 0 | 25.72 | 2.989 | 25 | O | 0.1 | 0.9
2605 | 59 | Kinetic study on removal of copper(II) using goethite and hematite nano-photocatalysts | Hematite | 24.82 | 69.94 | 0.667 | 7.06 | medium | 0.5034 | 0.5034 | 1.375 | Cu | 0 | 2 | 2 | 0.73 | 1.9 | 5.2 | 0.3 | 0 | 25.72 | 3.993333 | 25 | O | 0.1 | 0.93
2606 | 59 | Kinetic study on removal of copper(II) using goethite and hematite nano-photocatalysts | Hematite | 24.82 | 69.94 | 0.667 | 7.06 | medium | 0.5034 | 0.5034 | 1.375 | Cu | 0 | 2 | 2 | 0.73 | 1.9 | 5.2 | 0.3 | 0 | 25.72 | 7.986667 | 25 | O | 0.1 | 0.94
2607 | 59 | Kinetic study on removal of copper(II) using goethite and hematite nano-photocatalysts | Hematite | 24.82 | 69.94 | 0.667 | 7.06 | medium | 0.5034 | 0.5034 | 1.375 | Cu | 0 | 2 | 2 | 0.73 | 1.9 | 5.2 | 0.3 | 0 | 47.43 | 0.287 | 25 | O | 0.1 | 0.98
2608 | 59 | Kinetic study on removal of copper(II) using goethite and hematite nano-photocatalysts | Hematite | 24.82 | 69.94 | 0.667 | 7.06 | medium | 0.5034 | 0.5034 | 1.375 | Cu | 0 | 2 | 2 | 0.73 | 1.9 | 5.2 | 0.3 | 0 | 47.43 | 0.55 | 25 | O | 0.1 | 0.95
2609 | 59 | Kinetic study on removal of copper(II) using goethite and hematite nano-photocatalysts | Hematite | 24.82 | 69.94 | 0.667 | 7.06 | medium | 0.5034 | 0.5034 | 1.375 | Cu | 0 | 2 | 2 | 0.73 | 1.9 | 5.2 | 0.3 | 0 | 47.43 | 0.7891667 | 25 | O | 0.1 | 0.95
2610 | 59 | Kinetic study on removal of copper(II) using goethite and hematite nano-photocatalysts | Hematite | 24.82 | 69.94 | 0.667 | 7.06 | medium | 0.5034 | 0.5034 | 1.375 | Cu | 0 | 2 | 2 | 0.73 | 1.9 | 5.2 | 0.3 | 0 | 47.43 | 1.195667 | 25 | O | 0.1 | 0.96
2611 | 59 | Kinetic study on removal of copper(II) using goethite and hematite nano-photocatalysts | Hematite | 24.82 | 69.94 | 0.667 | 7.06 | medium | 0.5034 | 0.5034 | 1.375 | Cu | 0 | 2 | 2 | 0.73 | 1.9 | 5.2 | 0.3 | 0 | 47.43 | 1.673833 | 25 | O | 0.1 | 0.97
2612 | 59 | Kinetic study on removal of copper(II) using goethite and hematite nano-photocatalysts | Hematite | 24.82 | 69.94 | 0.667 | 7.06 | medium | 0.5034 | 0.5034 | 1.375 | Cu | 0 | 2 | 2 | 0.73 | 1.9 | 5.2 | 0.3 | 0 | 47.43 | 2.3195 | 25 | O | 0.1 | 0.97
2613 | 59 | Kinetic study on removal of copper(II) using goethite and hematite nano-photocatalysts | Hematite | 24.82 | 69.94 | 0.667 | 7.06 | medium | 0.5034 | 0.5034 | 1.375 | Cu | 0 | 2 | 2 | 0.73 | 1.9 | 5.2 | 0.3 | 0 | 47.43 | 3.993333 | 25 | O | 0.1 | 0.97
2614 | 59 | Kinetic study on removal of copper(II) using goethite and hematite nano-photocatalysts | Hematite | 24.82 | 69.94 | 0.667 | 7.06 | medium | 0.5034 | 0.5034 | 1.375 | Cu | 0 | 2 | 2 | 0.73 | 1.9 | 5.2 | 0.3 | 0 | 47.43 | 5.667167 | 25 | O | 0.1 | 0.96
2615 | 59 | Kinetic study on removal of copper(II) using goethite and hematite nano-photocatalysts | Hematite | 24.82 | 69.94 | 0.667 | 7.06 | medium | 0.5034 | 0.5034 | 1.375 | Cu | 0 | 2 | 2 | 0.73 | 1.9 | 5.2 | 0.3 | 0 | 47.43 | 8.8475 | 25 | O | 0.1 | 0.95
2616 | 60 | Arsenic removal from aqueous solutions by adsorption on magnetite nanoparticles | Magnetite | 73.557 | 72.36 | 0.75 | 6.51 | strong | 0.8396 | 0.8396 | 0.8396 | As | 3 | 3 | 0 | 2.36 | 2.18 | 2 | 0.4 | 0 | 2 | 24 | 25 | O | 0 | 0.2928
2617 | 60 | Arsenic removal from aqueous solutions by adsorption on magnetite nanoparticles | Magnetite | 73.557 | 72.36 | 0.75 | 6.51 | strong | 0.8396 | 0.8396 | 0.8396 | As | 3 | 3 | 0 | 2.36 | 2.18 | 2.5 | 0.4 | 0 | 2 | 24 | 25 | O | 0 | 0.2936
2618 | 60 | Arsenic removal from aqueous solutions by adsorption on magnetite nanoparticles | Magnetite | 73.557 | 72.36 | 0.75 | 6.51 | strong | 0.8396 | 0.8396 | 0.8396 | As | 3 | 3 | 0 | 2.36 | 2.18 | 2.99 | 0.4 | 0 | 2 | 24 | 25 | O | 0 | 0.2936
2619 | 60 | Arsenic removal from aqueous solutions by adsorption on magnetite nanoparticles | Magnetite | 73.557 | 72.36 | 0.75 | 6.51 | strong | 0.8396 | 0.8396 | 0.8396 | As | 3 | 3 | 0 | 2.36 | 2.18 | 3.49 | 0.4 | 0 | 2 | 24 | 25 | O | 0 | 0.2928
2620 | 60 | Arsenic removal from aqueous solutions by adsorption on magnetite nanoparticles | Magnetite | 73.557 | 72.36 | 0.75 | 6.51 | strong | 0.8396 | 0.8396 | 0.8396 | As | 3 | 3 | 0 | 2.36 | 2.18 | 3.99 | 0.4 | 0 | 2 | 24 | 25 | O | 0 | 0.2824
2621 | 60 | Arsenic removal from aqueous solutions by adsorption on magnetite nanoparticles | Magnetite | 73.557 | 72.36 | 0.75 | 6.51 | strong | 0.8396 | 0.8396 | 0.8396 | As | 3 | 3 | 0 | 2.36 | 2.18 | 4.49 | 0.4 | 0 | 2 | 24 | 25 | O | 0 | 0.2816
2622 | 60 | Arsenic removal from aqueous solutions by adsorption on magnetite nanoparticles | Magnetite | 73.557 | 72.36 | 0.75 | 6.51 | strong | 0.8396 | 0.8396 | 0.8396 | As | 3 | 3 | 0 | 2.36 | 2.18 | 4.99 | 0.4 | 0 | 2 | 24 | 25 | O | 0 | 0.2768
2623 | 60 | Arsenic removal from aqueous solutions by adsorption on magnetite nanoparticles | Magnetite | 73.557 | 72.36 | 0.75 | 6.51 | strong | 0.8396 | 0.8396 | 0.8396 | As | 3 | 3 | 0 | 2.36 | 2.18 | 5.48 | 0.4 | 0 | 2 | 24 | 25 | O | 0 | 0.2768
2624 | 60 | Arsenic removal from aqueous solutions by adsorption on magnetite nanoparticles | Magnetite | 73.557 | 72.36 | 0.75 | 6.51 | strong | 0.8396 | 0.8396 | 0.8396 | As | 3 | 3 | 0 | 2.36 | 2.18 | 5.99 | 0.4 | 0 | 2 | 24 | 25 | O | 0 | 0.2736
2625 | 60 | Arsenic removal from aqueous solutions by adsorption on magnetite nanoparticles | Magnetite | 73.557 | 72.36 | 0.75 | 6.51 | strong | 0.8396 | 0.8396 | 0.8396 | As | 3 | 3 | 0 | 2.36 | 2.18 | 6.48 | 0.4 | 0 | 2 | 24 | 25 | O | 0 | 0.2744
2626 | 60 | Arsenic removal from aqueous solutions by adsorption on magnetite nanoparticles | Magnetite | 73.557 | 72.36 | 0.75 | 6.51 | strong | 0.8396 | 0.8396 | 0.8396 | As | 3 | 3 | 0 | 2.36 | 2.18 | 6.99 | 0.4 | 0 | 2 | 24 | 25 | O | 0 | 0.2672
2627 | 60 | Arsenic removal from aqueous solutions by adsorption on magnetite nanoparticles | Magnetite | 73.557 | 72.36 | 0.75 | 6.51 | strong | 0.8396 | 0.8396 | 0.8396 | As | 3 | 3 | 0 | 2.36 | 2.18 | 7.99 | 0.4 | 0 | 2 | 24 | 25 | O | 0 | 0.2616
2628 | 60 | Arsenic removal from aqueous solutions by adsorption on magnetite nanoparticles | Magnetite | 73.557 | 72.36 | 0.75 | 6.51 | strong | 0.8396 | 0.8396 | 0.8396 | As | 3 | 3 | 0 | 2.36 | 2.18 | 9 | 0.4 | 0 | 2 | 24 | 25 | O | 0 | 0.2152
2629 | 60 | Arsenic removal from aqueous solutions by adsorption on magnetite nanoparticles | Magnetite | 73.557 | 72.36 | 0.75 | 6.51 | strong | 0.8396 | 0.8396 | 0.8396 | As | 3 | 3 | -1 | 2.36 | 2.18 | 9.99 | 0.4 | 0 | 2 | 24 | 25 | O | 0 | 0.1328
2630 | 60 | Arsenic removal from aqueous solutions by adsorption on magnetite nanoparticles | Magnetite | 73.557 | 72.36 | 0.75 | 6.51 | strong | 0.8396 | 0.8396 | 0.8396 | As | 3 | 3 | -1 | 2.36 | 2.18 | 10.99 | 0.4 | 0 | 2 | 24 | 25 | O | 0 | 0.0216
2631 | 60 | Arsenic removal from aqueous solutions by adsorption on magnetite nanoparticles | Magnetite | 73.557 | 72.36 | 0.75 | 6.51 | strong | 0.8396 | 0.8396 | 0.8396 | As | 3 | 3 | -1 | 2.36 | 2.18 | 11.98 | 0.4 | 0 | 2 | 24 | 25 | O | 0 | 0.012
2632 | 60 | Arsenic removal from aqueous solutions by adsorption on magnetite nanoparticles | Magnetite | 73.557 | 72.36 | 0.75 | 6.51 | strong | 0.8396 | 0.8396 | 0.8396 | As | 4 | 5 | -1 | 2.48 | 2.18 | 1.97 | 0.4 | 0 | 2 | 24 | 25 | O | 0 | 0.296
2633 | 60 | Arsenic removal from aqueous solutions by adsorption on magnetite nanoparticles | Magnetite | 73.557 | 72.36 | 0.75 | 6.51 | strong | 0.8396 | 0.8396 | 0.8396 | As | 4 | 5 | -1 | 2.48 | 2.18 | 2.49 | 0.4 | 0 | 2 | 24 | 25 | O | 0 | 0.296
2634 | 60 | Arsenic removal from aqueous solutions by adsorption on magnetite nanoparticles | Magnetite | 73.557 | 72.36 | 0.75 | 6.51 | strong | 0.8396 | 0.8396 | 0.8396 | As | 4 | 5 | -1 | 2.48 | 2.18 | 2.96 | 0.4 | 0 | 2 | 24 | 25 | O | 0 | 0.2968
2635 | 60 | Arsenic removal from aqueous solutions by adsorption on magnetite nanoparticles | Magnetite | 73.557 | 72.36 | 0.75 | 6.51 | strong | 0.8396 | 0.8396 | 0.8396 | As | 4 | 5 | -1 | 2.48 | 2.18 | 3.48 | 0.4 | 0 | 2 | 24 | 25 | O | 0 | 0.2944
2636 | 60 | Arsenic removal from aqueous solutions by adsorption on magnetite nanoparticles | Magnetite | 73.557 | 72.36 | 0.75 | 6.51 | strong | 0.8396 | 0.8396 | 0.8396 | As | 4 | 5 | -1 | 2.48 | 2.18 | 3.98 | 0.4 | 0 | 2 | 24 | 25 | O | 0 | 0.2904
2637 | 60 | Arsenic removal from aqueous solutions by adsorption on magnetite nanoparticles | Magnetite | 73.557 | 72.36 | 0.75 | 6.51 | strong | 0.8396 | 0.8396 | 0.8396 | As | 4 | 5 | -1 | 2.48 | 2.18 | 4.48 | 0.4 | 0 | 2 | 24 | 25 | O | 0 | 0.2904
2638 | 60 | Arsenic removal from aqueous solutions by adsorption on magnetite nanoparticles | Magnetite | 73.557 | 72.36 | 0.75 | 6.51 | strong | 0.8396 | 0.8396 | 0.8396 | As | 4 | 5 | -1 | 2.48 | 2.18 | 4.97 | 0.4 | 0 | 2 | 24 | 25 | O | 0 | 0.2792
2639 | 60 | Arsenic removal from aqueous solutions by adsorption on magnetite nanoparticles | Magnetite | 73.557 | 72.36 | 0.75 | 6.51 | strong | 0.8396 | 0.8396 | 0.8396 | As | 4 | 5 | -1 | 2.48 | 2.18 | 5.47 | 0.4 | 0 | 2 | 24 | 25 | O | 0 | 0.2752
2640 | 60 | Arsenic removal from aqueous solutions by adsorption on magnetite nanoparticles | Magnetite | 73.557 | 72.36 | 0.75 | 6.51 | strong | 0.8396 | 0.8396 | 0.8396 | As | 4 | 5 | -1 | 2.48 | 2.18 | 5.97 | 0.4 | 0 | 2 | 24 | 25 | O | 0 | 0.2704
2641 | 60 | Arsenic removal from aqueous solutions by adsorption on magnetite nanoparticles | Magnetite | 73.557 | 72.36 | 0.75 | 6.51 | strong | 0.8396 | 0.8396 | 0.8396 | As | 4 | 5 | -1 | 2.48 | 2.18 | 6.46 | 0.4 | 0 | 2 | 24 | 25 | O | 0 | 0.2704
2642 | 60 | Arsenic removal from aqueous solutions by adsorption on magnetite nanoparticles | Magnetite | 73.557 | 72.36 | 0.75 | 6.51 | strong | 0.8396 | 0.8396 | 0.8396 | As | 4 | 5 | -2 | 2.48 | 2.18 | 6.98 | 0.4 | 0 | 2 | 24 | 25 | O | 0 | 0.24
2643 | 60 | Arsenic removal from aqueous solutions by adsorption on magnetite nanoparticles | Magnetite | 73.557 | 72.36 | 0.75 | 6.51 | strong | 0.8396 | 0.8396 | 0.8396 | As | 4 | 5 | -2 | 2.48 | 2.18 | 7.97 | 0.4 | 0 | 2 | 24 | 25 | O | 0 | 0.184
2644 | 60 | Arsenic removal from aqueous solutions by adsorption on magnetite nanoparticles | Magnetite | 73.557 | 72.36 | 0.75 | 6.51 | strong | 0.8396 | 0.8396 | 0.8396 | As | 4 | 5 | -2 | 2.48 | 2.18 | 8.96 | 0.4 | 0 | 2 | 24 | 25 | O | 0 | 0.08
2645 | 60 | Arsenic removal from aqueous solutions by adsorption on magnetite nanoparticles | Magnetite | 73.557 | 72.36 | 0.75 | 6.51 | strong | 0.8396 | 0.8396 | 0.8396 | As | 4 | 5 | -2 | 2.48 | 2.18 | 9.96 | 0.4 | 0 | 2 | 24 | 25 | O | 0 | 0.0096
2646 | 60 | Arsenic removal from aqueous solutions by adsorption on magnetite nanoparticles | Magnetite | 73.557 | 72.36 | 0.75 | 6.51 | strong | 0.8396 | 0.8396 | 0.8396 | As | 3 | 3 | 0 | 2.36 | 2.18 | 6.5 | 0.4 | 0 | 1.25 | 0.07766667 | 25 | O | 0 | 0.45184
2647 | 60 | Arsenic removal from aqueous solutions by adsorption on magnetite nanoparticles | Magnetite | 73.557 | 72.36 | 0.75 | 6.51 | strong | 0.8396 | 0.8396 | 0.8396 | As | 3 | 3 | 0 | 2.36 | 2.18 | 6.5 | 0.4 | 0 | 1.25 | 0.1613333 | 25 | O | 0 | 0.48128
2648 | 60 | Arsenic removal from aqueous solutions by adsorption on magnetite nanoparticles | Magnetite | 73.557 | 72.36 | 0.75 | 6.51 | strong | 0.8396 | 0.8396 | 0.8396 | As | 3 | 3 | 0 | 2.36 | 2.18 | 6.5 | 0.4 | 0 | 1.25 | 0.495 | 25 | O | 0 | 0.50688
2649 | 60 | Arsenic removal from aqueous solutions by adsorption on magnetite nanoparticles | Magnetite | 73.557 | 72.36 | 0.75 | 6.51 | strong | 0.8396 | 0.8396 | 0.8396 | As | 3 | 3 | 0 | 2.36 | 2.18 | 6.5 | 0.4 | 0 | 1.25 | 0.9956667 | 25 | O | 0 | 0.54016
2650 | 60 | Arsenic removal from aqueous solutions by adsorption on magnetite nanoparticles | Magnetite | 73.557 | 72.36 | 0.75 | 6.51 | strong | 0.8396 | 0.8396 | 0.8396 | As | 3 | 3 | 0 | 2.36 | 2.18 | 6.5 | 0.4 | 0 | 1.25 | 1.496167 | 25 | O | 0 | 0.56064
2651 | 60 | Arsenic removal from aqueous solutions by adsorption on magnetite nanoparticles | Magnetite | 73.557 | 72.36 | 0.75 | 6.51 | strong | 0.8396 | 0.8396 | 0.8396 | As | 3 | 3 | 0 | 2.36 | 2.18 | 6.5 | 0.4 | 0 | 1.25 | 1.996667 | 25 | O | 0 | 0.58368
2652 | 60 | Arsenic removal from aqueous solutions by adsorption on magnetite nanoparticles | Magnetite | 73.557 | 72.36 | 0.75 | 6.51 | strong | 0.8396 | 0.8396 | 0.8396 | As | 3 | 3 | 0 | 2.36 | 2.18 | 6.5 | 0.4 | 0 | 1.25 | 2.497 | 25 | O | 0 | 0.5888
2653 | 60 | Arsenic removal from aqueous solutions by adsorption on magnetite nanoparticles | Magnetite | 73.557 | 72.36 | 0.75 | 6.51 | strong | 0.8396 | 0.8396 | 0.8396 | As | 3 | 3 | 0 | 2.36 | 2.18 | 6.5 | 0.4 | 0 | 1.25 | 2.993833 | 25 | O | 0 | 0.61568
2654 | 60 | Arsenic removal from aqueous solutions by adsorption on magnetite nanoparticles | Magnetite | 73.557 | 72.36 | 0.75 | 6.51 | strong | 0.8396 | 0.8396 | 0.8396 | As | 3 | 3 | 0 | 2.36 | 2.18 | 6.5 | 0.4 | 0 | 1.25 | 3.494167 | 25 | O | 0 | 0.61568
2655 | 60 | Arsenic removal from aqueous solutions by adsorption on magnetite nanoparticles | Magnetite | 73.557 | 72.36 | 0.75 | 6.51 | strong | 0.8396 | 0.8396 | 0.8396 | As | 3 | 3 | 0 | 2.36 | 2.18 | 6.5 | 0.4 | 0 | 1.25 | 3.998333 | 25 | O | 0 | 0.61568
2656 | 60 | Arsenic removal from aqueous solutions by adsorption on magnetite nanoparticles | Magnetite | 73.557 | 72.36 | 0.75 | 6.51 | strong | 0.8396 | 0.8396 | 0.8396 | As | 4 | 5 | -1 | 2.48 | 2.18 | 6.5 | 0.4 | 0 | 1.25 | 0.08533333 | 25 | O | 0 | 0.45056
2657 | 60 | Arsenic removal from aqueous solutions by adsorption on magnetite nanoparticles | Magnetite | 73.557 | 72.36 | 0.75 | 6.51 | strong | 0.8396 | 0.8396 | 0.8396 | As | 4 | 5 | -1 | 2.48 | 2.18 | 6.5 | 0.4 | 0 | 1.25 | 0.169 | 25 | O | 0 | 0.49664
2658 | 60 | Arsenic removal from aqueous solutions by adsorption on magnetite nanoparticles | Magnetite | 73.557 | 72.36 | 0.75 | 6.51 | strong | 0.8396 | 0.8396 | 0.8396 | As | 4 | 5 | -1 | 2.48 | 2.18 | 6.5 | 0.4 | 0 | 1.25 | 0.4988333 | 25 | O | 0 | 0.51968
2659 | 60 | Arsenic removal from aqueous solutions by adsorption on magnetite nanoparticles | Magnetite | 73.557 | 72.36 | 0.75 | 6.51 | strong | 0.8396 | 0.8396 | 0.8396 | As | 4 | 5 | -1 | 2.48 | 2.18 | 6.5 | 0.4 | 0 | 1.25 | 0.9995 | 25 | O | 0 | 0.5568
2660 | 60 | Arsenic removal from aqueous solutions by adsorption on magnetite nanoparticles | Magnetite | 73.557 | 72.36 | 0.75 | 6.51 | strong | 0.8396 | 0.8396 | 0.8396 | As | 4 | 5 | -1 | 2.48 | 2.18 | 6.5 | 0.4 | 0 | 1.25 | 1.500167 | 25 | O | 0 | 0.6016
2661 | 60 | Arsenic removal from aqueous solutions by adsorption on magnetite nanoparticles | Magnetite | 73.557 | 72.36 | 0.75 | 6.51 | strong | 0.8396 | 0.8396 | 0.8396 | As | 4 | 5 | -1 | 2.48 | 2.18 | 6.5 | 0.4 | 0 | 1.25 | 2.0005 | 25 | O | 0 | 0.608
2662 | 60 | Arsenic removal from aqueous solutions by adsorption on magnetite nanoparticles | Magnetite | 73.557 | 72.36 | 0.75 | 6.51 | strong | 0.8396 | 0.8396 | 0.8396 | As | 4 | 5 | -1 | 2.48 | 2.18 | 6.5 | 0.4 | 0 | 1.25 | 2.501167 | 25 | O | 0 | 0.6336
2663 | 60 | Arsenic removal from aqueous solutions by adsorption on magnetite nanoparticles | Magnetite | 73.557 | 72.36 | 0.75 | 6.51 | strong | 0.8396 | 0.8396 | 0.8396 | As | 4 | 5 | -1 | 2.48 | 2.18 | 6.5 | 0.4 | 0 | 1.25 | 3.0015 | 25 | O | 0 | 0.64
2664 | 60 | Arsenic removal from aqueous solutions by adsorption on magnetite nanoparticles | Magnetite | 73.557 | 72.36 | 0.75 | 6.51 | strong | 0.8396 | 0.8396 | 0.8396 | As | 4 | 5 | -1 | 2.48 | 2.18 | 6.5 | 0.4 | 0 | 1.25 | 3.501833 | 25 | O | 0 | 0.64128
2665 | 60 | Arsenic removal from aqueous solutions by adsorption on magnetite nanoparticles | Magnetite | 73.557 | 72.36 | 0.75 | 6.51 | strong | 0.8396 | 0.8396 | 0.8396 | As | 4 | 5 | -1 | 2.48 | 2.18 | 6.5 | 0.4 | 0 | 1.25 | 4.002333 | 25 | O | 0 | 0.64
2666 | 60 | Arsenic removal from aqueous solutions by adsorption on magnetite nanoparticles | Magnetite | 73.557 | 72.36 | 0.75 | 6.51 | strong | 0.8396 | 0.8396 | 0.8396 | As | 3 | 3 | 0 | 2.36 | 2.18 | 5 | 0.4 | 0 | 0.71 | 24 | 25 | O | 0 | 0.9653
2667 | 60 | Arsenic removal from aqueous solutions by adsorption on magnetite nanoparticles | Magnetite | 73.557 | 72.36 | 0.75 | 6.51 | strong | 0.8396 | 0.8396 | 0.8396 | As | 3 | 3 | 0 | 2.36 | 2.18 | 5 | 0.4 | 0 | 0.79 | 24 | 25 | O | 0 | 0.9403
2668 | 60 | Arsenic removal from aqueous solutions by adsorption on magnetite nanoparticles | Magnetite | 73.557 | 72.36 | 0.75 | 6.51 | strong | 0.8396 | 0.8396 | 0.8396 | As | 3 | 3 | 0 | 2.36 | 2.18 | 5 | 0.4 | 0 | 1.11 | 24 | 25 | O | 0 | 0.9323
2669 | 60 | Arsenic removal from aqueous solutions by adsorption on magnetite nanoparticles | Magnetite | 73.557 | 72.36 | 0.75 | 6.51 | strong | 0.8396 | 0.8396 | 0.8396 | As | 3 | 3 | 0 | 2.36 | 2.18 | 5 | 0.4 | 0 | 1.5 | 24 | 25 | O | 0 | 0.9203
2670 | 60 | Arsenic removal from aqueous solutions by adsorption on magnetite nanoparticles | Magnetite | 73.557 | 72.36 | 0.75 | 6.51 | strong | 0.8396 | 0.8396 | 0.8396 | As | 3 | 3 | 0 | 2.36 | 2.18 | 5 | 0.4 | 0 | 1.99 | 24 | 25 | O | 0 | 0.8801
2671 | 60 | Arsenic removal from aqueous solutions by adsorption on magnetite nanoparticles | Magnetite | 73.557 | 72.36 | 0.75 | 6.51 | strong | 0.8396 | 0.8396 | 0.8396 | As | 3 | 3 | 0 | 2.36 | 2.18 | 5 | 0.4 | 0 | 2.5 | 24 | 25 | O | 0 | 0.8753
2672 | 60 | Arsenic removal from aqueous solutions by adsorption on magnetite nanoparticles | Magnetite | 73.557 | 72.36 | 0.75 | 6.51 | strong | 0.8396 | 0.8396 | 0.8396 | As | 3 | 3 | 0 | 2.36 | 2.18 | 5 | 0.4 | 0 | 2.74 | 24 | 25 | O | 0 | 0.8652
2673 | 60 | Arsenic removal from aqueous solutions by adsorption on magnetite nanoparticles | Magnetite | 73.557 | 72.36 | 0.75 | 6.51 | strong | 0.8396 | 0.8396 | 0.8396 | As | 3 | 3 | 0 | 2.36 | 2.18 | 5 | 0.4 | 0 | 2.99 | 24 | 25 | O | 0 | 0.8501
2674 | 60 | Arsenic removal from aqueous solutions by adsorption on magnetite nanoparticles | Magnetite | 73.557 | 72.36 | 0.75 | 6.51 | strong | 0.8396 | 0.8396 | 0.8396 | As | 4 | 5 | -1 | 2.48 | 2.18 | 5 | 0.4 | 0 | 0.7 | 24 | 25 | O | 0 | 0.9602
2675 | 60 | Arsenic removal from aqueous solutions by adsorption on magnetite nanoparticles | Magnetite | 73.557 | 72.36 | 0.75 | 6.51 | strong | 0.8396 | 0.8396 | 0.8396 | As | 4 | 5 | -1 | 2.48 | 2.18 | 5 | 0.4 | 0 | 0.8 | 24 | 25 | O | 0 | 0.9552
2676 | 60 | Arsenic removal from aqueous solutions by adsorption on magnetite nanoparticles | Magnetite | 73.557 | 72.36 | 0.75 | 6.51 | strong | 0.8396 | 0.8396 | 0.8396 | As | 4 | 5 | -1 | 2.48 | 2.18 | 5 | 0.4 | 0 | 1.12 | 24 | 25 | O | 0 | 0.9402
2677 | 60 | Arsenic removal from aqueous solutions by adsorption on magnetite nanoparticles | Magnetite | 73.557 | 72.36 | 0.75 | 6.51 | strong | 0.8396 | 0.8396 | 0.8396 | As | 4 | 5 | -1 | 2.48 | 2.18 | 5 | 0.4 | 0 | 1.5 | 24 | 25 | O | 0 | 0.9302
2678 | 60 | Arsenic removal from aqueous solutions by adsorption on magnetite nanoparticles | Magnetite | 73.557 | 72.36 | 0.75 | 6.51 | strong | 0.8396 | 0.8396 | 0.8396 | As | 4 | 5 | -1 | 2.48 | 2.18 | 5 | 0.4 | 0 | 1.99 | 24 | 25 | O | 0 | 0.9102
2679 | 60 | Arsenic removal from aqueous solutions by adsorption on magnetite nanoparticles | Magnetite | 73.557 | 72.36 | 0.75 | 6.51 | strong | 0.8396 | 0.8396 | 0.8396 | As | 4 | 5 | -1 | 2.48 | 2.18 | 5 | 0.4 | 0 | 2.5 | 24 | 25 | O | 0 | 0.8901
2680 | 60 | Arsenic removal from aqueous solutions by adsorption on magnetite nanoparticles | Magnetite | 73.557 | 72.36 | 0.75 | 6.51 | strong | 0.8396 | 0.8396 | 0.8396 | As | 4 | 5 | -1 | 2.48 | 2.18 | 5 | 0.4 | 0 | 2.74 | 24 | 25 | O | 0 | 0.8842
2681 | 60 | Arsenic removal from aqueous solutions by adsorption on magnetite nanoparticles | Magnetite | 73.557 | 72.36 | 0.75 | 6.51 | strong | 0.8396 | 0.8396 | 0.8396 | As | 4 | 5 | -1 | 2.48 | 2.18 | 5 | 0.4 | 0 | 2.99 | 24 | 25 | O | 0 | 0.8801
2682 | 61 | Interaction of copper and fulvic acid at the hematite–water interface | Hematite | 28.3 | 69.94 | 0.667 | 9.5 | medium | 0.5034 | 0.5034 | 1.375 | Cu | 0 | 2 | 2 | 0.73 | 1.9 | 4.37 | 2 | 0 | 6.36 | 21 | 25 | A | 0.1 | 0.0697
2683 | 61 | Interaction of copper and fulvic acid at the hematite–water interface | Hematite | 28.3 | 69.94 | 0.667 | 9.5 | medium | 0.5034 | 0.5034 | 1.375 | Cu | 0 | 2 | 2 | 0.73 | 1.9 | 4.57 | 2 | 0 | 6.36 | 21 | 25 | A | 0.1 | 0.1451
2684 | 61 | Interaction of copper and fulvic acid at the hematite–water interface | Hematite | 28.3 | 69.94 | 0.667 | 9.5 | medium | 0.5034 | 0.5034 | 1.375 | Cu | 0 | 2 | 2 | 0.73 | 1.9 | 4.69 | 2 | 0 | 6.36 | 21 | 25 | A | 0.1 | 0.184
2685 | 61 | Interaction of copper and fulvic acid at the hematite–water interface | Hematite | 28.3 | 69.94 | 0.667 | 9.5 | medium | 0.5034 | 0.5034 | 1.375 | Cu | 0 | 2 | 2 | 0.73 | 1.9 | 4.89 | 2 | 0 | 6.36 | 21 | 25 | A | 0.1 | 0.3314
2686 | 61 | Interaction of copper and fulvic acid at the hematite–water interface | Hematite | 28.3 | 69.94 | 0.667 | 9.5 | medium | 0.5034 | 0.5034 | 1.375 | Cu | 0 | 2 | 2 | 0.73 | 1.9 | 5.18 | 2 | 0 | 6.36 | 21 | 25 | A | 0.1 | 0.4446
2687 | 61 | Interaction of copper and fulvic acid at the hematite–water interface | Hematite | 28.3 | 69.94 | 0.667 | 9.5 | medium | 0.5034 | 0.5034 | 1.375 | Cu | 0 | 2 | 2 | 0.73 | 1.9 | 5.12 | 2 | 0 | 6.36 | 21 | 25 | A | 0.1 | 0.5187
2688 | 61 | Interaction of copper and fulvic acid at the hematite–water interface | Hematite | 28.3 | 69.94 | 0.667 | 9.5 | medium | 0.5034 | 0.5034 | 1.375 | Cu | 0 | 2 | 2 | 0.73 | 1.9 | 5.53 | 2 | 0 | 6.36 | 21 | 25 | A | 0.1 | 0.6685
2689 | 61 | Interaction of copper and fulvic acid at the hematite–water interface | Hematite | 28.3 | 69.94 | 0.667 | 9.5 | medium | 0.5034 | 0.5034 | 1.375 | Cu | 0 | 2 | 2 | 0.73 | 1.9 | 5.83 | 2 | 0 | 6.36 | 21 | 25 | A | 0.1 | 0.743
2690 | 61 | Interaction of copper and fulvic acid at the hematite–water interface | Hematite | 28.3 | 69.94 | 0.667 | 9.5 | medium | 0.5034 | 0.5034 | 1.375 | Cu | 0 | 2 | 2 | 0.73 | 1.9 | 6.14 | 2 | 0 | 6.36 | 21 | 25 | A | 0.1 | 0.855
2691 | 61 | Interaction of copper and fulvic acid at the hematite–water interface | Hematite | 28.3 | 69.94 | 0.667 | 9.5 | medium | 0.5034 | 0.5034 | 1.375 | Cu | 0 | 2 | 2 | 0.73 | 1.9 | 5.88 | 2 | 0 | 6.36 | 21 | 25 | A | 0.1 | 0.8925
2692 | 61 | Interaction of copper and fulvic acid at the hematite–water interface | Hematite | 28.3 | 69.94 | 0.667 | 9.5 | medium | 0.5034 | 0.5034 | 1.375 | Cu | 0 | 2 | 2 | 0.73 | 1.9 | 6.12 | 2 | 0 | 6.36 | 21 | 25 | A | 0.1 | 0.9314
2693 | 61 | Interaction of copper and fulvic acid at the hematite–water interface | Hematite | 28.3 | 69.94 | 0.667 | 9.5 | medium | 0.5034 | 0.5034 | 1.375 | Cu | 0 | 2 | 2 | 0.73 | 1.9 | 6.4 | 2 | 0 | 6.36 | 21 | 25 | A | 0.1 | 0.9671
2694 | 61 | Interaction of copper and fulvic acid at the hematite–water interface | Hematite | 28.3 | 69.94 | 0.667 | 9.5 | medium | 0.5034 | 0.5034 | 1.375 | Cu | 0 | 2 | 2 | 0.73 | 1.9 | 6.61 | 2 | 0 | 6.36 | 21 | 25 | A | 0.1 | 0.9683
2695 | 61 | Interaction of copper and fulvic acid at the hematite–water interface | Hematite | 28.3 | 69.94 | 0.667 | 9.5 | medium | 0.5034 | 0.5034 | 1.375 | Cu | 0 | 2 | 2 | 0.73 | 1.9 | 6.75 | 2 | 0 | 6.36 | 21 | 25 | A | 0.1 | 0.9319
2696 | 61 | Interaction of copper and fulvic acid at the hematite–water interface | Hematite | 28.3 | 69.94 | 0.667 | 9.5 | medium | 0.5034 | 0.5034 | 1.375 | Cu | 0 | 2 | 2 | 0.73 | 1.9 | 7.03 | 2 | 0 | 6.36 | 21 | 25 | A | 0.1 | 0.9686
2697 | 61 | Interaction of copper and fulvic acid at the hematite–water interface | Hematite | 28.3 | 69.94 | 0.667 | 9.5 | medium | 0.5034 | 0.5034 | 1.375 | Cu | 0 | 2 | 2 | 0.73 | 1.9 | 8.16 | 2 | 0 | 6.36 | 21 | 25 | A | 0.1 | 0.9695
2698 | 61 | Interaction of copper and fulvic acid at the hematite–water interface | Hematite | 28.3 | 69.94 | 0.667 | 9.5 | medium | 0.5034 | 0.5034 | 1.375 | Cu | 0 | 2 | 2 | 0.73 | 1.9 | 3.92 | 2 | 0 | 1.27 | 21 | 25 | A | 0.1 | 0.0273
2699 | 61 | Interaction of copper and fulvic acid at the hematite–water interface | Hematite | 28.3 | 69.94 | 0.667 | 9.5 | medium | 0.5034 | 0.5034 | 1.375 | Cu | 0 | 2 | 2 | 0.73 | 1.9 | 4 | 2 | 0 | 1.27 | 21 | 25 | A | 0.1 | 0.034
2700 | 61 | Interaction of copper and fulvic acid at the hematite–water interface | Hematite | 28.3 | 69.94 | 0.667 | 9.5 | medium | 0.5034 | 0.5034 | 1.375 | Cu | 0 | 2 | 2 | 0.73 | 1.9 | 4.19 | 2 | 0 | 1.27 | 21 | 25 | A | 0.1 | 0.0496
2701 | 61 | Interaction of copper and fulvic acid at the hematite–water interface | Hematite | 28.3 | 69.94 | 0.667 | 9.5 | medium | 0.5034 | 0.5034 | 1.375 | Cu | 0 | 2 | 2 | 0.73 | 1.9 | 4.6 | 2 | 0 | 1.27 | 21 | 25 | A | 0.1 | 0.1263
2702 | 61 | Interaction of copper and fulvic acid at the hematite–water interface | Hematite | 28.3 | 69.94 | 0.667 | 9.5 | medium | 0.5034 | 0.5034 | 1.375 | Cu | 0 | 2 | 2 | 0.73 | 1.9 | 4.77 | 2 | 0 | 1.27 | 21 | 25 | A | 0.1 | 0.1807
2703 | 61 | Interaction of copper and fulvic acid at the hematite–water interface | Hematite | 28.3 | 69.94 | 0.667 | 9.5 | medium | 0.5034 | 0.5034 | 1.375 | Cu | 0 | 2 | 2 | 0.73 | 1.9 | 4.81 | 2 | 0 | 1.27 | 21 | 25 | A | 0.1 | 0.2106
2704 | 61 | Interaction of copper and fulvic acid at the hematite–water interface | Hematite | 28.3 | 69.94 | 0.667 | 9.5 | medium | 0.5034 | 0.5034 | 1.375 | Cu | 0 | 2 | 2 | 0.73 | 1.9 | 4.89 | 2 | 0 | 1.27 | 21 | 25 | A | 0.1 | 0.2727
2705 | 61 | Interaction of copper and fulvic acid at the hematite–water interface | Hematite | 28.3 | 69.94 | 0.667 | 9.5 | medium | 0.5034 | 0.5034 | 1.375 | Cu | 0 | 2 | 2 | 0.73 | 1.9 | 5.04 | 2 | 0 | 1.27 | 21 | 25 | A | 0.1 | 0.316
2706 | 61 | Interaction of copper and fulvic acid at the hematite–water interface | Hematite | 28.3 | 69.94 | 0.667 | 9.5 | medium | 0.5034 | 0.5034 | 1.375 | Cu | 0 | 2 | 2 | 0.73 | 1.9 | 5.09 | 2 | 0 | 1.27 | 21 | 25 | A | 0.1 | 0.4168
2707 | 61 | Interaction of copper and fulvic acid at the hematite–water interface | Hematite | 28.3 | 69.94 | 0.667 | 9.5 | medium | 0.5034 | 0.5034 | 1.375 | Cu | 0 | 2 | 2 | 0.73 | 1.9 | 5.06 | 2 | 0 | 1.27 | 21 | 25 | A | 0.1 | 0.4412
2708 | 61 | Interaction of copper and fulvic acid at the hematite–water interface | Hematite | 28.3 | 69.94 | 0.667 | 9.5 | medium | 0.5034 | 0.5034 | 1.375 | Cu | 0 | 2 | 2 | 0.73 | 1.9 | 5.2 | 2 | 0 | 1.27 | 21 | 25 | A | 0.1 | 0.5033
2709 | 61 | Interaction of copper and fulvic acid at the hematite–water interface | Hematite | 28.3 | 69.94 | 0.667 | 9.5 | medium | 0.5034 | 0.5034 | 1.375 | Cu | 0 | 2 | 2 | 0.73 | 1.9 | 5.17 | 2 | 0 | 1.27 | 21 | 25 | A | 0.1 | 0.552
2710 | 61 | Interaction of copper and fulvic acid at the hematite–water interface | Hematite | 28.3 | 69.94 | 0.667 | 9.5 | medium | 0.5034 | 0.5034 | 1.375 | Cu | 0 | 2 | 2 | 0.73 | 1.9 | 5.38 | 2 | 0 | 1.27 | 21 | 25 | A | 0.1 | 0.6607
2711 | 61 | Interaction of copper and fulvic acid at the hematite–water interface | Hematite | 28.3 | 69.94 | 0.667 | 9.5 | medium | 0.5034 | 0.5034 | 1.375 | Cu | 0 | 2 | 2 | 0.73 | 1.9 | 5.43 | 2 | 0 | 1.27 | 21 | 25 | A | 0.1 | 0.7548
2712 | 61 | Interaction of copper and fulvic acid at the hematite–water interface | Hematite | 28.3 | 69.94 | 0.667 | 9.5 | medium | 0.5034 | 0.5034 | 1.375 | Cu | 0 | 2 | 2 | 0.73 | 1.9 | 5.52 | 2 | 0 | 1.27 | 21 | 25 | A | 0.1 | 0.8014
2713 | 61 | Interaction of copper and fulvic acid at the hematite–water interface | Hematite | 28.3 | 69.94 | 0.667 | 9.5 | medium | 0.5034 | 0.5034 | 1.375 | Cu | 0 | 2 | 2 | 0.73 | 1.9 | 5.54 | 2 | 0 | 1.27 | 21 | 25 | A | 0.1 | 0.8479
2714 | 61 | Interaction of copper and fulvic acid at the hematite–water interface | Hematite | 28.3 | 69.94 | 0.667 | 9.5 | medium | 0.5034 | 0.5034 | 1.375 | Cu | 0 | 2 | 2 | 0.73 | 1.9 | 5.68 | 2 | 0 | 1.27 | 21 | 25 | A | 0.1 | 0.8957
2715 | 61 | Interaction of copper and fulvic acid at the hematite–water interface | Hematite | 28.3 | 69.94 | 0.667 | 9.5 | medium | 0.5034 | 0.5034 | 1.375 | Cu | 0 | 2 | 2 | 0.73 | 1.9 | 5.85 | 2 | 0 | 1.27 | 21 | 25 | A | 0.1 | 0.9401
2716 | 61 | Interaction of copper and fulvic acid at the hematite–water interface | Hematite | 28.3 | 69.94 | 0.667 | 9.5 | medium | 0.5034 | 0.5034 | 1.375 | Cu | 0 | 2 | 2 | 0.73 | 1.9 | 6.14 | 2 | 0 | 1.27 | 21 | 25 | A | 0.1 | 0.989
2717 | 61 | Interaction of copper and fulvic acid at the hematite–water interface | Hematite | 28.3 | 69.94 | 0.667 | 9.5 | medium | 0.5034 | 0.5034 | 1.375 | Cu | 0 | 2 | 2 | 0.73 | 1.9 | 6.25 | 2 | 0 | 1.27 | 21 | 25 | A | 0.1 | 0.9958
2718 | 61 | Interaction of copper and fulvic acid at the hematite–water interface | Hematite | 28.3 | 69.94 | 0.667 | 9.5 | medium | 0.5034 | 0.5034 | 1.375 | Cu | 0 | 2 | 2 | 0.73 | 1.9 | 6.39 | 2 | 0 | 1.27 | 21 | 25 | A | 0.1 | 0.9959
2719 | 61 | Interaction of copper and fulvic acid at the hematite–water interface | Hematite | 28.3 | 69.94 | 0.667 | 9.5 | medium | 0.5034 | 0.5034 | 1.375 | Cu | 0 | 2 | 2 | 0.73 | 1.9 | 3.5 | 2 | 0 | 0.25 | 21 | 25 | A | 0.1 | 0.0159
2720 | 61 | Interaction of copper and fulvic acid at the hematite–water interface | Hematite | 28.3 | 69.94 | 0.667 | 9.5 | medium | 0.5034 | 0.5034 | 1.375 | Cu | 0 | 2 | 2 | 0.73 | 1.9 | 3.75 | 2 | 0 | 0.25 | 21 | 25 | A | 0.1 | 0.0105
2721 | 61 | Interaction of copper and fulvic acid at the hematite–water interface | Hematite | 28.3 | 69.94 | 0.667 | 9.5 | medium | 0.5034 | 0.5034 | 1.375 | Cu | 0 | 2 | 2 | 0.73 | 1.9 | 4.34 | 2 | 0 | 0.25 | 21 | 25 | A | 0.1 | 0.0386
2722 | 61 | Interaction of copper and fulvic acid at the hematite–water interface | Hematite | 28.3 | 69.94 | 0.667 | 9.5 | medium | 0.5034 | 0.5034 | 1.375 | Cu | 0 | 2 | 2 | 0.73 | 1.9 | 4.97 | 2 | 0 | 0.25 | 21 | 25 | A | 0.1 | 0.1665
2723 | 61 | Interaction of copper and fulvic acid at the hematite–water interface | Hematite | 28.3 | 69.94 | 0.667 | 9.5 | medium | 0.5034 | 0.5034 | 1.375 | Cu | 0 | 2 | 2 | 0.73 | 1.9 | 5.15 | 2 | 0 | 0.25 | 21 | 25 | A | 0.1 | 0.274
2724 | 61 | Interaction of copper and fulvic acid at the hematite–water interface | Hematite | 28.3 | 69.94 | 0.667 | 9.5 | medium | 0.5034 | 0.5034 | 1.375 | Cu | 0 | 2 | 2 | 0.73 | 1.9 | 5.28 | 2 | 0 | 0.25 | 21 | 25 | A | 0.1 | 0.3361
2725 | 61 | Interaction of copper and fulvic acid at the hematite–water interface | Hematite | 28.3 | 69.94 | 0.667 | 9.5 | medium | 0.5034 | 0.5034 | 1.375 | Cu | 0 | 2 | 2 | 0.73 | 1.9 | 5.37 | 2 | 0 | 0.25 | 21 | 25 | A | 0.1 | 0.3949
2726 | 61 | Interaction of copper and fulvic acid at the hematite–water interface | Hematite | 28.3 | 69.94 | 0.667 | 9.5 | medium | 0.5034 | 0.5034 | 1.375 | Cu | 0 | 2 | 2 | 0.73 | 1.9 | 5.53 | 2 | 0 | 0.25 | 21 | 25 | A | 0.1 | 0.5024
2727 | 61 | Interaction of copper and fulvic acid at the hematite–water interface | Hematite | 28.3 | 69.94 | 0.667 | 9.5 | medium | 0.5034 | 0.5034 | 1.375 | Cu | 0 | 2 | 2 | 0.73 | 1.9 | 5.6 | 2 | 0 | 0.25 | 21 | 25 | A | 0.1 | 0.5379
2728 | 61 | Interaction of copper and fulvic acid at the hematite–water interface | Hematite | 28.3 | 69.94 | 0.667 | 9.5 | medium | 0.5034 | 0.5034 | 1.375 | Cu | 0 | 2 | 2 | 0.73 | 1.9 | 5.68 | 2 | 0 | 0.25 | 21 | 25 | A | 0.1 | 0.6066
2729 | 61 | Interaction of copper and fulvic acid at the hematite–water interface | Hematite | 28.3 | 69.94 | 0.667 | 9.5 | medium | 0.5034 | 0.5034 | 1.375 | Cu | 0 | 2 | 2 | 0.73 | 1.9 | 5.85 | 2 | 0 | 0.25 | 21 | 25 | A | 0.1 | 0.6832
2730 | 61 | Interaction of copper and fulvic acid at the hematite–water interface | Hematite | 28.3 | 69.94 | 0.667 | 9.5 | medium | 0.5034 | 0.5034 | 1.375 | Cu | 0 | 2 | 2 | 0.73 | 1.9 | 5.95 | 2 | 0 | 0.25 | 21 | 25 | A | 0.1 | 0.8482
2731 | 61 | Interaction of copper and fulvic acid at the hematite–water interface | Hematite | 28.3 | 69.94 | 0.667 | 9.5 | medium | 0.5034 | 0.5034 | 1.375 | Cu | 0 | 2 | 2 | 0.73 | 1.9 | 6.4 | 2 | 0 | 0.25 | 21 | 25 | A | 0.1 | 0.9726
2732 | 61 | Interaction of copper and fulvic acid at the hematite–water interface | Hematite | 28.3 | 69.94 | 0.667 | 9.5 | medium | 0.5034 | 0.5034 | 1.375 | Cu | 0 | 2 | 2 | 0.73 | 1.9 | 6.6 | 2 | 0 | 0.25 | 21 | 25 | A | 0.1 | 0.9982
2733 | 61 | Interaction of copper and fulvic acid at the hematite–water interface | Hematite | 28.3 | 69.94 | 0.667 | 9.5 | medium | 0.5034 | 0.5034 | 1.375 | Cu | 0 | 2 | 2 | 0.73 | 1.9 | 3.5 | 2 | 0 | 1.27 | 21 | 25 | A | 0.1 | 0.0164
2734 | 61 | Interaction of copper and fulvic acid at the hematite–water interface | Hematite | 28.3 | 69.94 | 0.667 | 9.5 | medium | 0.5034 | 0.5034 | 1.375 | Cu | 0 | 2 | 2 | 0.73 | 1.9 | 3.89 | 2 | 0 | 1.27 | 21 | 25 | A | 0.1 | 0.0139
2735 | 61 | Interaction of copper and fulvic acid at the hematite–water interface | Hematite | 28.3 | 69.94 | 0.667 | 9.5 | medium | 0.5034 | 0.5034 | 1.375 | Cu | 0 | 2 | 2 | 0.73 | 1.9 | 4.06 | 2 | 0 | 1.27 | 21 | 25 | A | 0.1 | 0.0249
2736 | 61 | Interaction of copper and fulvic acid at the hematite–water interface | Hematite | 28.3 | 69.94 | 0.667 | 9.5 | medium | 0.5034 | 0.5034 | 1.375 | Cu | 0 | 2 | 2 | 0.73 | 1.9 | 4.14 | 2 | 0 | 1.27 | 21 | 25 | A | 0.1 | 0.0394
2737 | 61 | Interaction of copper and fulvic acid at the hematite–water interface | Hematite | 28.3 | 69.94 | 0.667 | 9.5 | medium | 0.5034 | 0.5034 | 1.375 | Cu | 0 | 2 | 2 | 0.73 | 1.9 | 4.32 | 2 | 0 | 1.27 | 21 | 25 | A | 0.1 | 0.056
2738 | 61 | Interaction of copper and fulvic acid at the hematite–water interface | Hematite | 28.3 | 69.94 | 0.667 | 9.5 | medium | 0.5034 | 0.5034 | 1.375 | Cu | 0 | 2 | 2 | 0.73 | 1.9 | 4.37 | 2 | 0 | 1.27 | 21 | 25 | A | 0.1 | 0.0828
2739 | 61 | Interaction of copper and fulvic acid at the hematite–water interface | Hematite | 28.3 | 69.94 | 0.667 | 9.5 | medium | 0.5034 | 0.5034 | 1.375 | Cu | 0 | 2 | 2 | 0.73 | 1.9 | 4.45 | 2 | 0 | 1.27 | 21 | 25 | A | 0.1 | 0.0928
2740 | 61 | Interaction of copper and fulvic acid at the hematite–water interface | Hematite | 28.3 | 69.94 | 0.667 | 9.5 | medium | 0.5034 | 0.5034 | 1.375 | Cu | 0 | 2 | 2 | 0.73 | 1.9 | 4.5 | 2 | 0 | 1.27 | 21 | 25 | A | 0.1 | 0.105
2741 | 61 | Interaction of copper and fulvic acid at the hematite–water interface | Hematite | 28.3 | 69.94 | 0.667 | 9.5 | medium | 0.5034 | 0.5034 | 1.375 | Cu | 0 | 2 | 2 | 0.73 | 1.9 | 4.58 | 2 | 0 | 1.27 | 21 | 25 | A | 0.1 | 0.1318
2742 | 61 | Interaction of copper and fulvic acid at the hematite–water interface | Hematite | 28.3 | 69.94 | 0.667 | 9.5 | medium | 0.5034 | 0.5034 | 1.375 | Cu | 0 | 2 | 2 | 0.73 | 1.9 | 4.72 | 2 | 0 | 1.27 | 21 | 25 | A | 0.1 | 0.1808
2743 | 61 | Interaction of copper and fulvic acid at the hematite–water interface | Hematite | 28.3 | 69.94 | 0.667 | 9.5 | medium | 0.5034 | 0.5034 | 1.375 | Cu | 0 | 2 | 2 | 0.73 | 1.9 | 4.8 | 2 | 0 | 1.27 | 21 | 25 | A | 0.1 | 0.2199
2744 | 61 | Interaction of copper and fulvic acid at the hematite–water interface | Hematite | 28.3 | 69.94 | 0.667 | 9.5 | medium | 0.5034 | 0.5034 | 1.375 | Cu | 0 | 2 | 2 | 0.73 | 1.9 | 4.98 | 2 | 0 | 1.27 | 21 | 25 | A | 0.1 | 0.3304
2745 | 61 | Interaction of copper and fulvic acid at the hematite–water interface | Hematite | 28.3 | 69.94 | 0.667 | 9.5 | medium | 0.5034 | 0.5034 | 1.375 | Cu | 0 | 2 | 2 | 0.73 | 1.9 | 5.05 | 2 | 0 | 1.27 | 21 | 25 | A | 0.1 | 0.413
2746 | 61 | Interaction of copper and fulvic acid at the hematite–water interface | Hematite | 28.3 | 69.94 | 0.667 | 9.5 | medium | 0.5034 | 0.5034 | 1.375 | Cu | 0 | 2 | 2 | 0.73 | 1.9 | 5.18 | 2 | 0 | 1.27 | 21 | 25 | A | 0.1 | 0.4989
2747 | 61 | Interaction of copper and fulvic acid at the hematite–water interface | Hematite | 28.3 | 69.94 | 0.667 | 9.5 | medium | 0.5034 | 0.5034 | 1.375 | Cu | 0 | 2 | 2 | 0.73 | 1.9 | 5.28 | 2 | 0 | 1.27 | 21 | 25 | A | 0.1 | 0.5827
2748 | 61 | Interaction of copper and fulvic acid at the hematite–water interface | Hematite | 28.3 | 69.94 | 0.667 | 9.5 | medium | 0.5034 | 0.5034 | 1.375 | Cu | 0 | 2 | 2 | 0.73 | 1.9 | 5.37 | 2 | 0 | 1.27 | 21 | 25 | A | 0.1 | 0.663
2749 | 61 | Interaction of copper and fulvic acid at the hematite–water interface | Hematite | 28.3 | 69.94 | 0.667 | 9.5 | medium | 0.5034 | 0.5034 | 1.375 | Cu | 0 | 2 | 2 | 0.73 | 1.9 | 5.53 | 2 | 0 | 1.27 | 21 | 25 | A | 0.1 | 0.7534
2750 | 61 | Interaction of copper and fulvic acid at the hematite–water interface | Hematite | 28.3 | 69.94 | 0.667 | 9.5 | medium | 0.5034 | 0.5034 | 1.375 | Cu | 0 | 2 | 2 | 0.73 | 1.9 | 5.65 | 2 | 0 | 1.27 | 21 | 25 | A | 0.1 | 0.8438
2751 | 61 | Interaction of copper and fulvic acid at the hematite–water interface | Hematite | 28.3 | 69.94 | 0.667 | 9.5 | medium | 0.5034 | 0.5034 | 1.375 | Cu | 0 | 2 | 2 | 0.73 | 1.9 | 6.19 | 2 | 0 | 1.27 | 21 | 25 | A | 0.1 | 0.9708
2752 | 61 | Interaction of copper and fulvic acid at the hematite–water interface | Hematite | 28.3 | 69.94 | 0.667 | 9.5 | medium | 0.5034 | 0.5034 | 1.375 | Cu | 0 | 2 | 2 | 0.73 | 1.9 | 6.55 | 2 | 0 | 1.27 | 21 | 25 | A | 0.1 | 0.9929
2753 | 61 | Interaction of copper and fulvic acid at the hematite–water interface | Hematite | 28.3 | 69.94 | 0.667 | 9.5 | medium | 0.5034 | 0.5034 | 1.375 | Cu | 0 | 2 | 2 | 0.73 | 1.9 | 7 | 2 | 0 | 1.27 | 21 | 25 | A | 0.1 | 0.9959
2754 | 61 | Interaction of copper and fulvic acid at the hematite–water interface | Hematite | 28.3 | 69.94 | 0.667 | 9.5 | medium | 0.5034 | 0.5034 | 1.375 | Cu | 0 | 2 | 2 | 0.73 | 1.9 | 7.95 | 2 | 0 | 1.27 | 21 | 25 | A | 0.1 | 0.9963
2755 | 61 | Interaction of copper and fulvic acid at the hematite–water interface | Hematite | 28.3 | 69.94 | 0.667 | 9.5 | medium | 0.5034 | 0.5034 | 1.375 | Cu | 0 | 2 | 2 | 0.73 | 1.9 | 8.64 | 2 | 0 | 1.27 | 21 | 25 | A | 0.1 | 0.9924
2756 | 61 | Interaction of copper and fulvic acid at the hematite–water interface | Hematite | 28.3 | 69.94 | 0.667 | 9.5 | medium | 0.5034 | 0.5034 | 1.375 | Cu | 0 | 2 | 2 | 0.73 | 1.9 | 3.29 | 2 | 0 | 1.27 | 21 | 25 | A | 0.03 | 0.0221
2757 | 61 | Interaction of copper and fulvic acid at the hematite–water interface | Hematite | 28.3 | 69.94 | 0.667 | 9.5 | medium | 0.5034 | 0.5034 | 1.375 | Cu | 0 | 2 | 2 | 0.73 | 1.9 | 3.94 | 2 | 0 | 1.27 | 21 | 25 | A | 0.03 | 0.0608
2758 | 61 | Interaction of copper and fulvic acid at the hematite–water interface | Hematite | 28.3 | 69.94 | 0.667 | 9.5 | medium | 0.5034 | 0.5034 | 1.375 | Cu | 0 | 2 | 2 | 0.73 | 1.9 | 4.05 | 2 | 0 | 1.27 | 21 | 25 | A | 0.03 | 0.0741
2759 | 61 | Interaction of copper and fulvic acid at the hematite–water interface | Hematite | 28.3 | 69.94 | 0.667 | 9.5 | medium | 0.5034 | 0.5034 | 1.375 | Cu | 0 | 2 | 2 | 0.73 | 1.9 | 4.77 | 2 | 0 | 1.27 | 21 | 25 | A | 0.03 | 0.202
2760 | 61 | Interaction of copper and fulvic acid at the hematite–water interface | Hematite | 28.3 | 69.94 | 0.667 | 9.5 | medium | 0.5034 | 0.5034 | 1.375 | Cu | 0 | 2 | 2 | 0.73 | 1.9 | 4.91 | 2 | 0 | 1.27 | 21 | 25 | A | 0.03 | 0.3036
2761 | 61 | Interaction of copper and fulvic acid at the hematite–water interface | Hematite | 28.3 | 69.94 | 0.667 | 9.5 | medium | 0.5034 | 0.5034 | 1.375 | Cu | 0 | 2 | 2 | 0.73 | 1.9 | 5 | 2 | 0 | 1.27 | 21 | 25 | A | 0.03 | 0.3549
2762 | 61 | Interaction of copper and fulvic acid at the hematite–water interface | Hematite | 28.3 | 69.94 | 0.667 | 9.5 | medium | 0.5034 | 0.5034 | 1.375 | Cu | 0 | 2 | 2 | 0.73 | 1.9 | 5.12 | 2 | 0 | 1.27 | 21 | 25 | A | 0.03 | 0.4375
2763 | 61 | Interaction of copper and fulvic acid at the hematite–water interface | Hematite | 28.3 | 69.94 | 0.667 | 9.5 | medium | 0.5034 | 0.5034 | 1.375 | Cu | 0 | 2 | 2 | 0.73 | 1.9 | 5.2 | 2 | 0 | 1.27 | 21 | 25 | A | 0.03 | 0.5101
2764 | 61 | Interaction of copper and fulvic acid at the hematite–water interface | Hematite | 28.3 | 69.94 | 0.667 | 9.5 | medium | 0.5034 | 0.5034 | 1.375 | Cu | 0 | 2 | 2 | 0.73 | 1.9 | 5.57 | 2 | 0 | 1.27 | 21 | 25 | A | 0.03 | 0.8294
2765 | 61 | Interaction of copper and fulvic acid at the hematite–water interface | Hematite | 28.3 | 69.94 | 0.667 | 9.5 | medium | 0.5034 | 0.5034 | 1.375 | Cu | 0 | 2 | 2 | 0.73 | 1.9 | 5.7 | 2 | 0 | 1.27 | 21 | 25 | A | 0.03 | 0.8863
2766 | 61 | Interaction of copper and fulvic acid at the hematite–water interface | Hematite | 28.3 | 69.94 | 0.667 | 9.5 | medium | 0.5034 | 0.5034 | 1.375 | Cu | 0 | 2 | 2 | 0.73 | 1.9 | 5.84 | 2 | 0 | 1.27 | 21 | 25 | A | 0.03 | 0.9253
2767 | 61 | Interaction of copper and fulvic acid at the hematite–water interface | Hematite | 28.3 | 69.94 | 0.667 | 9.5 | medium | 0.5034 | 0.5034 | 1.375 | Cu | 0 | 2 | 2 | 0.73 | 1.9 | 6.11 | 2 | 0 | 1.27 | 21 | 25 | A | 0.03 | 0.9653
2768 | 61 | Interaction of copper and fulvic acid at the hematite–water interface | Hematite | 28.3 | 69.94 | 0.667 | 9.5 | medium | 0.5034 | 0.5034 | 1.375 | Cu | 0 | 2 | 2 | 0.73 | 1.9 | 7.43 | 2 | 0 | 1.27 | 21 | 25 | A | 0.03 | 0.9788
2769 | 61 | Interaction of copper and fulvic acid at the hematite–water interface | Hematite | 28.3 | 69.94 | 0.667 | 9.5 | medium | 0.5034 | 0.5034 | 1.375 | Cu | 0 | 2 | 2 | 0.73 | 1.9 | 8.37 | 2 | 0 | 1.27 | 21 | 25 | A | 0.03 | 0.9949
2770 | 61 | Interaction of copper and fulvic acid at the hematite–water interface | Hematite | 28.3 | 69.94 | 0.667 | 9.5 | medium | 0.5034 | 0.5034 | 1.375 | Cu | 0 | 2 | 2 | 0.73 | 1.9 | 3.97 | 2 | 0 | 1.27 | 21 | 25 | A | 0.01 | 0.0507
2771 | 61 | Interaction of copper and fulvic acid at the hematite–water interface | Hematite | 28.3 | 69.94 | 0.667 | 9.5 | medium | 0.5034 | 0.5034 | 1.375 | Cu | 0 | 2 | 2 | 0.73 | 1.9 | 4.33 | 2 | 0 | 1.27 | 21 | 25 | A | 0.01 | 0.104
2772 | 61 | Interaction of copper and fulvic acid at the hematite–water interface | Hematite | 28.3 | 69.94 | 0.667 | 9.5 | medium | 0.5034 | 0.5034 | 1.375 | Cu | 0 | 2 | 2 | 0.73 | 1.9 | 4.49 | 2 | 0 | 1.27 | 21 | 25 | A | 0.01 | 0.1397
2773 | 61 | Interaction of copper and fulvic acid at the hematite–water interface | Hematite | 28.3 | 69.94 | 0.667 | 9.5 | medium | 0.5034 | 0.5034 | 1.375 | Cu | 0 | 2 | 2 | 0.73 | 1.9 | 4.57 | 2 | 0 | 1.27 | 21 | 25 | A | 0.01 | 0.162
2774 | 61 | Interaction of copper and fulvic acid at the hematite–water interface | Hematite | 28.3 | 69.94 | 0.667 | 9.5 | medium | 0.5034 | 0.5034 | 1.375 | Cu | 0 | 2 | 2 | 0.73 | 1.9 | 4.84 | 2 | 0 | 1.27 | 21 | 25 | A | 0.01 | 0.278
2775 | 61 | Interaction of copper and fulvic acid at the hematite–water interface | Hematite | 28.3 | 69.94 | 0.667 | 9.5 | medium | 0.5034 | 0.5034 | 1.375 | Cu | 0 | 2 | 2 | 0.73 | 1.9 | 5.08 | 2 | 0 | 1.27 | 21 | 25 | A | 0.01 | 0.4633
2776 | 61 | Interaction of copper and fulvic acid at the hematite–water interface | Hematite | 28.3 | 69.94 | 0.667 | 9.5 | medium | 0.5034 | 0.5034 | 1.375 | Cu | 0 | 2 | 2 | 0.73 | 1.9 | 5.26 | 2 | 0 | 1.27 | 21 | 25 | A | 0.01 | 0.6017
2777 | 61 | Interaction of copper and fulvic acid at the hematite–water interface | Hematite | 28.3 | 69.94 | 0.667 | 9.5 | medium | 0.5034 | 0.5034 | 1.375 | Cu | 0 | 2 | 2 | 0.73 | 1.9 | 5.18 | 2 | 0 | 1.27 | 21 | 25 | A | 0.01 | 0.6297
2778 | 61 | Interaction of copper and fulvic acid at the hematite–water interface | Hematite | 28.3 | 69.94 | 0.667 | 9.5 | medium | 0.5034 | 0.5034 | 1.375 | Cu | 0 | 2 | 2 | 0.73 | 1.9 | 5.53 | 2 | 0 | 1.27 | 21 | 25 | A | 0.01 | 0.8238
2779 | 61 | Interaction of copper and fulvic acid at the hematite–water interface | Hematite | 28.3 | 69.94 | 0.667 | 9.5 | medium | 0.5034 | 0.5034 | 1.375 | Cu | 0 | 2 | 2 | 0.73 | 1.9 | 6.09 | 2 | 0 | 1.27 | 21 | 25 | A | 0.01 | 0.9832
2780 | 61 | Interaction of copper and fulvic acid at the hematite–water interface | Hematite | 28.3 | 69.94 | 0.667 | 9.5 | medium | 0.5034 | 0.5034 | 1.375 | Cu | 0 | 2 | 2 | 0.73 | 1.9 | 7.83 | 2 | 0 | 1.27 | 21 | 25 | A | 0.01 | 0.9986
2781 | 61 | Interaction of copper and fulvic acid at the hematite–water interface | Hematite | 28.3 | 69.94 | 0.667 | 9.5 | medium | 0.5034 | 0.5034 | 1.375 | Cu | 0 | 2 | 2 | 0.73 | 1.9 | 3.38 | 2 | 0.038 | 1.4 | 21 | 25 | A | 0.1 | 0.2188
2782 | 61 | Interaction of copper and fulvic acid at the hematite–water interface | Hematite | 28.3 | 69.94 | 0.667 | 9.5 | medium | 0.5034 | 0.5034 | 1.375 | Cu | 0 | 2 | 2 | 0.73 | 1.9 | 3.92 | 2 | 0.038 | 1.4 | 21 | 25 | A | 0.1 | 0.4245
2783 | 61 | Interaction of copper and fulvic acid at the hematite–water interface | Hematite | 28.3 | 69.94 | 0.667 | 9.5 | medium | 0.5034 | 0.5034 | 1.375 | Cu | 0 | 2 | 2 | 0.73 | 1.9 | 3.98 | 2 | 0.038 | 1.4 | 21 | 25 | A | 0.1 | 0.4851
2784 | 61 | Interaction of copper and fulvic acid at the hematite–water interface | Hematite | 28.3 | 69.94 | 0.667 | 9.5 | medium | 0.5034 | 0.5034 | 1.375 | Cu | 0 | 2 | 2 | 0.73 | 1.9 | 4.18 | 2 | 0.038 | 1.4 | 21 | 25 | A | 0.1 | 0.5767
2785 | 61 | Interaction of copper and fulvic acid at the hematite–water interface | Hematite | 28.3 | 69.94 | 0.667 | 9.5 | medium | 0.5034 | 0.5034 | 1.375 | Cu | 0 | 2 | 2 | 0.73 | 1.9 | 4.31 | 2 | 0.038 | 1.4 | 21 | 25 | A | 0.1 | 0.6183
2786 | 61 | Interaction of copper and fulvic acid at the hematite–water interface | Hematite | 28.3 | 69.94 | 0.667 | 9.5 | medium | 0.5034 | 0.5034 | 1.375 | Cu | 0 | 2 | 2 | 0.73 | 1.9 | 4.51 | 2 | 0.038 | 1.4 | 21 | 25 | A | 0.1 | 0.711
2787 | 61 | Interaction of copper and fulvic acid at the hematite–water interface | Hematite | 28.3 | 69.94 | 0.667 | 9.5 | medium | 0.5034 | 0.5034 | 1.375 | Cu | 0 | 2 | 2 | 0.73 | 1.9 | 4.56 | 2 | 0.038 | 1.4 | 21 | 25 | A | 0.1 | 0.7384
2788 | 61 | Interaction of copper and fulvic acid at the hematite–water interface | Hematite | 28.3 | 69.94 | 0.667 | 9.5 | medium | 0.5034 | 0.5034 | 1.375 | Cu | 0 | 2 | 2 | 0.73 | 1.9 | 4.63 | 2 | 0.038 | 1.4 | 21 | 25 | A | 0.1 | 0.7562
2789 | 61 | Interaction of copper and fulvic acid at the hematite–water interface | Hematite | 28.3 | 69.94 | 0.667 | 9.5 | medium | 0.5034 | 0.5034 | 1.375 | Cu | 0 | 2 | 2 | 0.73 | 1.9 | 4.52 | 2 | 0.038 | 1.4 | 21 | 25 | A | 0.1 | 0.792
2790 | 61 | Interaction of copper and fulvic acid at the hematite–water interface | Hematite | 28.3 | 69.94 | 0.667 | 9.5 | medium | 0.5034 | 0.5034 | 1.375 | Cu | 0 | 2 | 2 | 0.73 | 1.9 | 5.1 | 2 | 0.038 | 1.4 | 21 | 25 | A | 0.1 | 0.9142
2791 | 61 | Interaction of copper and fulvic acid at the hematite–water interface | Hematite | 28.3 | 69.94 | 0.667 | 9.5 | medium | 0.5034 | 0.5034 | 1.375 | Cu | 0 | 2 | 2 | 0.73 | 1.9 | 5.27 | 2 | 0.038 | 1.4 | 21 | 25 | A | 0.1 | 0.9296
2792 | 61 | Interaction of copper and fulvic acid at the hematite–water interface | Hematite | 28.3 | 69.94 | 0.667 | 9.5 | medium | 0.5034 | 0.5034 | 1.375 | Cu | 0 | 2 | 2 | 0.73 | 1.9 | 5.37 | 2 | 0.038 | 1.4 | 21 | 25 | A | 0.1 | 0.9379
2793 | 61 | Interaction of copper and fulvic acid at the hematite–water interface | Hematite | 28.3 | 69.94 | 0.667 | 9.5 | medium | 0.5034 | 0.5034 | 1.375 | Cu | 0 | 2 | 2 | 0.73 | 1.9 | 5.76 | 2 | 0.038 | 1.4 | 21 | 25 | A | 0.1 | 0.9531
2794 | 61 | Interaction of copper and fulvic acid at the hematite–water interface | Hematite | 28.3 | 69.94 | 0.667 | 9.5 | medium | 0.5034 | 0.5034 | 1.375 | Cu | 0 | 2 | 2 | 0.73 | 1.9 | 5.92 | 2 | 0.038 | 1.4 | 21 | 25 | A | 0.1 | 0.9495
2795 | 61 | Interaction of copper and fulvic acid at the hematite–water interface | Hematite | 28.3 | 69.94 | 0.667 | 9.5 | medium | 0.5034 | 0.5034 | 1.375 | Cu | 0 | 2 | 2 | 0.73 | 1.9 | 6.36 | 2 | 0.038 | 1.4 | 21 | 25 | A | 0.1 | 0.9504
2796 | 61 | Interaction of copper and fulvic acid at the hematite–water interface | Hematite | 28.3 | 69.94 | 0.667 | 9.5 | medium | 0.5034 | 0.5034 | 1.375 | Cu | 0 | 2 | 2 | 0.73 | 1.9 | 6.53 | 2 | 0.038 | 1.4 | 21 | 25 | A | 0.1 | 0.9574
2797 | 61 | Interaction of copper and fulvic acid at the hematite–water interface | Hematite | 28.3 | 69.94 | 0.667 | 9.5 | medium | 0.5034 | 0.5034 | 1.375 | Cu | 0 | 2 | 2 | 0.73 | 1.9 | 6.85 | 2 | 0.038 | 1.4 | 21 | 25 | A | 0.1 | 0.9525
2798 | 61 | Interaction of copper and fulvic acid at the hematite–water interface | Hematite | 28.3 | 69.94 | 0.667 | 9.5 | medium | 0.5034 | 0.5034 | 1.375 | Cu | 0 | 2 | 2 | 0.73 | 1.9 | 7.2 | 2 | 0.038 | 1.4 | 21 | 25 | A | 0.1 | 0.9618
2799 | 61 | Interaction of copper and fulvic acid at the hematite–water interface | Hematite | 28.3 | 69.94 | 0.667 | 9.5 | medium | 0.5034 | 0.5034 | 1.375 | Cu | 0 | 2 | 2 | 0.73 | 1.9 | 7.28 | 2 | 0.038 | 1.4 | 21 | 25 | A | 0.1 | 0.9605
2800 | 61 | Interaction of copper and fulvic acid at the hematite–water interface | Hematite | 28.3 | 69.94 | 0.667 | 9.5 | medium | 0.5034 | 0.5034 | 1.375 | Cu | 0 | 2 | 2 | 0.73 | 1.9 | 7.83 | 2 | 0.038 | 1.4 | 21 | 25 | A | 0.1 | 0.9567
2801 | 61 | Interaction of copper and fulvic acid at the hematite–water interface | Hematite | 28.3 | 69.94 | 0.667 | 9.5 | medium | 0.5034 | 0.5034 | 1.375 | Cu | 0 | 2 | 2 | 0.73 | 1.9 | 3.35 | 2 | 0.038 | 1.4 | 21 | 25 | A | 0.03 | 0.2298
2802 | 61 | Interaction of copper and fulvic acid at the hematite–water interface | Hematite | 28.3 | 69.94 | 0.667 | 9.5 | medium | 0.5034 | 0.5034 | 1.375 | Cu | 0 | 2 | 2 | 0.73 | 1.9 | 3.98 | 2 | 0.038 | 1.4 | 21 | 25 | A | 0.03 | 0.4783
2803 | 61 | Interaction of copper and fulvic acid at the hematite–water interface | Hematite | 28.3 | 69.94 | 0.667 | 9.5 | medium | 0.5034 | 0.5034 | 1.375 | Cu | 0 | 2 | 2 | 0.73 | 1.9 | 4.28 | 2 | 0.038 | 1.4 | 21 | 25 | A | 0.03 | 0.6607
2804 | 61 | Interaction of copper and fulvic acid at the hematite–water interface | Hematite | 28.3 | 69.94 | 0.667 | 9.5 | medium | 0.5034 | 0.5034 | 1.375 | Cu | 0 | 2 | 2 | 0.73 | 1.9 | 4.47 | 2 | 0.038 | 1.4 | 21 | 25 | A | 0.03 | 0.7447
2805 | 61 | Interaction of copper and fulvic acid at the hematite–water interface | Hematite | 28.3 | 69.94 | 0.667 | 9.5 | medium | 0.5034 | 0.5034 | 1.375 | Cu | 0 | 2 | 2 | 0.73 | 1.9 | 4.49 | 2 | 0.038 | 1.4 | 21 | 25 | A | 0.03 | 0.753
2806 | 61 | Interaction of copper and fulvic acid at the hematite–water interface | Hematite | 28.3 | 69.94 | 0.667 | 9.5 | medium | 0.5034 | 0.5034 | 1.375 | Cu | 0 | 2 | 2 | 0.73 | 1.9 | 4.66 | 2 | 0.038 | 1.4 | 21 | 25 | A | 0.03 | 0.8192
2807 | 61 | Interaction of copper and fulvic acid at the hematite–water interface | Hematite | 28.3 | 69.94 | 0.667 | 9.5 | medium | 0.5034 | 0.5034 | 1.375 | Cu | 0 | 2 | 2 | 0.73 | 1.9 | 4.9 | 2 | 0.038 | 1.4 | 21 | 25 | A | 0.03 | 0.8712
2808 | 61 | Interaction of copper and fulvic acid at the hematite–water interface | Hematite | 28.3 | 69.94 | 0.667 | 9.5 | medium | 0.5034 | 0.5034 | 1.375 | Cu | 0 | 2 | 2 | 0.73 | 1.9 | 4.99 | 2 | 0.038 | 1.4 | 21 | 25 | A | 0.03 | 0.8853
2809 | 61 | Interaction of copper and fulvic acid at the hematite–water interface | Hematite | 28.3 | 69.94 | 0.667 | 9.5 | medium | 0.5034 | 0.5034 | 1.375 | Cu | 0 | 2 | 2 | 0.73 | 1.9 | 5.16 | 2 | 0.038 | 1.4 | 21 | 25 | A | 0.03 | 0.9018
2810 | 61 | Interaction of copper and fulvic acid at the hematite–water interface | Hematite | 28.3 | 69.94 | 0.667 | 9.5 | medium | 0.5034 | 0.5034 | 1.375 | Cu | 0 | 2 | 2 | 0.73 | 1.9 | 5.34 | 2 | 0.038 | 1.4 | 21 | 25 | A | 0.03 | 0.9087
2811 | 61 | Interaction of copper and fulvic acid at the hematite–water interface | Hematite | 28.3 | 69.94 | 0.667 | 9.5 | medium | 0.5034 | 0.5034 | 1.375 | Cu | 0 | 2 | 2 | 0.73 | 1.9 | 5.48 | 2 | 0.038 | 1.4 | 21 | 25 | A | 0.03 | 0.905
2812 | 61 | Interaction of copper and fulvic acid at the hematite–water interface | Hematite | 28.3 | 69.94 | 0.667 | 9.5 | medium | 0.5034 | 0.5034 | 1.375 | Cu | 0 | 2 | 2 | 0.73 | 1.9 | 5.69 | 2 | 0.038 | 1.4 | 21 | 25 | A | 0.03 | 0.9084
2813 | 61 | Interaction of copper and fulvic acid at the hematite–water interface | Hematite | 28.3 | 69.94 | 0.667 | 9.5 | medium | 0.5034 | 0.5034 | 1.375 | Cu | 0 | 2 | 2 | 0.73 | 1.9 | 5.93 | 2 | 0.038 | 1.4 | 21 | 25 | A | 0.03 | 0.9141
2814 | 61 | Interaction of copper and fulvic acid at the hematite–water interface | Hematite | 28.3 | 69.94 | 0.667 | 9.5 | medium | 0.5034 | 0.5034 | 1.375 | Cu | 0 | 2 | 2 | 0.73 | 1.9 | 6.05 | 2 | 0.038 | 1.4 | 21 | 25 | A | 0.03 | 0.9045
2815 | 61 | Interaction of copper and fulvic acid at the hematite–water interface | Hematite | 28.3 | 69.94 | 0.667 | 9.5 | medium | 0.5034 | 0.5034 | 1.375 | Cu | 0 | 2 | 2 | 0.73 | 1.9 | 6.35 | 2 | 0.038 | 1.4 | 21 | 25 | A | 0.03 | 0.9125
2816 | 61 | Interaction of copper and fulvic acid at the hematite–water interface | Hematite | 28.3 | 69.94 | 0.667 | 9.5 | medium | 0.5034 | 0.5034 | 1.375 | Cu | 0 | 2 | 2 | 0.73 | 1.9 | 6.64 | 2 | 0.038 | 1.4 | 21 | 25 | A | 0.03 | 0.9086
2817 | 61 | Interaction of copper and fulvic acid at the hematite–water interface | Hematite | 28.3 | 69.94 | 0.667 | 9.5 | medium | 0.5034 | 0.5034 | 1.375 | Cu | 0 | 2 | 2 | 0.73 | 1.9 | 6.82 | 2 | 0.038 | 1.4 | 21 | 25 | A | 0.03 | 0.9239
2818 | 61 | Interaction of copper and fulvic acid at the hematite–water interface | Hematite | 28.3 | 69.94 | 0.667 | 9.5 | medium | 0.5034 | 0.5034 | 1.375 | Cu | 0 | 2 | 2 | 0.73 | 1.9 | 7.39 | 2 | 0.038 | 1.4 | 21 | 25 | A | 0.03 | 0.9316
2819 | 61 | Interaction of copper and fulvic acid at the hematite–water interface | Hematite | 28.3 | 69.94 | 0.667 | 9.5 | medium | 0.5034 | 0.5034 | 1.375 | Cu | 0 | 2 | 2 | 0.73 | 1.9 | 7.55 | 2 | 0.038 | 1.4 | 21 | 25 | A | 0.03 | 0.9374
2820 | 61 | Interaction of copper and fulvic acid at the hematite–water interface | Hematite | 28.3 | 69.94 | 0.667 | 9.5 | medium | 0.5034 | 0.5034 | 1.375 | Cu | 0 | 2 | 2 | 0.73 | 1.9 | 3.32 | 2 | 0.038 | 1.4 | 21 | 25 | A | 0.01 | 0.2429
2821 | 61 | Interaction of copper and fulvic acid at the hematite–water interface | Hematite | 28.3 | 69.94 | 0.667 | 9.5 | medium | 0.5034 | 0.5034 | 1.375 | Cu | 0 | 2 | 2 | 0.73 | 1.9 | 3.86 | 2 | 0.038 | 1.4 | 21 | 25 | A | 0.01 | 0.5175
2822 | 61 | Interaction of copper and fulvic acid at the hematite–water interface | Hematite | 28.3 | 69.94 | 0.667 | 9.5 | medium | 0.5034 | 0.5034 | 1.375 | Cu | 0 | 2 | 2 | 0.73 | 1.9 | 3.9 | 2 | 0.038 | 1.4 | 21 | 25 | A | 0.01 | 0.5472
2823 | 61 | Interaction of copper and fulvic acid at the hematite–water interface | Hematite | 28.3 | 69.94 | 0.667 | 9.5 | medium | 0.5034 | 0.5034 | 1.375 | Cu | 0 | 2 | 2 | 0.73 | 1.9 | 4.24 | 2 | 0.038 | 1.4 | 21 | 25 | A | 0.01 | 0.6868
2824 | 61 | Interaction of copper and fulvic acid at the hematite–water interface | Hematite | 28.3 | 69.94 | 0.667 | 9.5 | medium | 0.5034 | 0.5034 | 1.375 | Cu | 0 | 2 | 2 | 0.73 | 1.9 | 4.43 | 2 | 0.038 | 1.4 | 21 | 25 | A | 0.01 | 0.7578
2825 | 61 | Interaction of copper and fulvic acid at the hematite–water interface | Hematite | 28.3 | 69.94 | 0.667 | 9.5 | medium | 0.5034 | 0.5034 | 1.375 | Cu | 0 | 2 | 2 | 0.73 | 1.9 | 4.6 | 2 | 0.038 | 1.4 | 21 | 25 | A | 0.01 | 0.8039
2826 | 61 | Interaction of copper and fulvic acid at the hematite–water interface | Hematite | 28.3 | 69.94 | 0.667 | 9.5 | medium | 0.5034 | 0.5034 | 1.375 | Cu | 0 | 2 | 2 | 0.73 | 1.9 | 4.71 | 2 | 0.038 | 1.4 | 21 | 25 | A | 0.01 | 0.8263
2827 | 61 | Interaction of copper and fulvic acid at the hematite–water interface | Hematite | 28.3 | 69.94 | 0.667 | 9.5 | medium | 0.5034 | 0.5034 | 1.375 | Cu | 0 | 2 | 2 | 0.73 | 1.9 | 4.78 | 2 | 0.038 | 1.4 | 21 | 25 | A | 0.01 | 0.8286
2828 | 61 | Interaction of copper and fulvic acid at the hematite–water interface | Hematite | 28.3 | 69.94 | 0.667 | 9.5 | medium | 0.5034 | 0.5034 | 1.375 | Cu | 0 | 2 | 2 | 0.73 | 1.9 | 5.01 | 2 | 0.038 | 1.4 | 21 | 25 | A | 0.01 | 0.8509
2829 | 61 | Interaction of copper and fulvic acid at the hematite–water interface | Hematite | 28.3 | 69.94 | 0.667 | 9.5 | medium | 0.5034 | 0.5034 | 1.375 | Cu | 0 | 2 | 2 | 0.73 | 1.9 | 5.16 | 2 | 0.038 | 1.4 | 21 | 25 | A | 0.01 | 0.8484
2830 | 61 | Interaction of copper and fulvic acid at the hematite–water interface | Hematite | 28.3 | 69.94 | 0.667 | 9.5 | medium | 0.5034 | 0.5034 | 1.375 | Cu | 0 | 2 | 2 | 0.73 | 1.9 | 5.29 | 2 | 0.038 | 1.4 | 21 | 25 | A | 0.01 | 0.8495
2831 | 61 | Interaction of copper and fulvic acid at the hematite–water interface | Hematite | 28.3 | 69.94 | 0.667 | 9.5 | medium | 0.5034 | 0.5034 | 1.375 | Cu | 0 | 2 | 2 | 0.73 | 1.9 | 5.61 | 2 | 0.038 | 1.4 | 21 | 25 | A | 0.01 | 0.8397
2832 | 61 | Interaction of copper and fulvic acid at the hematite–water interface | Hematite | 28.3 | 69.94 | 0.667 | 9.5 | medium | 0.5034 | 0.5034 | 1.375 | Cu | 0 | 2 | 2 | 0.73 | 1.9 | 5.85 | 2 | 0.038 | 1.4 | 21 | 25 | A | 0.01 | 0.8323
2833 | 61 | Interaction of copper and fulvic acid at the hematite–water interface | Hematite | 28.3 | 69.94 | 0.667 | 9.5 | medium | 0.5034 | 0.5034 | 1.375 | Cu | 0 | 2 | 2 | 0.73 | 1.9 | 6.05 | 2 | 0.038 | 1.4 | 21 | 25 | A | 0.01 | 0.8404
2834 | 61 | Interaction of copper and fulvic acid at the hematite–water interface | Hematite | 28.3 | 69.94 | 0.667 | 9.5 | medium | 0.5034 | 0.5034 | 1.375 | Cu | 0 | 2 | 2 | 0.73 | 1.9 | 6.2 | 2 | 0.038 | 1.4 | 21 | 25 | A | 0.01 | 0.8272
2835 | 61 | Interaction of copper and fulvic acid at the hematite–water interface | Hematite | 28.3 | 69.94 | 0.667 | 9.5 | medium | 0.5034 | 0.5034 | 1.375 | Cu | 0 | 2 | 2 | 0.73 | 1.9 | 6.32 | 2 | 0.038 | 1.4 | 21 | 25 | A | 0.01 | 0.833
2836 | 61 | Interaction of copper and fulvic acid at the hematite–water interface | Hematite | 28.3 | 69.94 | 0.667 | 9.5 | medium | 0.5034 | 0.5034 | 1.375 | Cu | 0 | 2 | 2 | 0.73 | 1.9 | 6.73 | 2 | 0.038 | 1.4 | 21 | 25 | A | 0.01 | 0.8528
2837 | 61 | Interaction of copper and fulvic acid at the hematite–water interface | Hematite | 28.3 | 69.94 | 0.667 | 9.5 | medium | 0.5034 | 0.5034 | 1.375 | Cu | 0 | 2 | 2 | 0.73 | 1.9 | 6.8 | 2 | 0.038 | 1.4 | 21 | 25 | A | 0.01 | 0.8468
2838 | 61 | Interaction of copper and fulvic acid at the hematite–water interface | Hematite | 28.3 | 69.94 | 0.667 | 9.5 | medium | 0.5034 | 0.5034 | 1.375 | Cu | 0 | 2 | 2 | 0.73 | 1.9 | 7.55 | 2 | 0.038 | 1.4 | 21 | 25 | A | 0.01 | 0.9018
2839 | 61 | Interaction of copper and fulvic acid at the hematite–water interface | Hematite | 28.3 | 69.94 | 0.667 | 9.5 | medium | 0.5034 | 0.5034 | 1.375 | Cu | 0 | 2 | 2 | 0.73 | 1.9 | 8.07 | 2 | 0.038 | 1.4 | 21 | 25 | A | 0.01 | 0.9191
2840 | 62 | Adsorption of selenate onto ferrihydrite, goethite, and lepidocrocite under neutral pH conditions | Ferrihydrite | 255 | 58.15 | 0.417 | 7.1 | weak | 0.595 | 0.595 | 0.906 | Se | 4 | 6 | -2 | 2.48 | 2.55 | 7 | 0.1 | 0 | 8 | 24 | 25 | A | 0 | 0.3373
2841 | 62 | Adsorption of selenate onto ferrihydrite, goethite, and lepidocrocite under neutral pH conditions | Ferrihydrite | 255 | 58.15 | 0.417 | 7.1 | weak | 0.595 | 0.595 | 0.906 | Se | 4 | 6 | -2 | 2.48 | 2.55 | 7 | 0.5 | 0 | 8 | 24 | 25 | A | 0 | 0.7904
2842 | 62 | Adsorption of selenate onto ferrihydrite, goethite, and lepidocrocite under neutral pH conditions | Ferrihydrite | 255 | 58.15 | 0.417 | 7.1 | weak | 0.595 | 0.595 | 0.906 | Se | 4 | 6 | -2 | 2.48 | 2.55 | 7 | 1 | 0 | 8 | 24 | 25 | A | 0 | 0.8817
2843 | 62 | Adsorption of selenate onto ferrihydrite, goethite, and lepidocrocite under neutral pH conditions | Ferrihydrite | 255 | 58.15 | 0.417 | 7.1 | weak | 0.595 | 0.595 | 0.906 | Se | 4 | 6 | -2 | 2.48 | 2.55 | 7 | 2 | 0 | 8 | 24 | 25 | A | 0 | 0.9821
2844 | 62 | Adsorption of selenate onto ferrihydrite, goethite, and lepidocrocite under neutral pH conditions | Ferrihydrite | 255 | 58.15 | 0.417 | 7.1 | weak | 0.595 | 0.595 | 0.906 | Se | 4 | 6 | -2 | 2.48 | 2.55 | 7 | 4 | 0 | 8 | 24 | 25 | A | 0 | 0.9904
2845 | 62 | Adsorption of selenate onto ferrihydrite, goethite, and lepidocrocite under neutral pH conditions | Ferrihydrite | 255 | 58.15 | 0.417 | 7.1 | weak | 0.595 | 0.595 | 0.906 | Se | 4 | 6 | -2 | 2.48 | 2.55 | 7 | 8 | 0 | 8 | 24 | 25 | A | 0 | 0.9977
2846 | 62 | Adsorption of selenate onto ferrihydrite, goethite, and lepidocrocite under neutral pH conditions | Ferrihydrite | 255 | 58.15 | 0.417 | 7.1 | weak | 0.595 | 0.595 | 0.906 | Se | 4 | 6 | -2 | 2.48 | 2.55 | 7 | 10 | 0 | 8 | 24 | 25 | A | 0 | 0.9997
2847 | 62 | Adsorption of selenate onto ferrihydrite, goethite, and lepidocrocite under neutral pH conditions | Ferrihydrite | 255 | 58.15 | 0.417 | 7.1 | weak | 0.595 | 0.595 | 0.906 | Se | 4 | 6 | -2 | 2.48 | 2.55 | 7 | 12 | 0 | 8 | 24 | 25 | A | 0 | 0.9987
2848 | 62 | Adsorption of selenate onto ferrihydrite, goethite, and lepidocrocite under neutral pH conditions | Ferrihydrite | 255 | 58.15 | 0.417 | 7.1 | weak | 0.595 | 0.595 | 0.906 | Se | 4 | 6 | -2 | 2.48 | 2.55 | 7 | 15 | 0 | 8 | 24 | 25 | A | 0 | 0.9988
2849 | 62 | Adsorption of selenate onto ferrihydrite, goethite, and lepidocrocite under neutral pH conditions | Goethite | 26 | 62.86 | 0.5 | 7.55 | strong | 0.9956 | 0.30215 | 0.4608 | Se | 4 | 6 | -2 | 2.48 | 2.55 | 7 | 0.5 | 0 | 8 | 24 | 25 | A | 0 | 0.0107
2850 | 62 | Adsorption of selenate onto ferrihydrite, goethite, and lepidocrocite under neutral pH conditions | Goethite | 26 | 62.86 | 0.5 | 7.55 | strong | 0.9956 | 0.30215 | 0.4608 | Se | 4 | 6 | -2 | 2.48 | 2.55 | 7 | 1 | 0 | 8 | 24 | 25 | A | 0 | 0.0251
2851 | 62 | Adsorption of selenate onto ferrihydrite, goethite, and lepidocrocite under neutral pH conditions | Goethite | 26 | 62.86 | 0.5 | 7.55 | strong | 0.9956 | 0.30215 | 0.4608 | Se | 4 | 6 | -2 | 2.48 | 2.55 | 7 | 2 | 0 | 8 | 24 | 25 | A | 0 | 0.2065
2852 | 62 | Adsorption of selenate onto ferrihydrite, goethite, and lepidocrocite under neutral pH conditions | Goethite | 26 | 62.86 | 0.5 | 7.55 | strong | 0.9956 | 0.30215 | 0.4608 | Se | 4 | 6 | -2 | 2.48 | 2.55 | 7 | 4 | 0 | 8 | 24 | 25 | A | 0 | 0.3009
2853 | 62 | Adsorption of selenate onto ferrihydrite, goethite, and lepidocrocite under neutral pH conditions | Goethite | 26 | 62.86 | 0.5 | 7.55 | strong | 0.9956 | 0.30215 | 0.4608 | Se | 4 | 6 | -2 | 2.48 | 2.55 | 7 | 8 | 0 | 8 | 24 | 25 | A | 0 | 0.4249
2854 | 62 | Adsorption of selenate onto ferrihydrite, goethite, and lepidocrocite under neutral pH conditions | Goethite | 26 | 62.86 | 0.5 | 7.55 | strong | 0.9956 | 0.30215 | 0.4608 | Se | 4 | 6 | -2 | 2.48 | 2.55 | 7 | 10 | 0 | 8 | 24 | 25 | A | 0 | 0.5284
2855 | 62 | Adsorption of selenate onto ferrihydrite, goethite, and lepidocrocite under neutral pH conditions | Goethite | 26 | 62.86 | 0.5 | 7.55 | strong | 0.9956 | 0.30215 | 0.4608 | Se | 4 | 6 | -2 | 2.48 | 2.55 | 7 | 12 | 0 | 8 | 24 | 25 | A | 0 | 0.5899
2856 | 62 | Adsorption of selenate onto ferrihydrite, goethite, and lepidocrocite under neutral pH conditions | Goethite | 26 | 62.86 | 0.5 | 7.55 | strong | 0.9956 | 0.30215 | 0.4608 | Se | 4 | 6 | -2 | 2.48 | 2.55 | 7 | 15 | 0 | 8 | 24 | 25 | A | 0 | 0.6904
2857 | 62 | Adsorption of selenate onto ferrihydrite, goethite, and lepidocrocite under neutral pH conditions | Lepidocrocite | 60 | 62.86 | 0.5 | 5.41 | strong | 0.3071 | 1.252 | 0.3873 | Se | 4 | 6 | -2 | 2.48 | 2.55 | 7 | 0.5 | 0 | 8 | 24 | 25 | A | 0 | 0.0127
2858 | 62 | Adsorption of selenate onto ferrihydrite, goethite, and lepidocrocite under neutral pH conditions | Lepidocrocite | 60 | 62.86 | 0.5 | 5.41 | strong | 0.3071 | 1.252 | 0.3873 | Se | 4 | 6 | -2 | 2.48 | 2.55 | 7 | 1 | 0 | 8 | 24 | 25 | A | 0 | 0.0313
2859 | 62 | Adsorption of selenate onto ferrihydrite, goethite, and lepidocrocite under neutral pH conditions | Lepidocrocite | 60 | 62.86 | 0.5 | 5.41 | strong | 0.3071 | 1.252 | 0.3873 | Se | 4 | 6 | -2 | 2.48 | 2.55 | 7 | 4 | 0 | 8 | 24 | 25 | A | 0 | 0.2158
2860 | 62 | Adsorption of selenate onto ferrihydrite, goethite, and lepidocrocite under neutral pH conditions | Lepidocrocite | 60 | 62.86 | 0.5 | 5.41 | strong | 0.3071 | 1.252 | 0.3873 | Se | 4 | 6 | -2 | 2.48 | 2.55 | 7 | 8 | 0 | 8 | 24 | 25 | A | 0 | 0.2764
2861 | 62 | Adsorption of selenate onto ferrihydrite, goethite, and lepidocrocite under neutral pH conditions | Lepidocrocite | 60 | 62.86 | 0.5 | 5.41 | strong | 0.3071 | 1.252 | 0.3873 | Se | 4 | 6 | -2 | 2.48 | 2.55 | 7 | 10 | 0 | 8 | 24 | 25 | A | 0 | 0.3799
2862 | 62 | Adsorption of selenate onto ferrihydrite, goethite, and lepidocrocite under neutral pH conditions | Lepidocrocite | 60 | 62.86 | 0.5 | 5.41 | strong | 0.3071 | 1.252 | 0.3873 | Se | 4 | 6 | -2 | 2.48 | 2.55 | 7 | 12 | 0 | 8 | 24 | 25 | A | 0 | 0.5131
2863 | 62 | Adsorption of selenate onto ferrihydrite, goethite, and lepidocrocite under neutral pH conditions | Lepidocrocite | 60 | 62.86 | 0.5 | 5.41 | strong | 0.3071 | 1.252 | 0.3873 | Se | 4 | 6 | -2 | 2.48 | 2.55 | 7 | 15 | 0 | 8 | 24 | 25 | A | 0 | 0.5807
2864 | 63 | Sorption of selenite ions on hematite | Hematite | 8.4 | 69.94 | 0.667 | 7.3 | strong | 0.5034 | 0.5034 | 1.375 | Se | 3 | 4 | -1 | 2.41 | 2.55 | 4.13 | 16 | 0 | 1.58 | 24 | 25 | O | 0.01 | 0.9944
2865 | 63 | Sorption of selenite ions on hematite | Hematite | 8.4 | 69.94 | 0.667 | 7.3 | strong | 0.5034 | 0.5034 | 1.375 | Se | 3 | 4 | -1 | 2.41 | 2.55 | 4.63 | 16 | 0 | 1.58 | 24 | 25 | O | 0.01 | 0.9757
2866 | 63 | Sorption of selenite ions on hematite | Hematite | 8.4 | 69.94 | 0.667 | 7.3 | strong | 0.5034 | 0.5034 | 1.375 | Se | 3 | 4 | -1 | 2.41 | 2.55 | 3.51 | 16 | 0 | 1.58 | 24 | 25 | O | 0.01 | 0.9664
2867 | 63 | Sorption of selenite ions on hematite | Hematite | 8.4 | 69.94 | 0.667 | 7.3 | strong | 0.5034 | 0.5034 | 1.375 | Se | 3 | 4 | -1 | 2.41 | 2.55 | 3.06 | 16 | 0 | 1.58 | 24 | 25 | O | 0.01 | 0.9944
2868 | 63 | Sorption of selenite ions on hematite | Hematite | 8.4 | 69.94 | 0.667 | 7.3 | strong | 0.5034 | 0.5034 | 1.375 | Se | 3 | 4 | -1 | 2.41 | 2.55 | 2.75 | 16 | 0 | 6.32 | 24 | 25 | O | 0.01 | 0.9944
2869 | 63 | Sorption of selenite ions on hematite | Hematite | 8.4 | 69.94 | 0.667 | 7.3 | strong | 0.5034 | 0.5034 | 1.375 | Se | 3 | 4 | -1 | 2.41 | 2.55 | 3.59 | 16 | 0 | 6.32 | 24 | 25 | O | 0.01 | 0.9907
2870 | 63 | Sorption of selenite ions on hematite | Hematite | 8.4 | 69.94 | 0.667 | 7.3 | strong | 0.5034 | 0.5034 | 1.375 | Se | 3 | 4 | -1 | 2.41 | 2.55 | 4.64 | 16 | 0 | 6.32 | 24 | 25 | O | 0.01 | 0.9944
2871 | 63 | Sorption of selenite ions on hematite | Hematite | 8.4 | 69.94 | 0.667 | 7.3 | strong | 0.5034 | 0.5034 | 1.375 | Se | 3 | 4 | -1 | 2.41 | 2.55 | 2.92 | 16 | 0 | 23.67 | 24 | 25 | O | 0.01 | 0.9813
2872 | 63 | Sorption of selenite ions on hematite | Hematite | 8.4 | 69.94 | 0.667 | 7.3 | strong | 0.5034 | 0.5034 | 1.375 | Se | 3 | 4 | -1 | 2.41 | 2.55 | 3.34 | 16 | 0 | 23.67 | 24 | 25 | O | 0.01 | 0.9981
2873 | 63 | Sorption of selenite ions on hematite | Hematite | 8.4 | 69.94 | 0.667 | 7.3 | strong | 0.5034 | 0.5034 | 1.375 | Se | 3 | 4 | -1 | 2.41 | 2.55 | 3.97 | 16 | 0 | 23.67 | 24 | 25 | O | 0.01 | 0.9981
2874 | 63 | Sorption of selenite ions on hematite | Hematite | 8.4 | 69.94 | 0.667 | 7.3 | strong | 0.5034 | 0.5034 | 1.375 | Se | 3 | 4 | -1 | 2.41 | 2.55 | 2.85 | 16 | 0 | 31.58 | 24 | 25 | O | 0.01 | 0.9981
2875 | 63 | Sorption of selenite ions on hematite | Hematite | 8.4 | 69.94 | 0.667 | 7.3 | strong | 0.5034 | 0.5034 | 1.375 | Se | 3 | 4 | -1 | 2.41 | 2.55 | 3.18 | 16 | 0 | 31.58 | 24 | 25 | O | 0.01 | 0.9925
2876 | 63 | Sorption of selenite ions on hematite | Hematite | 8.4 | 69.94 | 0.667 | 7.3 | strong | 0.5034 | 0.5034 | 1.375 | Se | 3 | 4 | -1 | 2.41 | 2.55 | 3.93 | 16 | 0 | 31.58 | 24 | 25 | O | 0.01 | 0.9757
2877 | 63 | Sorption of selenite ions on hematite | Hematite | 8.4 | 69.94 | 0.667 | 7.3 | strong | 0.5034 | 0.5034 | 1.375 | Se | 3 | 4 | -1 | 2.41 | 2.55 | 5.63 | 16 | 0 | 31.58 | 24 | 25 | O | 0.01 | 0.886
2878 | 63 | Sorption of selenite ions on hematite | Hematite | 8.4 | 69.94 | 0.667 | 7.3 | strong | 0.5034 | 0.5034 | 1.375 | Se | 3 | 4 | -1 | 2.41 | 2.55 | 3.01 | 16 | 0 | 39.48 | 24 | 25 | O | 0.01 | 0.9383
2879 | 63 | Sorption of selenite ions on hematite | Hematite | 8.4 | 69.94 | 0.667 | 7.3 | strong | 0.5034 | 0.5034 | 1.375 | Se | 3 | 4 | -1 | 2.41 | 2.55 | 3.38 | 16 | 0 | 39.48 | 24 | 25 | O | 0.01 | 0.9196
2880 | 63 | Sorption of selenite ions on hematite | Hematite | 8.4 | 69.94 | 0.667 | 7.3 | strong | 0.5034 | 0.5034 | 1.375 | Se | 3 | 4 | -1 | 2.41 | 2.55 | 3.67 | 16 | 0 | 39.48 | 24 | 25 | O | 0.01 | 0.8991
2881 | 63 | Sorption of selenite ions on hematite | Hematite | 8.4 | 69.94 | 0.667 | 7.3 | strong | 0.5034 | 0.5034 | 1.375 | Se | 3 | 4 | -1 | 2.41 | 2.55 | 4.72 | 16 | 0 | 39.48 | 24 | 25 | O | 0.01 | 0.8411
2882 | 63 | Sorption of selenite ions on hematite | Hematite | 8.4 | 69.94 | 0.667 | 7.3 | strong | 0.5034 | 0.5034 | 1.375 | Se | 3 | 4 | -1 | 2.41 | 2.55 | 2.58 | 16 | 0 | 47.38 | 24 | 25 | O | 0.01 | 0.886
2883 | 63 | Sorption of selenite ions on hematite | Hematite | 8.4 | 69.94 | 0.667 | 7.3 | strong | 0.5034 | 0.5034 | 1.375 | Se | 3 | 4 | -1 | 2.41 | 2.55 | 2.72 | 16 | 0 | 47.38 | 24 | 25 | O | 0.01 | 0.8879
2884 | 63 | Sorption of selenite ions on hematite | Hematite | 8.4 | 69.94 | 0.667 | 7.3 | strong | 0.5034 | 0.5034 | 1.375 | Se | 3 | 4 | -1 | 2.41 | 2.55 | 2.87 | 16 | 0 | 47.38 | 24 | 25 | O | 0.01 | 0.886
2885 | 63 | Sorption of selenite ions on hematite | Hematite | 8.4 | 69.94 | 0.667 | 7.3 | strong | 0.5034 | 0.5034 | 1.375 | Se | 3 | 4 | -1 | 2.41 | 2.55 | 3.06 | 16 | 0 | 47.38 | 24 | 25 | O | 0.01 | 0.8748
2886 | 63 | Sorption of selenite ions on hematite | Hematite | 8.4 | 69.94 | 0.667 | 7.3 | strong | 0.5034 | 0.5034 | 1.375 | Se | 3 | 4 | -1 | 2.41 | 2.55 | 3.43 | 16 | 0 | 47.38 | 24 | 25 | O | 0.01 | 0.8673
2887 | 63 | Sorption of selenite ions on hematite | Hematite | 8.4 | 69.94 | 0.667 | 7.3 | strong | 0.5034 | 0.5034 | 1.375 | Se | 3 | 4 | -1 | 2.41 | 2.55 | 3.87 | 16 | 0 | 47.38 | 24 | 25 | O | 0.01 | 0.8374
2888 | 63 | Sorption of selenite ions on hematite | Hematite | 8.4 | 69.94 | 0.667 | 7.3 | strong | 0.5034 | 0.5034 | 1.375 | Se | 3 | 4 | -1 | 2.41 | 2.55 | 4.79 | 16 | 0 | 47.38 | 24 | 25 | O | 0.01 | 0.7645
2889 | 63 | Sorption of selenite ions on hematite | Hematite | 8.4 | 69.94 | 0.667 | 7.3 | strong | 0.5034 | 0.5034 | 1.375 | Se | 3 | 4 | -1 | 2.41 | 2.55 | 2.64 | 16 | 0 | 63.17 | 24 | 25 | O | 0.01 | 0.7477
2890 | 63 | Sorption of selenite ions on hematite | Hematite | 8.4 | 69.94 | 0.667 | 7.3 | strong | 0.5034 | 0.5034 | 1.375 | Se | 3 | 4 | -1 | 2.41 | 2.55 | 2.82 | 16 | 0 | 63.17 | 24 | 25 | O | 0.01 | 0.7439
2891 | 63 | Sorption of selenite ions on hematite | Hematite | 8.4 | 69.94 | 0.667 | 7.3 | strong | 0.5034 | 0.5034 | 1.375 | Se | 3 | 4 | -1 | 2.41 | 2.55 | 2.97 | 16 | 0 | 63.17 | 24 | 25 | O | 0.01 | 0.7346
2892 | 63 | Sorption of selenite ions on hematite | Hematite | 8.4 | 69.94 | 0.667 | 7.3 | strong | 0.5034 | 0.5034 | 1.375 | Se | 3 | 4 | -1 | 2.41 | 2.55 | 3.23 | 16 | 0 | 63.17 | 24 | 25 | O | 0.01 | 0.729
2893 | 63 | Sorption of selenite ions on hematite | Hematite | 8.4 | 69.94 | 0.667 | 7.3 | strong | 0.5034 | 0.5034 | 1.375 | Se | 3 | 4 | -1 | 2.41 | 2.55 | 3.79 | 16 | 0 | 63.17 | 24 | 25 | O | 0.01 | 0.6972
2894 | 63 | Sorption of selenite ions on hematite | Hematite | 8.4 | 69.94 | 0.667 | 7.3 | strong | 0.5034 | 0.5034 | 1.375 | Se | 3 | 4 | -1 | 2.41 | 2.55 | 4.86 | 16 | 0 | 63.17 | 24 | 25 | O | 0.01 | 0.6355
2895 | 63 | Sorption of selenite ions on hematite | Hematite | 8.4 | 69.94 | 0.667 | 7.3 | strong | 0.5034 | 0.5034 | 1.375 | Se | 3 | 4 | -1 | 2.41 | 2.55 | 2.64 | 16 | 0 | 78.96 | 24 | 25 | O | 0.01 | 0.6243
2896 | 63 | Sorption of selenite ions on hematite | Hematite | 8.4 | 69.94 | 0.667 | 7.3 | strong | 0.5034 | 0.5034 | 1.375 | Se | 3 | 4 | -1 | 2.41 | 2.55 | 2.81 | 16 | 0 | 78.96 | 24 | 25 | O | 0.01 | 0.628
2897 | 63 | Sorption of selenite ions on hematite | Hematite | 8.4 | 69.94 | 0.667 | 7.3 | strong | 0.5034 | 0.5034 | 1.375 | Se | 3 | 4 | -1 | 2.41 | 2.55 | 3 | 16 | 0 | 78.96 | 24 | 25 | O | 0.01 | 0.6168
2898 | 63 | Sorption of selenite ions on hematite | Hematite | 8.4 | 69.94 | 0.667 | 7.3 | strong | 0.5034 | 0.5034 | 1.375 | Se | 3 | 4 | -1 | 2.41 | 2.55 | 3.2 | 16 | 0 | 78.96 | 24 | 25 | O | 0.01 | 0.6224
2899 | 63 | Sorption of selenite ions on hematite | Hematite | 8.4 | 69.94 | 0.667 | 7.3 | strong | 0.5034 | 0.5034 | 1.375 | Se | 3 | 4 | -1 | 2.41 | 2.55 | 3.67 | 16 | 0 | 78.96 | 24 | 25 | O | 0.01 | 0.5944
2900 | 63 | Sorption of selenite ions on hematite | Hematite | 8.4 | 69.94 | 0.667 | 7.3 | strong | 0.5034 | 0.5034 | 1.375 | Se | 3 | 4 | -1 | 2.41 | 2.55 | 4.25 | 16 | 0 | 78.96 | 24 | 25 | O | 0.01 | 0.5645
2901 | 63 | Sorption of selenite ions on hematite | Hematite | 8.4 | 69.94 | 0.667 | 7.3 | strong | 0.5034 | 0.5034 | 1.375 | Se | 3 | 4 | -1 | 2.41 | 2.55 | 2.66 | 16 | 0 | 236.7 | 24 | 25 | O | 0.01 | 0.2785
2902 | 63 | Sorption of selenite ions on hematite | Hematite | 8.4 | 69.94 | 0.667 | 7.3 | strong | 0.5034 | 0.5034 | 1.375 | Se | 3 | 4 | -1 | 2.41 | 2.55 | 2.99 | 16 | 0 | 236.7 | 24 | 25 | O | 0.01 | 0.271
2903 | 63 | Sorption of selenite ions on hematite | Hematite | 8.4 | 69.94 | 0.667 | 7.3 | strong | 0.5034 | 0.5034 | 1.375 | Se | 3 | 4 | -1 | 2.41 | 2.55 | 3.3 | 16 | 0 | 236.7 | 24 | 25 | O | 0.01 | 0.2804
2904 | 64 | Adsorption of Cesium , Strontium , and CobaltIons on Magnetite and a Magn e tite -Silica Com posite | Magnetite | 2 | 72.36 | 0.75 | 6.51 | strong | 0.8396 | 0.8396 | 0.8396 | Co | 0 | 2 | 2 | 0.745 | 1.88 | 8 | 10 | 0 | 2.425942 | 72 | 25 | O | 0.01 | 0.6150724
2905 | 64 | Adsorption of Cesium , Strontium , and CobaltIons on Magnetite and a Magn e tite -Silica Com posite | Magnetite | 2 | 72.36 | 0.75 | 6.51 | strong | 0.8396 | 0.8396 | 0.8396 | Co | 0 | 2 | 2 | 0.745 | 1.88 | 8 | 10 | 0 | 4.375098 | 72 | 25 | O | 0.01 | 0.3954494
2906 | 64 | Adsorption of Cesium , Strontium , and CobaltIons on Magnetite and a Magn e tite -Silica Com posite | Magnetite | 2 | 72.36 | 0.75 | 6.51 | strong | 0.8396 | 0.8396 | 0.8396 | Co | 0 | 2 | 2 | 0.745 | 1.88 | 8 | 10 | 0 | 8.47078 | 72 | 25 | O | 0.01 | 0.3263643
2907 | 64 | Adsorption of Cesium , Strontium , and CobaltIons on Magnetite and a Magn e tite -Silica Com posite | Magnetite | 2 | 72.36 | 0.75 | 6.51 | strong | 0.8396 | 0.8396 | 0.8396 | Co | 0 | 2 | 2 | 0.745 | 1.88 | 8 | 10 | 0 | 12.2689 | 72 | 25 | O | 0.01 | 0.2491992
2908 | 64 | Adsorption of Cesium , Strontium , and CobaltIons on Magnetite and a Magn e tite -Silica Com posite | Magnetite | 2 | 72.36 | 0.75 | 6.51 | strong | 0.8396 | 0.8396 | 0.8396 | Co | 0 | 2 | 2 | 0.745 | 1.88 | 8 | 10 | 0 | 15.9667 | 72 | 25 | O | 0.01 | 0.2000914
2909 | 64 | Adsorption of Cesium , Strontium , and CobaltIons on Magnetite and a Magn e tite -Silica Com posite | Magnetite | 2 | 72.36 | 0.75 | 6.51 | strong | 0.8396 | 0.8396 | 0.8396 | Co | 0 | 2 | 2 | 0.745 | 1.88 | 8 | 10 | 0 | 19.9651 | 72 | 25 | O | 0.01 | 0.1930318
2910 | 64 | Adsorption of Cesium , Strontium , and CobaltIons on Magnetite and a Magn e tite -Silica Com posite | Magnetite | 2 | 72.36 | 0.75 | 6.51 | strong | 0.8396 | 0.8396 | 0.8396 | Co | 0 | 2 | 2 | 0.745 | 1.88 | 8 | 10 | 0 | 23.7738 | 72 | 25 | O | 0.01 | 0.1713483
2911 | 64 | Adsorption of Cesium , Strontium , and CobaltIons on Magnetite and a Magn e tite -Silica Com posite | Magnetite | 2 | 72.36 | 0.75 | 6.51 | strong | 0.8396 | 0.8396 | 0.8396 | Co | 0 | 2 | 2 | 0.745 | 1.88 | 7 | 10 | 0 | 2.249364 | 72 | 25 | O | 0.01 | 0.3499656
2912 | 64 | Adsorption of Cesium , Strontium , and CobaltIons on Magnetite and a Magn e tite -Silica Com posite | Magnetite | 2 | 72.36 | 0.75 | 6.51 | strong | 0.8396 | 0.8396 | 0.8396 | Co | 0 | 2 | 2 | 0.745 | 1.88 | 7 | 10 | 0 | 4.2174 | 72 | 25 | O | 0.01 | 0.2409328
2913 | 64 | Adsorption of Cesium , Strontium , and CobaltIons on Magnetite and a Magn e tite -Silica Com posite | Magnetite | 2 | 72.36 | 0.75 | 6.51 | strong | 0.8396 | 0.8396 | 0.8396 | Co | 0 | 2 | 2 | 0.745 | 1.88 | 7 | 10 | 0 | 8.08002 | 72 | 25 | O | 0.01 | 0.1699402
2914 | 64 | Adsorption of Cesium , Strontium , and CobaltIons on Magnetite and a Magn e tite -Silica Com posite | Magnetite | 2 | 72.36 | 0.75 | 6.51 | strong | 0.8396 | 0.8396 | 0.8396 | Co | 0 | 2 | 2 | 0.745 | 1.88 | 7 | 10 | 0 | 11.9519 | 72 | 25 | O | 0.01 | 0.1455166
2915 | 64 | Adsorption of Cesium , Strontium , and CobaltIons on Magnetite and a Magn e tite -Silica Com posite | Magnetite | 2 | 72.36 | 0.75 | 6.51 | strong | 0.8396 | 0.8396 | 0.8396 | Co | 0 | 2 | 2 | 0.745 | 1.88 | 7 | 10 | 0 | 15.70614 | 72 | 25 | O | 0.01 | 0.1177336
2916 | 64 | Adsorption of Cesium , Strontium , and CobaltIons on Magnetite and a Magn e tite -Silica Com posite | Magnetite | 2 | 72.36 | 0.75 | 6.51 | strong | 0.8396 | 0.8396 | 0.8396 | Co | 0 | 2 | 2 | 0.745 | 1.88 | 7 | 10 | 0 | 19.4976 | 72 | 25 | O | 0.01 | 0.1009406
2917 | 64 | Adsorption of Cesium , Strontium , and CobaltIons on Magnetite and a Magn e tite -Silica Com posite | Magnetite | 2 | 72.36 | 0.75 | 6.51 | strong | 0.8396 | 0.8396 | 0.8396 | Co | 0 | 2 | 2 | 0.745 | 1.88 | 7 | 10 | 0 | 23.3259 | 72 | 25 | O | 0.01 | 0.09104472
2918 | 64 | Adsorption of Cesium , Strontium , and CobaltIons on Magnetite and a Magn e tite -Silica Com posite | Magnetite | 2 | 72.36 | 0.75 | 6.51 | strong | 0.8396 | 0.8396 | 0.8396 | Co | 0 | 2 | 2 | 0.745 | 1.88 | 6 | 10 | 0 | 2.25903 | 72 | 25 | O | 0.01 | 0.3403895
2919 | 64 | Adsorption of Cesium , Strontium , and CobaltIons on Magnetite and a Magn e tite -Silica Com posite | Magnetite | 2 | 72.36 | 0.75 | 6.51 | strong | 0.8396 | 0.8396 | 0.8396 | Co | 0 | 2 | 2 | 0.745 | 1.88 | 6 | 10 | 0 | 4.153749 | 72 | 25 | O | 0.01 | 0.2159757
2920 | 64 | Adsorption of Cesium , Strontium , and CobaltIons on Magnetite and a Magn e tite -Silica Com posite | Magnetite | 2 | 72.36 | 0.75 | 6.51 | strong | 0.8396 | 0.8396 | 0.8396 | Co | 0 | 2 | 2 | 0.745 | 1.88 | 6 | 10 | 0 | 7.907965 | 72 | 25 | O | 0.01 | 0.1273348
2921 | 64 | Adsorption of Cesium , Strontium , and CobaltIons on Magnetite and a Magn e tite -Silica Com posite | Magnetite | 2 | 72.36 | 0.75 | 6.51 | strong | 0.8396 | 0.8396 | 0.8396 | Co | 0 | 2 | 2 | 0.745 | 1.88 | 6 | 10 | 0 | 11.72498 | 72 | 25 | O | 0.01 | 0.1100812
2922 | 64 | Adsorption of Cesium , Strontium , and CobaltIons on Magnetite and a Magn e tite -Silica Com posite | Magnetite | 2 | 72.36 | 0.75 | 6.51 | strong | 0.8396 | 0.8396 | 0.8396 | Co | 0 | 2 | 2 | 0.745 | 1.88 | 6 | 10 | 0 | 15.52438 | 72 | 25 | O | 0.01 | 0.09670467
2923 | 64 | Adsorption of Cesium , Strontium , and CobaltIons on Magnetite and a Magn e tite -Silica Com posite | Magnetite | 2 | 72.36 | 0.75 | 6.51 | strong | 0.8396 | 0.8396 | 0.8396 | Co | 0 | 2 | 2 | 0.745 | 1.88 | 6 | 10 | 0 | 19.39718 | 72 | 25 | O | 0.01 | 0.09344245
2924 | 64 | Adsorption of Cesium , Strontium , and CobaltIons on Magnetite and a Magn e tite -Silica Com posite | Magnetite | 2 | 72.36 | 0.75 | 6.51 | strong | 0.8396 | 0.8396 | 0.8396 | Co | 0 | 2 | 2 | 0.745 | 1.88 | 6 | 10 | 0 | 23.20825 | 72 | 25 | O | 0.01 | 0.08046492
2925 | 64 | Adsorption of Cesium , Strontium , and CobaltIons on Magnetite and a Magn e tite -Silica Com posite | Magnetite | 2 | 72.36 | 0.75 | 6.51 | strong | 0.8396 | 0.8396 | 0.8396 | Co | 0 | 2 | 2 | 0.745 | 1.88 | 5 | 10 | 0 | 2.068067 | 72 | 25 | O | 0.01 | 0.1991894
2926 | 64 | Adsorption of Cesium , Strontium , and CobaltIons on Magnetite and a Magn e tite -Silica Com posite | Magnetite | 2 | 72.36 | 0.75 | 6.51 | strong | 0.8396 | 0.8396 | 0.8396 | Co | 0 | 2 | 2 | 0.745 | 1.88 | 5 | 10 | 0 | 3.91674 | 72 | 25 | O | 0.01 | 0.126207
2927 | 64 | Adsorption of Cesium , Strontium , and CobaltIons on Magnetite and a Magn e tite -Silica Com posite | Magnetite | 2 | 72.36 | 0.75 | 6.51 | strong | 0.8396 | 0.8396 | 0.8396 | Co | 0 | 2 | 2 | 0.745 | 1.88 | 5 | 10 | 0 | 7.615706 | 72 | 25 | O | 0.01 | 0.07212069
2928 | 64 | Adsorption of Cesium , Strontium , and CobaltIons on Magnetite and a Magn e tite -Silica Com posite | Magnetite | 2 | 72.36 | 0.75 | 6.51 | strong | 0.8396 | 0.8396 | 0.8396 | Co | 0 | 2 | 2 | 0.745 | 1.88 | 5 | 10 | 0 | 11.38913 | 72 | 25 | O | 0.01 | 0.05465562
2929 | 64 | Adsorption of Cesium , Strontium , and CobaltIons on Magnetite and a Magn e tite -Silica Com posite | Magnetite | 2 | 72.36 | 0.75 | 6.51 | strong | 0.8396 | 0.8396 | 0.8396 | Co | 0 | 2 | 2 | 0.745 | 1.88 | 5 | 10 | 0 | 15.13286 | 72 | 25 | O | 0.01 | 0.0532325
2930 | 64 | Adsorption of Cesium , Strontium , and CobaltIons on Magnetite and a Magn e tite -Silica Com posite | Magnetite | 2 | 72.36 | 0.75 | 6.51 | strong | 0.8396 | 0.8396 | 0.8396 | Co | 0 | 2 | 2 | 0.745 | 1.88 | 5 | 10 | 0 | 18.91511 | 72 | 25 | O | 0.01 | 0.0483957
2931 | 64 | Adsorption of Cesium , Strontium , and CobaltIons on Magnetite and a Magn e tite -Silica Com posite | Magnetite | 2 | 72.36 | 0.75 | 6.51 | strong | 0.8396 | 0.8396 | 0.8396 | Co | 0 | 2 | 2 | 0.745 | 1.88 | 5 | 10 | 0 | 22.70783 | 72 | 25 | O | 0.01 | 0.04192519
2932 | 65 | Arsenic adsorption on goethite nanoparticles produced through hydrazine sulfate assisted synthesis method | Goethite | 167.8 | 62.86 | 0.5 | 7.55 | medium | 0.9956 | 0.30215 | 0.4608 | As | 4 | 5 | -1 | 2.48 | 2.18 | 2.15 | 1 | 0 | 50 | 2.5 | 25 | A | 0 | 0.00978238
2933 | 65 | Arsenic adsorption on goethite nanoparticles produced through hydrazine sulfate assisted synthesis method | Goethite | 167.8 | 62.86 | 0.5 | 7.55 | medium | 0.9956 | 0.30215 | 0.4608 | As | 4 | 5 | -1 | 2.48 | 2.18 | 3.07 | 1 | 0 | 50 | 2.5 | 25 | A | 0 | 0.01013596
2934 | 65 | Arsenic adsorption on goethite nanoparticles produced through hydrazine sulfate assisted synthesis method | Goethite | 167.8 | 62.86 | 0.5 | 7.55 | medium | 0.9956 | 0.30215 | 0.4608 | As | 4 | 5 | -1 | 2.48 | 2.18 | 3.94 | 1 | 0 | 50 | 2.5 | 25 | A | 0 | 0.01048954
2935 | 65 | Arsenic adsorption on goethite nanoparticles produced through hydrazine sulfate assisted synthesis method | Goethite | 167.8 | 62.86 | 0.5 | 7.55 | medium | 0.9956 | 0.30215 | 0.4608 | As | 4 | 5 | -1 | 2.48 | 2.18 | 5.04 | 1 | 0 | 50 | 2.5 | 25 | A | 0 | 0.01084312
2936 | 65 | Arsenic adsorption on goethite nanoparticles produced through hydrazine sulfate assisted synthesis method | Goethite | 167.8 | 62.86 | 0.5 | 7.55 | medium | 0.9956 | 0.30215 | 0.4608 | As | 4 | 5 | -1 | 2.48 | 2.18 | 6.01 | 1 | 0 | 50 | 2.5 | 25 | A | 0 | 0.0111967
2937 | 65 | Arsenic adsorption on goethite nanoparticles produced through hydrazine sulfate assisted synthesis method | Goethite | 167.8 | 62.86 | 0.5 | 7.55 | medium | 0.9956 | 0.30215 | 0.4608 | As | 4 | 5 | -2 | 2.48 | 2.18 | 7.01 | 1 | 0 | 50 | 2.5 | 25 | A | 0 | 0.01155028
2938 | 65 | Arsenic adsorption on goethite nanoparticles produced through hydrazine sulfate assisted synthesis method | Goethite | 167.8 | 62.86 | 0.5 | 7.55 | medium | 0.9956 | 0.30215 | 0.4608 | As | 4 | 5 | -2 | 2.48 | 2.18 | 7.61 | 1 | 0 | 50 | 2.5 | 25 | A | 0 | 0.01190386
2939 | 65 | Arsenic adsorption on goethite nanoparticles produced through hydrazine sulfate assisted synthesis method | Goethite | 167.8 | 62.86 | 0.5 | 7.55 | medium | 0.9956 | 0.30215 | 0.4608 | As | 4 | 5 | -2 | 2.48 | 2.18 | 7.83 | 1 | 0 | 50 | 2.5 | 25 | A | 0 | 0.01225744
2940 | 65 | Arsenic adsorption on goethite nanoparticles produced through hydrazine sulfate assisted synthesis method | Goethite | 167.8 | 62.86 | 0.5 | 7.55 | medium | 0.9956 | 0.30215 | 0.4608 | As | 4 | 5 | -2 | 2.48 | 2.18 | 8.54 | 1 | 0 | 50 | 2.5 | 25 | A | 0 | 0.01261102
2941 | 65 | Arsenic adsorption on goethite nanoparticles produced through hydrazine sulfate assisted synthesis method | Goethite | 167.8 | 62.86 | 0.5 | 7.55 | medium | 0.9956 | 0.30215 | 0.4608 | As | 4 | 5 | -1 | 2.48 | 2.18 | 3 | 1 | 0 | 50 | 0.1665 | 25 | A | 0 | 0.0129646
2942 | 65 | Arsenic adsorption on goethite nanoparticles produced through hydrazine sulfate assisted synthesis method | Goethite | 167.8 | 62.86 | 0.5 | 7.55 | medium | 0.9956 | 0.30215 | 0.4608 | As | 4 | 5 | -1 | 2.48 | 2.18 | 3 | 1 | 0 | 50 | 0.3406667 | 25 | A | 0 | 0.01331818
2943 | 65 | Arsenic adsorption on goethite nanoparticles produced through hydrazine sulfate assisted synthesis method | Goethite | 167.8 | 62.86 | 0.5 | 7.55 | medium | 0.9956 | 0.30215 | 0.4608 | As | 4 | 5 | -1 | 2.48 | 2.18 | 3 | 1 | 0 | 50 | 0.5055 | 25 | A | 0 | 0.01367176
2944 | 65 | Arsenic adsorption on goethite nanoparticles produced through hydrazine sulfate assisted synthesis method | Goethite | 167.8 | 62.86 | 0.5 | 7.55 | medium | 0.9956 | 0.30215 | 0.4608 | As | 4 | 5 | -1 | 2.48 | 2.18 | 3 | 1 | 0 | 50 | 0.7596667 | 25 | A | 0 | 0.01402534
2945 | 65 | Arsenic adsorption on goethite nanoparticles produced through hydrazine sulfate assisted synthesis method | Goethite | 167.8 | 62.86 | 0.5 | 7.55 | medium | 0.9956 | 0.30215 | 0.4608 | As | 4 | 5 | -1 | 2.48 | 2.18 | 3 | 1 | 0 | 50 | 1.009167 | 25 | A | 0 | 0.01437892
2946 | 65 | Arsenic adsorption on goethite nanoparticles produced through hydrazine sulfate assisted synthesis method | Goethite | 167.8 | 62.86 | 0.5 | 7.55 | medium | 0.9956 | 0.30215 | 0.4608 | As | 4 | 5 | -1 | 2.48 | 2.18 | 3 | 1 | 0 | 50 | 1.507333 | 25 | A | 0 | 0.0147325
2947 | 65 | Arsenic adsorption on goethite nanoparticles produced through hydrazine sulfate assisted synthesis method | Goethite | 167.8 | 62.86 | 0.5 | 7.55 | medium | 0.9956 | 0.30215 | 0.4608 | As | 4 | 5 | -1 | 2.48 | 2.18 | 3 | 1 | 0 | 50 | 2.499167 | 25 | A | 0 | 0.01508608
2948 | 65 | Arsenic adsorption on goethite nanoparticles produced through hydrazine sulfate assisted synthesis method | Goethite | 167.8 | 62.86 | 0.5 | 7.55 | medium | 0.9956 | 0.30215 | 0.4608 | As | 4 | 5 | -1 | 2.48 | 2.18 | 3 | 1 | 0 | 50 | 4.002833 | 25 | A | 0 | 0.01543966
2949 | 65 | Arsenic adsorption on goethite nanoparticles produced through hydrazine sulfate assisted synthesis method | Goethite | 167.8 | 62.86 | 0.5 | 7.55 | medium | 0.9956 | 0.30215 | 0.4608 | As | 4 | 5 | -1 | 2.48 | 2.18 | 3 | 1 | 0 | 50 | 5.501667 | 25 | A | 0 | 0.01579324
2950 | 65 | Arsenic adsorption on goethite nanoparticles produced through hydrazine sulfate assisted synthesis method | Goethite | 167.8 | 62.86 | 0.5 | 7.55 | medium | 0.9956 | 0.30215 | 0.4608 | As | 4 | 5 | -1 | 2.48 | 2.18 | 3 | 1 | 0 | 50 | 4 | 25 | A | 0 | 0.01614682
2951 | 65 | Arsenic adsorption on goethite nanoparticles produced through hydrazine sulfate assisted synthesis method | Goethite | 167.8 | 62.86 | 0.5 | 7.55 | medium | 0.9956 | 0.30215 | 0.4608 | As | 4 | 5 | -1 | 2.48 | 2.18 | 3 | 2 | 0 | 50 | 4 | 25 | A | 0 | 0.0165004
2952 | 65 | Arsenic adsorption on goethite nanoparticles produced through hydrazine sulfate assisted synthesis method | Goethite | 167.8 | 62.86 | 0.5 | 7.55 | medium | 0.9956 | 0.30215 | 0.4608 | As | 4 | 5 | -1 | 2.48 | 2.18 | 3 | 3 | 0 | 50 | 4 | 25 | A | 0 | 0.01685398
2953 | 65 | Arsenic adsorption on goethite nanoparticles produced through hydrazine sulfate assisted synthesis method | Goethite | 167.8 | 62.86 | 0.5 | 7.55 | medium | 0.9956 | 0.30215 | 0.4608 | As | 4 | 5 | -1 | 2.48 | 2.18 | 3 | 4 | 0 | 50 | 4 | 25 | A | 0 | 0.01720756
2954 | 65 | Arsenic adsorption on goethite nanoparticles produced through hydrazine sulfate assisted synthesis method | Goethite | 167.8 | 62.86 | 0.5 | 7.55 | medium | 0.9956 | 0.30215 | 0.4608 | As | 4 | 5 | -1 | 2.48 | 2.18 | 3 | 5 | 0 | 50 | 4 | 25 | A | 0 | 0.01756114
2955 | 65 | Arsenic adsorption on goethite nanoparticles produced through hydrazine sulfate assisted synthesis method | Goethite | 167.8 | 62.86 | 0.5 | 7.55 | medium | 0.9956 | 0.30215 | 0.4608 | As | 4 | 5 | -1 | 2.48 | 2.18 | 3 | 6 | 0 | 50 | 4 | 25 | A | 0 | 0.01791472
2956 | 65 | Arsenic adsorption on goethite nanoparticles produced through hydrazine sulfate assisted synthesis method | Goethite | 167.8 | 62.86 | 0.5 | 7.55 | medium | 0.9956 | 0.30215 | 0.4608 | As | 4 | 5 | -1 | 2.48 | 2.18 | 3 | 8 | 0 | 50 | 4 | 25 | A | 0 | 0.0182683
2957 | 66 | Arsenic sorption onto natural hematite, magnetite, and goethite | Goethite | 2.009 | 62.86 | 0.5 | 7.55 | strong | 0.9956 | 0.30215 | 0.4608 | As | 3 | 3 | 0 | 2.36 | 2.18 | 7 | 0.1 | 0 | 1.5 | 9.73952 | 25 | O | 0 | 0.0005194453
2958 | 66 | Arsenic sorption onto natural hematite, magnetite, and goethite | Goethite | 2.009 | 62.86 | 0.5 | 7.55 | strong | 0.9956 | 0.30215 | 0.4608 | As | 3 | 3 | 0 | 2.36 | 2.18 | 7 | 0.1 | 0 | 1.5 | 13.59003 | 25 | O | 0 | 0.000554408
2959 | 66 | Arsenic sorption onto natural hematite, magnetite, and goethite | Goethite | 2.009 | 62.86 | 0.5 | 7.55 | strong | 0.9956 | 0.30215 | 0.4608 | As | 3 | 3 | 0 | 2.36 | 2.18 | 7 | 0.1 | 0 | 1.5 | 20.38505 | 25 | O | 0 | 0.0005594027
2960 | 66 | Arsenic sorption onto natural hematite, magnetite, and goethite | Goethite | 2.009 | 62.86 | 0.5 | 7.55 | strong | 0.9956 | 0.30215 | 0.4608 | As | 3 | 3 | 0 | 2.36 | 2.18 | 7 | 0.1 | 0 | 1.5 | 24.00906 | 25 | O | 0 | 0.0005643973
2961 | 66 | Arsenic sorption onto natural hematite, magnetite, and goethite | Goethite | 2.009 | 62.86 | 0.5 | 7.55 | strong | 0.9956 | 0.30215 | 0.4608 | As | 3 | 3 | 0 | 2.36 | 2.18 | 7 | 0.1 | 0 | 1.5 | 28.08607 | 25 | O | 0 | 0.000569392
2962 | 66 | Arsenic sorption onto natural hematite, magnetite, and goethite | Goethite | 2.009 | 62.86 | 0.5 | 7.55 | strong | 0.9956 | 0.30215 | 0.4608 | As | 3 | 3 | 0 | 2.36 | 2.18 | 7 | 0.1 | 0 | 1.5 | 33.97508 | 25 | O | 0 | 0.0005893707
2963 | 66 | Arsenic sorption onto natural hematite, magnetite, and goethite | Goethite | 2.009 | 62.86 | 0.5 | 7.55 | strong | 0.9956 | 0.30215 | 0.4608 | As | 3 | 3 | 0 | 2.36 | 2.18 | 7 | 0.1 | 0 | 1.5 | 41.6761 | 25 | O | 0 | 0.0005893707
2964 | 66 | Arsenic sorption onto natural hematite, magnetite, and goethite | Goethite | 2.009 | 62.86 | 0.5 | 7.55 | strong | 0.9956 | 0.30215 | 0.4608 | As | 3 | 3 | 0 | 2.36 | 2.18 | 7 | 0.1 | 0 | 1.5 | 48.01812 | 25 | O | 0 | 0.0005893707
2965 | 66 | Arsenic sorption onto natural hematite, magnetite, and goethite | Goethite | 2.009 | 62.86 | 0.5 | 7.55 | strong | 0.9956 | 0.30215 | 0.4608 | As | 3 | 3 | 0 | 2.36 | 2.18 | 7 | 0.1 | 0 | 1.5 | 71.57418 | 25 | O | 0 | 0.00059936
2966 | 66 | Arsenic sorption onto natural hematite, magnetite, and goethite | Goethite | 2.009 | 62.86 | 0.5 | 7.55 | strong | 0.9956 | 0.30215 | 0.4608 | As | 3 | 3 | 0 | 2.36 | 2.18 | 7 | 0.1 | 0 | 1.5 | 95.58324 | 25 | O | 0 | 0.00059936
2967 | 66 | Arsenic sorption onto natural hematite, magnetite, and goethite | Goethite | 2.009 | 62.86 | 0.5 | 7.55 | strong | 0.9956 | 0.30215 | 0.4608 | As | 3 | 3 | 0 | 2.36 | 2.18 | 7 | 0.1 | 0 | 1.5 | 120.2718 | 25 | O | 0 | 0.000584376
2968 | 66 | Arsenic sorption onto natural hematite, magnetite, and goethite | Goethite | 2.009 | 62.86 | 0.5 | 7.55 | strong | 0.9956 | 0.30215 | 0.4608 | As | 3 | 3 | 0 | 2.36 | 2.18 | 7 | 0.1 | 0 | 1.5 | 144.05436 | 25 | O | 0 | 0.0005893707
2969 | 66 | Arsenic sorption onto natural hematite, magnetite, and goethite | Goethite | 2.009 | 62.86 | 0.5 | 7.55 | strong | 0.9956 | 0.30215 | 0.4608 | As | 3 | 3 | 0 | 2.36 | 2.18 | 7 | 0.1 | 0 | 1.5 | 167.83692 | 25 | O | 0 | 0.000584376
2970 | 66 | Arsenic sorption onto natural hematite, magnetite, and goethite | Hematite | 0.381 | 69.94 | 0.667 | 7.36 | strong | 0.5034 | 0.5034 | 1.375 | As | 3 | 3 | 0 | 2.36 | 2.18 | 7 | 0.1 | 0 | 1.5 | 1.812 | 25 | O | 0 | 0.0008940453
2971 | 66 | Arsenic sorption onto natural hematite, magnetite, and goethite | Hematite | 0.381 | 69.94 | 0.667 | 7.36 | strong | 0.5034 | 0.5034 | 1.375 | As | 3 | 3 | 0 | 2.36 | 2.18 | 7 | 0.1 | 0 | 1.5 | 3.62401 | 25 | O | 0 | 0.001148773
2972 | 66 | Arsenic sorption onto natural hematite, magnetite, and goethite | Hematite | 0.381 | 69.94 | 0.667 | 7.36 | strong | 0.5034 | 0.5034 | 1.375 | As | 3 | 3 | 0 | 2.36 | 2.18 | 7 | 0.1 | 0 | 1.5 | 5.20951 | 25 | O | 0 | 0.001298613
2973 | 66 | Arsenic sorption onto natural hematite, magnetite, and goethite | Hematite | 0.381 | 69.94 | 0.667 | 7.36 | strong | 0.5034 | 0.5034 | 1.375 | As | 3 | 3 | 0 | 2.36 | 2.18 | 7 | 0.1 | 0 | 1.5 | 9.73952 | 25 | O | 0 | 0.001358549
2974 | 66 | Arsenic sorption onto natural hematite, magnetite, and goethite | Hematite | 0.381 | 69.94 | 0.667 | 7.36 | strong | 0.5034 | 0.5034 | 1.375 | As | 3 | 3 | 0 | 2.36 | 2.18 | 7 | 0.1 | 0 | 1.5 | 13.13703 | 25 | O | 0 | 0.001473427
2975 | 66 | Arsenic sorption onto natural hematite, magnetite, and goethite | Hematite | 0.381 | 69.94 | 0.667 | 7.36 | strong | 0.5034 | 0.5034 | 1.375 | As | 3 | 3 | 0 | 2.36 | 2.18 | 7 | 0.1 | 0 | 1.5 | 17.89354 | 25 | O | 0 | 0.0014984
2976 | 66 | Arsenic sorption onto natural hematite, magnetite, and goethite | Hematite | 0.381 | 69.94 | 0.667 | 7.36 | strong | 0.5034 | 0.5034 | 1.375 | As | 3 | 3 | 0 | 2.36 | 2.18 | 7 | 0.1 | 0 | 1.5 | 19.93205 | 25 | O | 0 | 0.001658229
2977 | 66 | Arsenic sorption onto natural hematite, magnetite, and goethite | Hematite | 0.381 | 69.94 | 0.667 | 7.36 | strong | 0.5034 | 0.5034 | 1.375 | As | 3 | 3 | 0 | 2.36 | 2.18 | 7 | 0.1 | 0 | 1.5 | 23.32956 | 25 | O | 0 | 0.001718165
2978 | 66 | Arsenic sorption onto natural hematite, magnetite, and goethite | Hematite | 0.381 | 69.94 | 0.667 | 7.36 | strong | 0.5034 | 0.5034 | 1.375 | As | 3 | 3 | 0 | 2.36 | 2.18 | 7 | 0.1 | 0 | 1.5 | 27.85957 | 25 | O | 0 | 0.001708176
2979 | 66 | Arsenic sorption onto natural hematite, magnetite, and goethite | Hematite | 0.381 | 69.94 | 0.667 | 7.36 | strong | 0.5034 | 0.5034 | 1.375 | As | 3 | 3 | 0 | 2.36 | 2.18 | 7 | 0.1 | 0 | 1.5 | 33.52208 | 25 | O | 0 | 0.001758123
2980 | 66 | Arsenic sorption onto natural hematite, magnetite, and goethite | Hematite | 0.381 | 69.94 | 0.667 | 7.36 | strong | 0.5034 | 0.5034 | 1.375 | As | 3 | 3 | 0 | 2.36 | 2.18 | 7 | 0.1 | 0 | 1.5 | 41.6761 | 25 | O | 0 | 0.001808069
2981 | 66 | Arsenic sorption onto natural hematite, magnetite, and goethite | Hematite | 0.381 | 69.94 | 0.667 | 7.36 | strong | 0.5034 | 0.5034 | 1.375 | As | 3 | 3 | 0 | 2.36 | 2.18 | 7 | 0.1 | 0 | 1.5 | 47.33862 | 25 | O | 0 | 0.001813064
2982 | 66 | Arsenic sorption onto natural hematite, magnetite, and goethite | Hematite | 0.381 | 69.94 | 0.667 | 7.36 | strong | 0.5034 | 0.5034 | 1.375 | As | 3 | 3 | 0 | 2.36 | 2.18 | 7 | 0.1 | 0 | 1.5 | 71.12118 | 25 | O | 0 | 0.001808069
2983 | 66 | Arsenic sorption onto natural hematite, magnetite, and goethite | Hematite | 0.381 | 69.94 | 0.667 | 7.36 | strong | 0.5034 | 0.5034 | 1.375 | As | 3 | 3 | 0 | 2.36 | 2.18 | 7 | 0.1 | 0 | 1.5 | 95.13024 | 25 | O | 0 | 0.001863011
2984 | 66 | Arsenic sorption onto natural hematite, magnetite, and goethite | Hematite | 0.381 | 69.94 | 0.667 | 7.36 | strong | 0.5034 | 0.5034 | 1.375 | As | 3 | 3 | 0 | 2.36 | 2.18 | 7 | 0.1 | 0 | 1.5 | 119.5923 | 25 | O | 0 | 0.001873
2985 | 66 | Arsenic sorption onto natural hematite, magnetite, and goethite | Hematite | 0.381 | 69.94 | 0.667 | 7.36 | strong | 0.5034 | 0.5034 | 1.375 | As | 3 | 3 | 0 | 2.36 | 2.18 | 7 | 0.1 | 0 | 1.5 | 143.60136 | 25 | O | 0 | 0.001882989
2986 | 66 | Arsenic sorption onto natural hematite, magnetite, and goethite | Hematite | 0.381 | 69.94 | 0.667 | 7.36 | strong | 0.5034 | 0.5034 | 1.375 | As | 3 | 3 | 0 | 2.36 | 2.18 | 7 | 0.1 | 0 | 1.5 | 167.83692 | 25 | O | 0 | 0.001868005
2987 | 66 | Arsenic sorption onto natural hematite, magnetite, and goethite | Magnetite | 0.89 | 72.36 | 0.75 | 6 | strong | 0.8396 | 0.8396 | 0.8396 | As | 3 | 3 | 0 | 2.36 | 2.18 | 7 | 0.1 | 0 | 1.5 | 5.66251 | 25 | O | 0 | 0.000479488
2988 | 66 | Arsenic sorption onto natural hematite, magnetite, and goethite | Magnetite | 0.89 | 72.36 | 0.75 | 6 | strong | 0.8396 | 0.8396 | 0.8396 | As | 3 | 3 | 0 | 2.36 | 2.18 | 7 | 0.1 | 0 | 1.5 | 10.19253 | 25 | O | 0 | 0.00059936
2989 | 66 | Arsenic sorption onto natural hematite, magnetite, and goethite | Magnetite | 0.89 | 72.36 | 0.75 | 6 | strong | 0.8396 | 0.8396 | 0.8396 | As | 3 | 3 | 0 | 2.36 | 2.18 | 7 | 0.1 | 0 | 1.5 | 15.40204 | 25 | O | 0 | 0.0006243333
2990 | 66 | Arsenic sorption onto natural hematite, magnetite, and goethite | Magnetite | 0.89 | 72.36 | 0.75 | 6 | strong | 0.8396 | 0.8396 | 0.8396 | As | 3 | 3 | 0 | 2.36 | 2.18 | 7 | 0.1 | 0 | 1.5 | 20.15855 | 25 | O | 0 | 0.0006493067
2991 | 66 | Arsenic sorption onto natural hematite, magnetite, and goethite | Magnetite | 0.89 | 72.36 | 0.75 | 6 | strong | 0.8396 | 0.8396 | 0.8396 | As | 3 | 3 | 0 | 2.36 | 2.18 | 7 | 0.1 | 0 | 1.5 | 23.55606 | 25 | O | 0 | 0.0006493067
2992 | 66 | Arsenic sorption onto natural hematite, magnetite, and goethite | Magnetite | 0.89 | 72.36 | 0.75 | 6 | strong | 0.8396 | 0.8396 | 0.8396 | As | 3 | 3 | 0 | 2.36 | 2.18 | 7 | 0.1 | 0 | 1.5 | 29.67157 | 25 | O | 0 | 0.0006543013
2993 | 66 | Arsenic sorption onto natural hematite, magnetite, and goethite | Magnetite | 0.89 | 72.36 | 0.75 | 6 | strong | 0.8396 | 0.8396 | 0.8396 | As | 3 | 3 | 0 | 2.36 | 2.18 | 7 | 0.1 | 0 | 1.5 | 39.8641 | 25 | O | 0 | 0.00067428
2994 | 66 | Arsenic sorption onto natural hematite, magnetite, and goethite | Magnetite | 0.89 | 72.36 | 0.75 | 6 | strong | 0.8396 | 0.8396 | 0.8396 | As | 3 | 3 | 0 | 2.36 | 2.18 | 7 | 0.1 | 0 | 1.5 | 52.09513 | 25 | O | 0 | 0.0006543013
2995 | 66 | Arsenic sorption onto natural hematite, magnetite, and goethite | Magnetite | 0.89 | 72.36 | 0.75 | 6 | strong | 0.8396 | 0.8396 | 0.8396 | As | 3 | 3 | 0 | 2.36 | 2.18 | 7 | 0.1 | 0 | 1.5 | 71.57418 | 25 | O | 0 | 0.000659296
2996 | 66 | Arsenic sorption onto natural hematite, magnetite, and goethite | Magnetite | 0.89 | 72.36 | 0.75 | 6 | strong | 0.8396 | 0.8396 | 0.8396 | As | 3 | 3 | 0 | 2.36 | 2.18 | 7 | 0.1 | 0 | 1.5 | 144.05436 | 25 | O | 0 | 0.00067428
2997 | 66 | Arsenic sorption onto natural hematite, magnetite, and goethite | Magnetite | 0.89 | 72.36 | 0.75 | 6 | strong | 0.8396 | 0.8396 | 0.8396 | As | 3 | 3 | 0 | 2.36 | 2.18 | 7 | 0.1 | 0 | 1.5 | 168.06342 | 25 | O | 0 | 0.00067428
2998 | 66 | Arsenic sorption onto natural hematite, magnetite, and goethite | Goethite | 2.009 | 62.86 | 0.5 | 7.55 | strong | 0.9956 | 0.30215 | 0.4608 | As | 4 | 5 | -2 | 2.48 | 2.18 | 7 | 0.1 | 0 | 1.5 | 5.14933 | 25 | O | 0 | 0.000389584
2999 | 66 | Arsenic sorption onto natural hematite, magnetite, and goethite | Goethite | 2.009 | 62.86 | 0.5 | 7.55 | strong | 0.9956 | 0.30215 | 0.4608 | As | 4 | 5 | -2 | 2.48 | 2.18 | 7 | 0.1 | 0 | 1.5 | 9.88671 | 25 | O | 0 | 0.0004445253
3000 | 66 | Arsenic sorption onto natural hematite, magnetite, and goethite | Goethite | 2.009 | 62.86 | 0.5 | 7.55 | strong | 0.9956 | 0.30215 | 0.4608 | As | 4 | 5 | -2 | 2.48 | 2.18 | 7 | 0.1 | 0 | 1.5 | 13.80021 | 25 | O | 0 | 0.0004894773
3001 | 66 | Arsenic sorption onto natural hematite, magnetite, and goethite | Goethite | 2.009 | 62.86 | 0.5 | 7.55 | strong | 0.9956 | 0.30215 | 0.4608 | As | 4 | 5 | -2 | 2.48 | 2.18 | 7 | 0.1 | 0 | 1.5 | 20.39135 | 25 | O | 0 | 0.0004994667
3002 | 66 | Arsenic sorption onto natural hematite, magnetite, and goethite | Goethite | 2.009 | 62.86 | 0.5 | 7.55 | strong | 0.9956 | 0.30215 | 0.4608 | As | 4 | 5 | -2 | 2.48 | 2.18 | 7 | 0.1 | 0 | 1.5 | 24.09887 | 25 | O | 0 | 0.000539424
3003 | 66 | Arsenic sorption onto natural hematite, magnetite, and goethite | Goethite | 2.009 | 62.86 | 0.5 | 7.55 | strong | 0.9956 | 0.30215 | 0.4608 | As | 4 | 5 | -2 | 2.48 | 2.18 | 7 | 0.1 | 0 | 1.5 | 28.4243 | 25 | O | 0 | 0.0005494133
3004 | 66 | Arsenic sorption onto natural hematite, magnetite, and goethite | Goethite | 2.009 | 62.86 | 0.5 | 7.55 | strong | 0.9956 | 0.30215 | 0.4608 | As | 4 | 5 | -2 | 2.48 | 2.18 | 7 | 0.1 | 0 | 1.5 | 33.98558 | 25 | O | 0 | 0.0005743867
3005 | 66 | Arsenic sorption onto natural hematite, magnetite, and goethite | Goethite | 2.009 | 62.86 | 0.5 | 7.55 | strong | 0.9956 | 0.30215 | 0.4608 | As | 4 | 5 | -2 | 2.48 | 2.18 | 7 | 0.1 | 0 | 1.5 | 42.22451 | 25 | O | 0 | 0.00059936
3006 | 66 | Arsenic sorption onto natural hematite, magnetite, and goethite | Goethite | 2.009 | 62.86 | 0.5 | 7.55 | strong | 0.9956 | 0.30215 | 0.4608 | As | 4 | 5 | -2 | 2.48 | 2.18 | 7 | 0.1 | 0 | 1.5 | 47.57981 | 25 | O | 0 | 0.0006193387
3007 | 66 | Arsenic sorption onto natural hematite, magnetite, and goethite | Goethite | 2.009 | 62.86 | 0.5 | 7.55 | strong | 0.9956 | 0.30215 | 0.4608 | As | 4 | 5 | -2 | 2.48 | 2.18 | 7 | 0.1 | 0 | 1.5 | 71.67868 | 25 | O | 0 | 0.000629328
3008 | 66 | Arsenic sorption onto natural hematite, magnetite, and goethite | Goethite | 2.009 | 62.86 | 0.5 | 7.55 | strong | 0.9956 | 0.30215 | 0.4608 | As | 4 | 5 | -2 | 2.48 | 2.18 | 7 | 0.1 | 0 | 1.5 | 95.98352 | 25 | O | 0 | 0.0006393173
3009 | 66 | Arsenic sorption onto natural hematite, magnetite, and goethite | Goethite | 2.009 | 62.86 | 0.5 | 7.55 | strong | 0.9956 | 0.30215 | 0.4608 | As | 4 | 5 | -2 | 2.48 | 2.18 | 7 | 0.1 | 0 | 1.5 | 120.49434 | 25 | O | 0 | 0.0006493067
3010 | 66 | Arsenic sorption onto natural hematite, magnetite, and goethite | Goethite | 2.009 | 62.86 | 0.5 | 7.55 | strong | 0.9956 | 0.30215 | 0.4608 | As | 4 | 5 | -2 | 2.48 | 2.18 | 7 | 0.1 | 0 | 1.5 | 143.56334 | 25 | O | 0 | 0.0006493067
3011 | 66 | Arsenic sorption onto natural hematite, magnetite, and goethite | Goethite | 2.009 | 62.86 | 0.5 | 7.55 | strong | 0.9956 | 0.30215 | 0.4608 | As | 4 | 5 | -2 | 2.48 | 2.18 | 7 | 0.1 | 0 | 1.5 | 167.86818 | 25 | O | 0 | 0.0006543013
3012 | 66 | Arsenic sorption onto natural hematite, magnetite, and goethite | Hematite | 0.381 | 69.94 | 0.667 | 7.36 | strong | 0.5034 | 0.5034 | 1.375 | As | 4 | 5 | -2 | 2.48 | 2.18 | 7 | 0.1 | 0 | 1.5 | 3.50154 | 25 | O | 0 | 0.0005943653
3013 | 66 | Arsenic sorption onto natural hematite, magnetite, and goethite | Hematite | 0.381 | 69.94 | 0.667 | 7.36 | strong | 0.5034 | 0.5034 | 1.375 | As | 4 | 5 | -2 | 2.48 | 2.18 | 7 | 0.1 | 0 | 1.5 | 7.41504 | 25 | O | 0 | 0.0008291147
3014 | 66 | Arsenic sorption onto natural hematite, magnetite, and goethite | Hematite | 0.381 | 69.94 | 0.667 | 7.36 | strong | 0.5034 | 0.5034 | 1.375 | As | 4 | 5 | -2 | 2.48 | 2.18 | 7 | 0.1 | 0 | 1.5 | 9.2688 | 25 | O | 0 | 0.001168752
3015 | 66 | Arsenic sorption onto natural hematite, magnetite, and goethite | Hematite | 0.381 | 69.94 | 0.667 | 7.36 | strong | 0.5034 | 0.5034 | 1.375 | As | 4 | 5 | -2 | 2.48 | 2.18 | 7 | 0.1 | 0 | 1.5 | 13.38826 | 25 | O | 0 | 0.001343565
3016 | 66 | Arsenic sorption onto natural hematite, magnetite, and goethite | Hematite | 0.381 | 69.94 | 0.667 | 7.36 | strong | 0.5034 | 0.5034 | 1.375 | As | 4 | 5 | -2 | 2.48 | 2.18 | 7 | 0.1 | 0 | 1.5 | 19.9794 | 25 | O | 0 | 0.001463437
3017 | 66 | Arsenic sorption onto natural hematite, magnetite, and goethite | Hematite | 0.381 | 69.94 | 0.667 | 7.36 | strong | 0.5034 | 0.5034 | 1.375 | As | 4 | 5 | -2 | 2.48 | 2.18 | 7 | 0.1 | 0 | 1.5 | 23.89289 | 25 | O | 0 | 0.001523373
3018 | 66 | Arsenic sorption onto natural hematite, magnetite, and goethite | Hematite | 0.381 | 69.94 | 0.667 | 7.36 | strong | 0.5034 | 0.5034 | 1.375 | As | 4 | 5 | -2 | 2.48 | 2.18 | 7 | 0.1 | 0 | 1.5 | 27.60041 | 25 | O | 0 | 0.001598293
3019 | 66 | Arsenic sorption onto natural hematite, magnetite, and goethite | Hematite | 0.381 | 69.94 | 0.667 | 7.36 | strong | 0.5034 | 0.5034 | 1.375 | As | 4 | 5 | -2 | 2.48 | 2.18 | 7 | 0.1 | 0 | 1.5 | 33.57364 | 25 | O | 0 | 0.001613277
3020 | 66 | Arsenic sorption onto natural hematite, magnetite, and goethite | Hematite | 0.381 | 69.94 | 0.667 | 7.36 | strong | 0.5034 | 0.5034 | 1.375 | As | 4 | 5 | -2 | 2.48 | 2.18 | 7 | 0.1 | 0 | 1.5 | 41.81256 | 25 | O | 0 | 0.001688197
3021 | 66 | Arsenic sorption onto natural hematite, magnetite, and goethite | Hematite | 0.381 | 69.94 | 0.667 | 7.36 | strong | 0.5034 | 0.5034 | 1.375 | As | 4 | 5 | -2 | 2.48 | 2.18 | 7 | 0.1 | 0 | 1.5 | 47.16787 | 25 | O | 0 | 0.001738144
3022 | 66 | Arsenic sorption onto natural hematite, magnetite, and goethite | Hematite | 0.381 | 69.94 | 0.667 | 7.36 | strong | 0.5034 | 0.5034 | 1.375 | As | 4 | 5 | -2 | 2.48 | 2.18 | 7 | 0.1 | 0 | 1.5 | 71.47271 | 25 | O | 0 | 0.001728155
3023 | 66 | Arsenic sorption onto natural hematite, magnetite, and goethite | Hematite | 0.381 | 69.94 | 0.667 | 7.36 | strong | 0.5034 | 0.5034 | 1.375 | As | 4 | 5 | -2 | 2.48 | 2.18 | 7 | 0.1 | 0 | 1.5 | 95.77755 | 25 | O | 0 | 0.001743139
3024 | 66 | Arsenic sorption onto natural hematite, magnetite, and goethite | Hematite | 0.381 | 69.94 | 0.667 | 7.36 | strong | 0.5034 | 0.5034 | 1.375 | As | 4 | 5 | -2 | 2.48 | 2.18 | 7 | 0.1 | 0 | 1.5 | 120.08239 | 25 | O | 0 | 0.001763117
3025 | 66 | Arsenic sorption onto natural hematite, magnetite, and goethite | Hematite | 0.381 | 69.94 | 0.667 | 7.36 | strong | 0.5034 | 0.5034 | 1.375 | As | 4 | 5 | -2 | 2.48 | 2.18 | 7 | 0.1 | 0 | 1.5 | 143.15139 | 25 | O | 0 | 0.001773107
3026 | 66 | Arsenic sorption onto natural hematite, magnetite, and goethite | Hematite | 0.381 | 69.94 | 0.667 | 7.36 | strong | 0.5034 | 0.5034 | 1.375 | As | 4 | 5 | -2 | 2.48 | 2.18 | 7 | 0.1 | 0 | 1.5 | 167.45623 | 25 | O | 0 | 0.001718165
3027 | 66 | Arsenic sorption onto natural hematite, magnetite, and goethite | Magnetite | 0.89 | 72.36 | 0.75 | 6 | strong | 0.8396 | 0.8396 | 0.8396 | As | 4 | 5 | -2 | 2.48 | 2.18 | 7 | 0.1 | 0 | 1.5 | 5.14933 | 25 | O | 0 | 0.0005044613
3028 | 66 | Arsenic sorption onto natural hematite, magnetite, and goethite | Magnetite | 0.89 | 72.36 | 0.75 | 6 | strong | 0.8396 | 0.8396 | 0.8396 | As | 4 | 5 | -2 | 2.48 | 2.18 | 7 | 0.1 | 0 | 1.5 | 5.97322 | 25 | O | 0 | 0.000539424
3029 | 66 | Arsenic sorption onto natural hematite, magnetite, and goethite | Magnetite | 0.89 | 72.36 | 0.75 | 6 | strong | 0.8396 | 0.8396 | 0.8396 | As | 4 | 5 | -2 | 2.48 | 2.18 | 7 | 0.1 | 0 | 1.5 | 9.88671 | 25 | O | 0 | 0.0005743867
3030 | 66 | Arsenic sorption onto natural hematite, magnetite, and goethite | Magnetite | 0.89 | 72.36 | 0.75 | 6 | strong | 0.8396 | 0.8396 | 0.8396 | As | 4 | 5 | -2 | 2.48 | 2.18 | 7 | 0.1 | 0 | 1.5 | 13.18229 | 25 | O | 0 | 0.0006043547
3031 | 66 | Arsenic sorption onto natural hematite, magnetite, and goethite | Magnetite | 0.89 | 72.36 | 0.75 | 6 | strong | 0.8396 | 0.8396 | 0.8396 | As | 4 | 5 | -2 | 2.48 | 2.18 | 7 | 0.1 | 0 | 1.5 | 18.33162 | 25 | O | 0 | 0.0006393173
3032 | 66 | Arsenic sorption onto natural hematite, magnetite, and goethite | Magnetite | 0.89 | 72.36 | 0.75 | 6 | strong | 0.8396 | 0.8396 | 0.8396 | As | 4 | 5 | -2 | 2.48 | 2.18 | 7 | 0.1 | 0 | 1.5 | 22.45108 | 25 | O | 0 | 0.00067428
3033 | 66 | Arsenic sorption onto natural hematite, magnetite, and goethite | Magnetite | 0.89 | 72.36 | 0.75 | 6 | strong | 0.8396 | 0.8396 | 0.8396 | As | 4 | 5 | -2 | 2.48 | 2.18 | 7 | 0.1 | 0 | 1.5 | 24.30484 | 25 | O | 0 | 0.0007392107
3034 | 66 | Arsenic sorption onto natural hematite, magnetite, and goethite | Magnetite | 0.89 | 72.36 | 0.75 | 6 | strong | 0.8396 | 0.8396 | 0.8396 | As | 4 | 5 | -2 | 2.48 | 2.18 | 7 | 0.1 | 0 | 1.5 | 30.07209 | 25 | O | 0 | 0.000794152
3035 | 66 | Arsenic sorption onto natural hematite, magnetite, and goethite | Magnetite | 0.89 | 72.36 | 0.75 | 6 | strong | 0.8396 | 0.8396 | 0.8396 | As | 4 | 5 | -2 | 2.48 | 2.18 | 7 | 0.1 | 0 | 1.5 | 47.57981 | 25 | O | 0 | 0.000869072
3036 | 66 | Arsenic sorption onto natural hematite, magnetite, and goethite | Magnetite | 0.89 | 72.36 | 0.75 | 6 | strong | 0.8396 | 0.8396 | 0.8396 | As | 4 | 5 | -2 | 2.48 | 2.18 | 7 | 0.1 | 0 | 1.5 | 95.77755 | 25 | O | 0 | 0.0008790613
3037 | 66 | Arsenic sorption onto natural hematite, magnetite, and goethite | Magnetite | 0.89 | 72.36 | 0.75 | 6 | strong | 0.8396 | 0.8396 | 0.8396 | As | 4 | 5 | -2 | 2.48 | 2.18 | 7 | 0.1 | 0 | 1.5 | 122.55407 | 25 | O | 0 | 0.0008890507
3038 | 66 | Arsenic sorption onto natural hematite, magnetite, and goethite | Magnetite | 0.89 | 72.36 | 0.75 | 6 | strong | 0.8396 | 0.8396 | 0.8396 | As | 4 | 5 | -2 | 2.48 | 2.18 | 7 | 0.1 | 0 | 1.5 | 143.56334 | 25 | O | 0 | 0.0008890507
3039 | 67 | Adsorption of Arsenate (V) and Arsenite (III) on Goethite in the Presence and Absence of Dissolved Organic Carbon | Goethite | 103 | 62.86 | 0.5 | 7.55 | medium | 0.9956 | 0.30215 | 0.4608 | As | 4 | 5 | -2 | 2.48 | 2.18 | 2.98 | 2.5 | 0 | 74.92 | 12 | 25 | A | 0.01 | 0.6126368
3040 | 67 | Adsorption of Arsenate (V) and Arsenite (III) on Goethite in the Presence and Absence of Dissolved Organic Carbon | Goethite | 103 | 62.86 | 0.5 | 7.55 | medium | 0.9956 | 0.30215 | 0.4608 | As | 4 | 5 | -2 | 2.48 | 2.18 | 3.995 | 2.5 | 0 | 74.92 | 12 | 25 | A | 0.01 | 0.5782965
3041 | 67 | Adsorption of Arsenate (V) and Arsenite (III) on Goethite in the Presence and Absence of Dissolved Organic Carbon | Goethite | 103 | 62.86 | 0.5 | 7.55 | medium | 0.9956 | 0.30215 | 0.4608 | As | 4 | 5 | -2 | 2.48 | 2.18 | 4.99 | 2.5 | 0 | 74.92 | 12 | 25 | A | 0.01 | 0.5439559
3042 | 67 | Adsorption of Arsenate (V) and Arsenite (III) on Goethite in the Presence and Absence of Dissolved Organic Carbon | Goethite | 103 | 62.86 | 0.5 | 7.55 | medium | 0.9956 | 0.30215 | 0.4608 | As | 4 | 5 | -2 | 2.48 | 2.18 | 6 | 2.5 | 0 | 74.92 | 12 | 25 | A | 0.01 | 0.4986252
3043 | 67 | Adsorption of Arsenate (V) and Arsenite (III) on Goethite in the Presence and Absence of Dissolved Organic Carbon | Goethite | 103 | 62.86 | 0.5 | 7.55 | medium | 0.9956 | 0.30215 | 0.4608 | As | 4 | 5 | -2 | 2.48 | 2.18 | 6.99 | 2.5 | 0 | 74.92 | 12 | 25 | A | 0.01 | 0.4423075
3044 | 67 | Adsorption of Arsenate (V) and Arsenite (III) on Goethite in the Presence and Absence of Dissolved Organic Carbon | Goethite | 103 | 62.86 | 0.5 | 7.55 | medium | 0.9956 | 0.30215 | 0.4608 | As | 4 | 5 | -2 | 2.48 | 2.18 | 7.99 | 2.5 | 0 | 74.92 | 12 | 25 | A | 0.01 | 0.3722527
3045 | 67 | Adsorption of Arsenate (V) and Arsenite (III) on Goethite in the Presence and Absence of Dissolved Organic Carbon | Goethite | 103 | 62.86 | 0.5 | 7.55 | medium | 0.9956 | 0.30215 | 0.4608 | As | 4 | 5 | -2 | 2.48 | 2.18 | 9.006 | 2.5 | 0 | 74.92 | 12 | 25 | A | 0.01 | 0.2994504
3046 | 67 | Adsorption of Arsenate (V) and Arsenite (III) on Goethite in the Presence and Absence of Dissolved Organic Carbon | Goethite | 103 | 62.86 | 0.5 | 7.55 | medium | 0.9956 | 0.30215 | 0.4608 | As | 4 | 5 | -2 | 2.48 | 2.18 | 9.99 | 2.5 | 0 | 74.92 | 12 | 25 | A | 0.01 | 0.2211536
3047 | 67 | Adsorption of Arsenate (V) and Arsenite (III) on Goethite in the Presence and Absence of Dissolved Organic Carbon | Goethite | 103 | 62.86 | 0.5 | 7.55 | medium | 0.9956 | 0.30215 | 0.4608 | As | 4 | 5 | -2 | 2.48 | 2.18 | 11 | 2.5 | 0 | 74.92 | 12 | 25 | A | 0.01 | 0.1483516
3048 | 67 | Adsorption of Arsenate (V) and Arsenite (III) on Goethite in the Presence and Absence of Dissolved Organic Carbon | Goethite | 103 | 62.86 | 0.5 | 7.55 | medium | 0.9956 | 0.30215 | 0.4608 | As | 4 | 5 | -2 | 2.48 | 2.18 | 2.98 | 2.5 | 0.032 | 74.92 | 12 | 25 | A | 0.01 | 0.6016451
3049 | 67 | Adsorption of Arsenate (V) and Arsenite (III) on Goethite in the Presence and Absence of Dissolved Organic Carbon | Goethite | 103 | 62.86 | 0.5 | 7.55 | medium | 0.9956 | 0.30215 | 0.4608 | As | 4 | 5 | -2 | 2.48 | 2.18 | 3.995 | 2.5 | 0.032 | 74.92 | 12 | 25 | A | 0.01 | 0.5714262
3050 | 67 | Adsorption of Arsenate (V) and Arsenite (III) on Goethite in the Presence and Absence of Dissolved Organic Carbon | Goethite | 103 | 62.86 | 0.5 | 7.55 | medium | 0.9956 | 0.30215 | 0.4608 | As | 4 | 5 | -2 | 2.48 | 2.18 | 4.99 | 2.5 | 0.032 | 74.92 | 12 | 25 | A | 0.01 | 0.5412073
3051 | 67 | Adsorption of Arsenate (V) and Arsenite (III) on Goethite in the Presence and Absence of Dissolved Organic Carbon | Goethite | 103 | 62.86 | 0.5 | 7.55 | medium | 0.9956 | 0.30215 | 0.4608 | As | 4 | 5 | -2 | 2.48 | 2.18 | 6 | 2.5 | 0.032 | 74.92 | 12 | 25 | A | 0.01 | 0.4862637
3052 | 67 | Adsorption of Arsenate (V) and Arsenite (III) on Goethite in the Presence and Absence of Dissolved Organic Carbon | Goethite | 103 | 62.86 | 0.5 | 7.55 | medium | 0.9956 | 0.30215 | 0.4608 | As | 4 | 5 | -2 | 2.48 | 2.18 | 6.99 | 2.5 | 0.032 | 74.92 | 12 | 25 | A | 0.01 | 0.4450547
3053 | 67 | Adsorption of Arsenate (V) and Arsenite (III) on Goethite in the Presence and Absence of Dissolved Organic Carbon | Goethite | 103 | 62.86 | 0.5 | 7.55 | medium | 0.9956 | 0.30215 | 0.4608 | As | 4 | 5 | -2 | 2.48 | 2.18 | 7.99 | 2.5 | 0.032 | 74.92 | 12 | 25 | A | 0.01 | 0.395602
3054 | 67 | Adsorption of Arsenate (V) and Arsenite (III) on Goethite in the Presence and Absence of Dissolved Organic Carbon | Goethite | 103 | 62.86 | 0.5 | 7.55 | medium | 0.9956 | 0.30215 | 0.4608 | As | 4 | 5 | -2 | 2.48 | 2.18 | 9.006 | 2.5 | 0.032 | 74.92 | 12 | 25 | A | 0.01 | 0.3420328
3055 | 67 | Adsorption of Arsenate (V) and Arsenite (III) on Goethite in the Presence and Absence of Dissolved Organic Carbon | Goethite | 103 | 62.86 | 0.5 | 7.55 | medium | 0.9956 | 0.30215 | 0.4608 | As | 4 | 5 | -2 | 2.48 | 2.18 | 9.99 | 2.5 | 0.032 | 74.92 | 12 | 25 | A | 0.01 | 0.2582415
3056 | 67 | Adsorption of Arsenate (V) and Arsenite (III) on Goethite in the Presence and Absence of Dissolved Organic Carbon | Goethite | 103 | 62.86 | 0.5 | 7.55 | medium | 0.9956 | 0.30215 | 0.4608 | As | 4 | 5 | -2 | 2.48 | 2.18 | 11 | 2.5 | 0.032 | 74.92 | 12 | 25 | A | 0.01 | 0.1936813
3057 | 67 | Adsorption of Arsenate (V) and Arsenite (III) on Goethite in the Presence and Absence of Dissolved Organic Carbon | Goethite | 103 | 62.86 | 0.5 | 7.55 | medium | 0.9956 | 0.30215 | 0.4608 | As | 3 | 3 | 0 | 2.36 | 2.18 | 2.9836 | 2.5 | 0 | 74.92 | 12 | 25 | A | 0.01 | 0.4798205
3058 | 67 | Adsorption of Arsenate (V) and Arsenite (III) on Goethite in the Presence and Absence of Dissolved Organic Carbon | Goethite | 103 | 62.86 | 0.5 | 7.55 | medium | 0.9956 | 0.30215 | 0.4608 | As | 3 | 3 | 0 | 2.36 | 2.18 | 3.9825 | 2.5 | 0 | 74.92 | 12 | 25 | A | 0.01 | 0.5281424
3059 | 67 | Adsorption of Arsenate (V) and Arsenite (III) on Goethite in the Presence and Absence of Dissolved Organic Carbon | Goethite | 103 | 62.86 | 0.5 | 7.55 | medium | 0.9956 | 0.30215 | 0.4608 | As | 3 | 3 | 0 | 2.36 | 2.18 | 4.9951 | 2.5 | 0 | 74.92 | 12 | 25 | A | 0.01 | 0.5764549
3060 | 67 | Adsorption of Arsenate (V) and Arsenite (III) on Goethite in the Presence and Absence of Dissolved Organic Carbon | Goethite | 103 | 62.86 | 0.5 | 7.55 | medium | 0.9956 | 0.30215 | 0.4608 | As | 3 | 3 | 0 | 2.36 | 2.18 | 5.9788 | 2.5 | 0 | 74.92 | 12 | 25 | A | 0.01 | 0.6070909
3061 | 67 | Adsorption of Arsenate (V) and Arsenite (III) on Goethite in the Presence and Absence of Dissolved Organic Carbon | Goethite | 103 | 62.86 | 0.5 | 7.55 | medium | 0.9956 | 0.30215 | 0.4608 | As | 3 | 3 | 0 | 2.36 | 2.18 | 6.9893 | 2.5 | 0 | 74.92 | 12 | 25 | A | 0.01 | 0.6322668
3062 | 67 | Adsorption of Arsenate (V) and Arsenite (III) on Goethite in the Presence and Absence of Dissolved Organic Carbon | Goethite | 103 | 62.86 | 0.5 | 7.55 | medium | 0.9956 | 0.30215 | 0.4608 | As | 3 | 3 | 0 | 2.36 | 2.18 | 7.9855 | 2.5 | 0 | 74.92 | 12 | 25 | A | 0.01 | 0.650644
3063 | 67 | Adsorption of Arsenate (V) and Arsenite (III) on Goethite in the Presence and Absence of Dissolved Organic Carbon | Goethite | 103 | 62.86 | 0.5 | 7.55 | medium | 0.9956 | 0.30215 | 0.4608 | As | 3 | 3 | 0 | 2.36 | 2.18 | 8.9928 | 2.5 | 0 | 74.92 | 12 | 25 | A | 0.01 | 0.6417912
3064 | 67 | Adsorption of Arsenate (V) and Arsenite (III) on Goethite in the Presence and Absence of Dissolved Organic Carbon | Goethite | 103 | 62.86 | 0.5 | 7.55 | medium | 0.9956 | 0.30215 | 0.4608 | As | 3 | 3 | -1 | 2.36 | 2.18 | 9.9908 | 2.5 | 0 | 74.92 | 12 | 25 | A | 0.01 | 0.5294948
3065 | 67 | Adsorption of Arsenate (V) and Arsenite (III) on Goethite in the Presence and Absence of Dissolved Organic Carbon | Goethite | 103 | 62.86 | 0.5 | 7.55 | medium | 0.9956 | 0.30215 | 0.4608 | As | 3 | 3 | -1 | 2.36 | 2.18 | 10.9847 | 2.5 | 0 | 74.92 | 12 | 25 | A | 0.01 | 0.3722878
3066 | 67 | Adsorption of Arsenate (V) and Arsenite (III) on Goethite in the Presence and Absence of Dissolved Organic Carbon | Goethite | 103 | 62.86 | 0.5 | 7.55 | medium | 0.9956 | 0.30215 | 0.4608 | As | 3 | 3 | 0 | 2.36 | 2.18 | 2.9836 | 2.5 | 0.032 | 74.92 | 12 | 25 | A | 0.01 | 0.2593066
3067 | 67 | Adsorption of Arsenate (V) and Arsenite (III) on Goethite in the Presence and Absence of Dissolved Organic Carbon | Goethite | 103 | 62.86 | 0.5 | 7.55 | medium | 0.9956 | 0.30215 | 0.4608 | As | 3 | 3 | 0 | 2.36 | 2.18 | 3.9825 | 2.5 | 0.032 | 74.92 | 12 | 25 | A | 0.01 | 0.317157
3068 | 67 | Adsorption of Arsenate (V) and Arsenite (III) on Goethite in the Presence and Absence of Dissolved Organic Carbon | Goethite | 103 | 62.86 | 0.5 | 7.55 | medium | 0.9956 | 0.30215 | 0.4608 | As | 3 | 3 | 0 | 2.36 | 2.18 | 4.9951 | 2.5 | 0.032 | 74.92 | 12 | 25 | A | 0.01 | 0.3532268
3069 | 67 | Adsorption of Arsenate (V) and Arsenite (III) on Goethite in the Presence and Absence of Dissolved Organic Carbon | Goethite | 103 | 62.86 | 0.5 | 7.55 | medium | 0.9956 | 0.30215 | 0.4608 | As | 3 | 3 | 0 | 2.36 | 2.18 | 5.9788 | 2.5 | 0.032 | 74.92 | 12 | 25 | A | 0.01 | 0.4505573
3070 | 67 | Adsorption of Arsenate (V) and Arsenite (III) on Goethite in the Presence and Absence of Dissolved Organic Carbon | Goethite | 103 | 62.86 | 0.5 | 7.55 | medium | 0.9956 | 0.30215 | 0.4608 | As | 3 | 3 | 0 | 2.36 | 2.18 | 6.9893 | 2.5 | 0.032 | 74.92 | 12 | 25 | A | 0.01 | 0.5397124
3071 | 67 | Adsorption of Arsenate (V) and Arsenite (III) on Goethite in the Presence and Absence of Dissolved Organic Carbon | Goethite | 103 | 62.86 | 0.5 | 7.55 | medium | 0.9956 | 0.30215 | 0.4608 | As | 3 | 3 | 0 | 2.36 | 2.18 | 7.9855 | 2.5 | 0.032 | 74.92 | 12 | 25 | A | 0.01 | 0.6111719
3072 | 67 | Adsorption of Arsenate (V) and Arsenite (III) on Goethite in the Presence and Absence of Dissolved Organic Carbon | Goethite | 103 | 62.86 | 0.5 | 7.55 | medium | 0.9956 | 0.30215 | 0.4608 | As | 3 | 3 | 0 | 2.36 | 2.18 | 8.9928 | 2.5 | 0.032 | 74.92 | 12 | 25 | A | 0.01 | 0.6091264
3073 | 67 | Adsorption of Arsenate (V) and Arsenite (III) on Goethite in the Presence and Absence of Dissolved Organic Carbon | Goethite | 103 | 62.86 | 0.5 | 7.55 | medium | 0.9956 | 0.30215 | 0.4608 | As | 3 | 3 | -1 | 2.36 | 2.18 | 9.9908 | 2.5 | 0.032 | 74.92 | 12 | 25 | A | 0.01 | 0.5090797
3074 | 67 | Adsorption of Arsenate (V) and Arsenite (III) on Goethite in the Presence and Absence of Dissolved Organic Carbon | Goethite | 103 | 62.86 | 0.5 | 7.55 | medium | 0.9956 | 0.30215 | 0.4608 | As | 3 | 3 | -1 | 2.36 | 2.18 | 10.9847 | 2.5 | 0.032 | 74.92 | 12 | 25 | A | 0.01 | 0.3695542
3075 | 68 | Adsorption of Arsenate and Arsenite on Ferrihydrite in the Presence and Absence of Dissolved Organic Carbon | Ferrihydrite | 253 | 58.15 | 0.417 | 7.1 | weak | 0.595 | 0.595 | 0.906 | As | 4 | 5 | -2 | 2.48 | 2.18 | 3.0124 | 1 | 0 | 74.92 | 12 | 25 | A | 0.01 | 0.7881794
3076 | 68 | Adsorption of Arsenate and Arsenite on Ferrihydrite in the Presence and Absence of Dissolved Organic Carbon | Ferrihydrite | 253 | 58.15 | 0.417 | 7.1 | weak | 0.595 | 0.595 | 0.906 | As | 4 | 5 | -2 | 2.48 | 2.18 | 4.0249 | 1 | 0 | 74.92 | 12 | 25 | A | 0.01 | 0.6737629
3077 | 68 | Adsorption of Arsenate and Arsenite on Ferrihydrite in the Presence and Absence of Dissolved Organic Carbon | Ferrihydrite | 253 | 58.15 | 0.417 | 7.1 | weak | 0.595 | 0.595 | 0.906 | As | 4 | 5 | -2 | 2.48 | 2.18 | 5.0102 | 1 | 0 | 74.92 | 12 | 25 | A | 0.01 | 0.5918166
3078 | 68 | Adsorption of Arsenate and Arsenite on Ferrihydrite in the Presence and Absence of Dissolved Organic Carbon | Ferrihydrite | 253 | 58.15 | 0.417 | 7.1 | weak | 0.595 | 0.595 | 0.906 | As | 4 | 5 | -2 | 2.48 | 2.18 | 6.01074 | 1 | 0 | 74.92 | 12 | 25 | A | 0.01 | 0.4410375
3079 | 68 | Adsorption of Arsenate and Arsenite on Ferrihydrite in the Presence and Absence of Dissolved Organic Carbon | Ferrihydrite | 253 | 58.15 | 0.417 | 7.1 | weak | 0.595 | 0.595 | 0.906 | As | 4 | 5 | -2 | 2.48 | 2.18 | 6.9976 | 1 | 0 | 74.92 | 12 | 25 | A | 0.01 | 0.3071423
3080 | 68 | Adsorption of Arsenate and Arsenite on Ferrihydrite in the Presence and Absence of Dissolved Organic Carbon | Ferrihydrite | 253 | 58.15 | 0.417 | 7.1 | weak | 0.595 | 0.595 | 0.906 | As | 4 | 5 | -2 | 2.48 | 2.18 | 8.0097 | 1 | 0 | 74.92 | 12 | 25 | A | 0.01 | 0.2057129
3081 | 68 | Adsorption of Arsenate and Arsenite on Ferrihydrite in the Presence and Absence of Dissolved Organic Carbon | Ferrihydrite | 253 | 58.15 | 0.417 | 7.1 | weak | 0.595 | 0.595 | 0.906 | As | 4 | 5 | -2 | 2.48 | 2.18 | 8.995 | 1 | 0 | 74.92 | 12 | 25 | A | 0.01 | 0.1120785
3082 | 68 | Adsorption of Arsenate and Arsenite on Ferrihydrite in the Presence and Absence of Dissolved Organic Carbon | Ferrihydrite | 253 | 58.15 | 0.417 | 7.1 | weak | 0.595 | 0.595 | 0.906 | As | 4 | 5 | -2 | 2.48 | 2.18 | 9.993 | 1 | 0 | 74.92 | 12 | 25 | A | 0.01 | 0.04831247
3083 | 68 | Adsorption of Arsenate and Arsenite on Ferrihydrite in the Presence and Absence of Dissolved Organic Carbon | Ferrihydrite | 253 | 58.15 | 0.417 | 7.1 | weak | 0.595 | 0.595 | 0.906 | As | 4 | 5 | -2 | 2.48 | 2.18 | 11 | 1 | 0 | 74.92 | 12 | 25 | A | 0.01 | 0.01311639
3084 | 68 | Adsorption of Arsenate and Arsenite on Ferrihydrite in the Presence and Absence of Dissolved Organic Carbon | Ferrihydrite | 253 | 58.15 | 0.417 | 7.1 | weak | 0.595 | 0.595 | 0.906 | As | 4 | 5 | -2 | 2.48 | 2.18 | 3.0124 | 1 | 0.032 | 74.92 | 12 | 25 | A | 0.01 | 0.6219474
3085 | 68 | Adsorption of Arsenate and Arsenite on Ferrihydrite in the Presence and Absence of Dissolved Organic Carbon | Ferrihydrite | 253 | 58.15 | 0.417 | 7.1 | weak | 0.595 | 0.595 | 0.906 | As | 4 | 5 | -2 | 2.48 | 2.18 | 4.0249 | 1 | 0.032 | 74.92 | 12 | 25 | A | 0.01 | 0.5672704
3086 | 68 | Adsorption of Arsenate and Arsenite on Ferrihydrite in the Presence and Absence of Dissolved Organic Carbon | Ferrihydrite | 253 | 58.15 | 0.417 | 7.1 | weak | 0.595 | 0.595 | 0.906 | As | 4 | 5 | -2 | 2.48 | 2.18 | 5.0102 | 1 | 0.032 | 74.92 | 12 | 25 | A | 0.01 | 0.4905194
3087 | 68 | Adsorption of Arsenate and Arsenite on Ferrihydrite in the Presence and Absence of Dissolved Organic Carbon | Ferrihydrite | 253 | 58.15 | 0.417 | 7.1 | weak | 0.595 | 0.595 | 0.906 | As | 4 | 5 | -2 | 2.48 | 2.18 | 6.9976 | 1 | 0.032 | 74.92 | 12 | 25 | A | 0.01 | 0.3097397
3088 | 68 | Adsorption of Arsenate and Arsenite on Ferrihydrite in the Presence and Absence of Dissolved Organic Carbon | Ferrihydrite | 253 | 58.15 | 0.417 | 7.1 | weak | 0.595 | 0.595 | 0.906 | As | 4 | 5 | -2 | 2.48 | 2.18 | 8.995 | 1 | 0.032 | 74.92 | 12 | 25 | A | 0.01 | 0.1185718
3089 | 68 | Adsorption of Arsenate and Arsenite on Ferrihydrite in the Presence and Absence of Dissolved Organic Carbon | Ferrihydrite | 253 | 58.15 | 0.417 | 7.1 | weak | 0.595 | 0.595 | 0.906 | As | 4 | 5 | -2 | 2.48 | 2.18 | 9.993 | 1 | 0.032 | 74.92 | 12 | 25 | A | 0.01 | 0.03792045
3090 | 68 | Adsorption of Arsenate and Arsenite on Ferrihydrite in the Presence and Absence of Dissolved Organic Carbon | Ferrihydrite | 253 | 58.15 | 0.417 | 7.1 | weak | 0.595 | 0.595 | 0.906 | As | 3 | 3 | 0 | 2.36 | 2.18 | 3.0089 | 1 | 0 | 74.92 | 12 | 25 | A | 0.01 | 0.7253377
3091 | 68 | Adsorption of Arsenate and Arsenite on Ferrihydrite in the Presence and Absence of Dissolved Organic Carbon | Ferrihydrite | 253 | 58.15 | 0.417 | 7.1 | weak | 0.595 | 0.595 | 0.906 | As | 3 | 3 | 0 | 2.36 | 2.18 | 4.0203 | 1 | 0 | 74.92 | 12 | 25 | A | 0.01 | 0.796842
3092 | 68 | Adsorption of Arsenate and Arsenite on Ferrihydrite in the Presence and Absence of Dissolved Organic Carbon | Ferrihydrite | 253 | 58.15 | 0.417 | 7.1 | weak | 0.595 | 0.595 | 0.906 | As | 3 | 3 | 0 | 2.36 | 2.18 | 5.00677 | 1 | 0 | 74.92 | 12 | 25 | A | 0.01 | 0.8357875
3093 | 68 | Adsorption of Arsenate and Arsenite on Ferrihydrite in the Presence and Absence of Dissolved Organic Carbon | Ferrihydrite | 253 | 58.15 | 0.417 | 7.1 | weak | 0.595 | 0.595 | 0.906 | As | 3 | 3 | 0 | 2.36 | 2.18 | 6.008 | 1 | 0 | 74.92 | 12 | 25 | A | 0.01 | 0.8369598
3094 | 68 | Adsorption of Arsenate and Arsenite on Ferrihydrite in the Presence and Absence of Dissolved Organic Carbon | Ferrihydrite | 253 | 58.15 | 0.417 | 7.1 | weak | 0.595 | 0.595 | 0.906 | As | 3 | 3 | 0 | 2.36 | 2.18 | 7.0228 | 1 | 0 | 74.92 | 12 | 25 | A | 0.01 | 0.8290123
3095 | 68 | Adsorption of Arsenate and Arsenite on Ferrihydrite in the Presence and Absence of Dissolved Organic Carbon | Ferrihydrite | 253 | 58.15 | 0.417 | 7.1 | weak | 0.595 | 0.595 | 0.906 | As | 3 | 3 | 0 | 2.36 | 2.18 | 7.9982 | 1 | 0 | 74.92 | 12 | 25 | A | 0.01 | 0.8197678
3096 | 68 | Adsorption of Arsenate and Arsenite on Ferrihydrite in the Presence and Absence of Dissolved Organic Carbon | Ferrihydrite | 253 | 58.15 | 0.417 | 7.1 | weak | 0.595 | 0.595 | 0.906 | As | 3 | 3 | 0 | 2.36 | 2.18 | 8.9881 | 1 | 0 | 74.92 | 12 | 25 | A | 0.01 | 0.7805659
3097 | 68 | Adsorption of Arsenate and Arsenite on Ferrihydrite in the Presence and Absence of Dissolved Organic Carbon | Ferrihydrite | 253 | 58.15 | 0.417 | 7.1 | weak | 0.595 | 0.595 | 0.906 | As | 3 | 3 | -1 | 2.36 | 2.18 | 9.9833 | 1 | 0 | 74.92 | 12 | 25 | A | 0.01 | 0.6202336
3098 | 68 | Adsorption of Arsenate and Arsenite on Ferrihydrite in the Presence and Absence of Dissolved Organic Carbon | Ferrihydrite | 253 | 58.15 | 0.417 | 7.1 | weak | 0.595 | 0.595 | 0.906 | As | 3 | 3 | -1 | 2.36 | 2.18 | 10.9807 | 1 | 0 | 74.92 | 12 | 25 | A | 0.01 | 0.407795
3099 | 68 | Adsorption of Arsenate and Arsenite on Ferrihydrite in the Presence and Absence of Dissolved Organic Carbon | Ferrihydrite | 253 | 58.15 | 0.417 | 7.1 | weak | 0.595 | 0.595 | 0.906 | As | 3 | 3 | 0 | 2.36 | 2.18 | 3.0089 | 1 | 0.032 | 74.92 | 12 | 25 | A | 0.01 | 0.6289562
3100 | 68 | Adsorption of Arsenate and Arsenite on Ferrihydrite in the Presence and Absence of Dissolved Organic Carbon | Ferrihydrite | 253 | 58.15 | 0.417 | 7.1 | weak | 0.595 | 0.595 | 0.906 | As | 3 | 3 | 0 | 2.36 | 2.18 | 4.0203 | 1 | 0.032 | 74.92 | 12 | 25 | A | 0.01 | 0.6874346
3101 | 68 | Adsorption of Arsenate and Arsenite on Ferrihydrite in the Presence and Absence of Dissolved Organic Carbon | Ferrihydrite | 253 | 58.15 | 0.417 | 7.1 | weak | 0.595 | 0.595 | 0.906 | As | 3 | 3 | 0 | 2.36 | 2.18 | 5.00677 | 1 | 0.032 | 74.92 | 12 | 25 | A | 0.01 | 0.7394047
3102 | 68 | Adsorption of Arsenate and Arsenite on Ferrihydrite in the Presence and Absence of Dissolved Organic Carbon | Ferrihydrite | 253 | 58.15 | 0.417 | 7.1 | weak | 0.595 | 0.595 | 0.906 | As | 3 | 3 | 0 | 2.36 | 2.18 | 6.008 | 1 | 0.032 | 74.92 | 12 | 25 | A | 0.01 | 0.7770462
3103 | 68 | Adsorption of Arsenate and Arsenite on Ferrihydrite in the Presence and Absence of Dissolved Organic Carbon | Ferrihydrite | 253 | 58.15 | 0.417 | 7.1 | weak | 0.595 | 0.595 | 0.906 | As | 3 | 3 | 0 | 2.36 | 2.18 | 7.0228 | 1 | 0.032 | 74.92 | 12 | 25 | A | 0.01 | 0.800359
3104 | 68 | Adsorption of Arsenate and Arsenite on Ferrihydrite in the Presence and Absence of Dissolved Organic Carbon | Ferrihydrite | 253 | 58.15 | 0.417 | 7.1 | weak | 0.595 | 0.595 | 0.906 | As | 3 | 3 | 0 | 2.36 | 2.18 | 7.9982 | 1 | 0.032 | 74.92 | 12 | 25 | A | 0.01 | 0.7572491
3105 | 68 | Adsorption of Arsenate and Arsenite on Ferrihydrite in the Presence and Absence of Dissolved Organic Carbon | Ferrihydrite | 253 | 58.15 | 0.417 | 7.1 | weak | 0.595 | 0.595 | 0.906 | As | 3 | 3 | 0 | 2.36 | 2.18 | 8.9881 | 1 | 0.032 | 74.92 | 12 | 25 | A | 0.01 | 0.6398986
3106 | 68 | Adsorption of Arsenate and Arsenite on Ferrihydrite in the Presence and Absence of Dissolved Organic Carbon | Ferrihydrite | 253 | 58.15 | 0.417 | 7.1 | weak | 0.595 | 0.595 | 0.906 | As | 3 | 3 | -1 | 2.36 | 2.18 | 9.9833 | 1 | 0.032 | 74.92 | 12 | 25 | A | 0.01 | 0.5225494
3107 | 68 | Adsorption of Arsenate and Arsenite on Ferrihydrite in the Presence and Absence of Dissolved Organic Carbon | Ferrihydrite | 253 | 58.15 | 0.417 | 7.1 | weak | 0.595 | 0.595 | 0.906 | As | 3 | 3 | -1 | 2.36 | 2.18 | 10.9807 | 1 | 0.032 | 74.92 | 12 | 25 | A | 0.01 | 0.3296556
3108 | 69 | Modelling lead(II) sorption to ferrihydrite and soil organic matter | Ferrihydrite | 213.0443 | 58.15 | 0.417 | 6.1 | weak | 0.595 | 0.595 | 0.906 | Pb | 0 | 2 | 2 | 1.19 | 2.33 | 2.97 | 0.288 | 0 | 0.06 | 24 | 21 | O | 0.01 | 0.3086
3109 | 69 | Modelling lead(II) sorption to ferrihydrite and soil organic matter | Ferrihydrite | 213.0443 | 58.15 | 0.417 | 6.1 | weak | 0.595 | 0.595 | 0.906 | Pb | 0 | 2 | 2 | 1.19 | 2.33 | 3.14 | 0.288 | 0 | 0.06 | 24 | 21 | O | 0.01 | 0.4751
3110 | 69 | Modelling lead(II) sorption to ferrihydrite and soil organic matter | Ferrihydrite | 213.0443 | 58.15 | 0.417 | 6.1 | weak | 0.595 | 0.595 | 0.906 | Pb | 0 | 2 | 2 | 1.19 | 2.33 | 3.46 | 0.288 | 0 | 0.06 | 24 | 21 | O | 0.01 | 0.669
3111 | 69 | Modelling lead(II) sorption to ferrihydrite and soil organic matter | Ferrihydrite | 213.0443 | 58.15 | 0.417 | 6.1 | weak | 0.595 | 0.595 | 0.906 | Pb | 0 | 2 | 2 | 1.19 | 2.33 | 3.81 | 0.288 | 0 | 0.06 | 24 | 21 | O | 0.01 | 0.8081
3112 | 69 | Modelling lead(II) sorption to ferrihydrite and soil organic matter | Ferrihydrite | 213.0443 | 58.15 | 0.417 | 6.1 | weak | 0.595 | 0.595 | 0.906 | Pb | 0 | 2 | 2 | 1.19 | 2.33 | 4.02 | 0.288 | 0 | 0.06 | 24 | 21 | O | 0.01 | 0.8954
3113 | 69 | Modelling lead(II) sorption to ferrihydrite and soil organic matter | Ferrihydrite | 213.0443 | 58.15 | 0.417 | 6.1 | weak | 0.595 | 0.595 | 0.906 | Pb | 0 | 2 | 2 | 1.19 | 2.33 | 4.29 | 0.288 | 0 | 0.06 | 24 | 21 | O | 0.01 | 0.9706
3114 | 69 | Modelling lead(II) sorption to ferrihydrite and soil organic matter | Ferrihydrite | 213.0443 | 58.15 | 0.417 | 6.1 | weak | 0.595 | 0.595 | 0.906 | Pb | 0 | 2 | 2 | 1.19 | 2.33 | 4.6 | 0.288 | 0 | 0.06 | 24 | 21 | O | 0.01 | 0.9838
3115 | 69 | Modelling lead(II) sorption to ferrihydrite and soil organic matter | Ferrihydrite | 213.0443 | 58.15 | 0.417 | 6.1 | weak | 0.595 | 0.595 | 0.906 | Pb | 0 | 2 | 2 | 1.19 | 2.33 | 4.82 | 0.288 | 0 | 0.06 | 24 | 21 | O | 0.01 | 0.9939
3116 | 69 | Modelling lead(II) sorption to ferrihydrite and soil organic matter | Ferrihydrite | 213.0443 | 58.15 | 0.417 | 6.1 | weak | 0.595 | 0.595 | 0.906 | Pb | 0 | 2 | 2 | 1.19 | 2.33 | 3.06 | 0.288 | 0 | 0.58 | 24 | 21 | O | 0.01 | 0.1513
3117 | 69 | Modelling lead(II) sorption to ferrihydrite and soil organic matter | Ferrihydrite | 213.0443 | 58.15 | 0.417 | 6.1 | weak | 0.595 | 0.595 | 0.906 | Pb | 0 | 2 | 2 | 1.19 | 2.33 | 3.23 | 0.288 | 0 | 0.58 | 24 | 21 | O | 0.01 | 0.2467
3118 | 69 | Modelling lead(II) sorption to ferrihydrite and soil organic matter | Ferrihydrite | 213.0443 | 58.15 | 0.417 | 6.1 | weak | 0.595 | 0.595 | 0.906 | Pb | 0 | 2 | 2 | 1.19 | 2.33 | 3.52 | 0.288 | 0 | 0.58 | 24 | 21 | O | 0.01 | 0.3553
3119 | 69 | Modelling lead(II) sorption to ferrihydrite and soil organic matter | Ferrihydrite | 213.0443 | 58.15 | 0.417 | 6.1 | weak | 0.595 | 0.595 | 0.906 | Pb | 0 | 2 | 2 | 1.19 | 2.33 | 3.85 | 0.288 | 0 | 0.58 | 24 | 21 | O | 0.01 | 0.5787
3120 | 69 | Modelling lead(II) sorption to ferrihydrite and soil organic matter | Ferrihydrite | 213.0443 | 58.15 | 0.417 | 6.1 | weak | 0.595 | 0.595 | 0.906 | Pb | 0 | 2 | 2 | 1.19 | 2.33 | 4.03 | 0.288 | 0 | 0.58 | 24 | 21 | O | 0.01 | 0.7127
3121 | 69 | Modelling lead(II) sorption to ferrihydrite and soil organic matter | Ferrihydrite | 213.0443 | 58.15 | 0.417 | 6.1 | weak | 0.595 | 0.595 | 0.906 | Pb | 0 | 2 | 2 | 1.19 | 2.33 | 4.28 | 0.288 | 0 | 0.58 | 24 | 21 | O | 0.01 | 0.8437
3122 | 69 | Modelling lead(II) sorption to ferrihydrite and soil organic matter | Ferrihydrite | 213.0443 | 58.15 | 0.417 | 6.1 | weak | 0.595 | 0.595 | 0.906 | Pb | 0 | 2 | 2 | 1.19 | 2.33 | 4.61 | 0.288 | 0 | 0.58 | 24 | 21 | O | 0.01 | 0.9442
3123 | 69 | Modelling lead(II) sorption to ferrihydrite and soil organic matter | Ferrihydrite | 213.0443 | 58.15 | 0.417 | 6.1 | weak | 0.595 | 0.595 | 0.906 | Pb | 0 | 2 | 2 | 1.19 | 2.33 | 4.84 | 0.288 | 0 | 0.58 | 24 | 21 | O | 0.01 | 0.9746
3124 | 69 | Modelling lead(II) sorption to ferrihydrite and soil organic matter | Ferrihydrite | 213.0443 | 58.15 | 0.417 | 6.1 | weak | 0.595 | 0.595 | 0.906 | Pb | 0 | 2 | 2 | 1.19 | 2.33 | 3.07 | 0.288 | 0 | 5.8 | 24 | 21 | O | 0.01 | 0.0416
3125 | 69 | Modelling lead(II) sorption to ferrihydrite and soil organic matter | Ferrihydrite | 213.0443 | 58.15 | 0.417 | 6.1 | weak | 0.595 | 0.595 | 0.906 | Pb | 0 | 2 | 2 | 1.19 | 2.33 | 3.24 | 0.288 | 0 | 5.8 | 24 | 21 | O | 0.01 | 0.1025
3126 | 69 | Modelling lead(II) sorption to ferrihydrite and soil organic matter | Ferrihydrite | 213.0443 | 58.15 | 0.417 | 6.1 | weak | 0.595 | 0.595 | 0.906 | Pb | 0 | 2 | 2 | 1.19 | 2.33 | 3.52 | 0.288 | 0 | 5.8 | 24 | 21 | O | 0.01 | 0.135
3127 | 69 | Modelling lead(II) sorption to ferrihydrite and soil organic matter | Ferrihydrite | 213.0443 | 58.15 | 0.417 | 6.1 | weak | 0.595 | 0.595 | 0.906 | Pb | 0 | 2 | 2 | 1.19 | 2.33 | 3.86 | 0.288 | 0 | 5.8 | 24 | 21 | O | 0.01 | 0.2477
3128 | 69 | Modelling lead(II) sorption to ferrihydrite and soil organic matter | Ferrihydrite | 213.0443 | 58.15 | 0.417 | 6.1 | weak | 0.595 | 0.595 | 0.906 | Pb | 0 | 2 | 2 | 1.19 | 2.33 | 3.98 | 0.288 | 0 | 5.8 | 24 | 21 | O | 0.01 | 0.3391
3129 | 69 | Modelling lead(II) sorption to ferrihydrite and soil organic matter | Ferrihydrite | 213.0443 | 58.15 | 0.417 | 6.1 | weak | 0.595 | 0.595 | 0.906 | Pb | 0 | 2 | 2 | 1.19 | 2.33 | 4.19 | 0.288 | 0 | 5.8 | 24 | 21 | O | 0.01 | 0.4843
3130 | 69 | Modelling lead(II) sorption to ferrihydrite and soil organic matter | Ferrihydrite | 213.0443 | 58.15 | 0.417 | 6.1 | weak | 0.595 | 0.595 | 0.906 | Pb | 0 | 2 | 2 | 1.19 | 2.33 | 4.43 | 0.288 | 0 | 5.8 | 24 | 21 | O | 0.01 | 0.6406
3131 | 69 | Modelling lead(II) sorption to ferrihydrite and soil organic matter | Ferrihydrite | 213.0443 | 58.15 | 0.417 | 6.1 | weak | 0.595 | 0.595 | 0.906 | Pb | 0 | 2 | 2 | 1.19 | 2.33 | 4.6 | 0.288 | 0 | 5.8 | 24 | 21 | O | 0.01 | 0.7127
3132 | 69 | Modelling lead(II) sorption to ferrihydrite and soil organic matter | Ferrihydrite | 213.0443 | 58.15 | 0.417 | 6.1 | weak | 0.595 | 0.595 | 0.906 | Pb | 0 | 2 | 2 | 1.19 | 2.33 | 4.93 | 0.288 | 0 | 5.8 | 24 | 21 | O | 0.01 | 0.8548
3133 | 69 | Modelling lead(II) sorption to ferrihydrite and soil organic matter | Ferrihydrite | 213.0443 | 58.15 | 0.417 | 6.1 | weak | 0.595 | 0.595 | 0.906 | Pb | 0 | 2 | 2 | 1.19 | 2.33 | 5.22 | 0.288 | 0 | 5.8 | 24 | 21 | O | 0.01 | 0.935
3134 | 69 | Modelling lead(II) sorption to ferrihydrite and soil organic matter | Ferrihydrite | 213.0443 | 58.15 | 0.417 | 6.1 | weak | 0.595 | 0.595 | 0.906 | Pb | 0 | 2 | 2 | 1.19 | 2.33 | 5.53 | 0.288 | 0 | 5.8 | 24 | 21 | O | 0.01 | 0.9766
3135 | 69 | Modelling lead(II) sorption to ferrihydrite and soil organic matter | Ferrihydrite | 213.0443 | 58.15 | 0.417 | 6.1 | weak | 0.595 | 0.595 | 0.906 | Pb | 0 | 2 | 2 | 1.19 | 2.33 | 5.92 | 0.288 | 0 | 5.8 | 24 | 21 | O | 0.01 | 0.9929
3136 | 69 | Modelling lead(II) sorption to ferrihydrite and soil organic matter | Ferrihydrite | 213.0443 | 58.15 | 0.417 | 6.1 | weak | 0.595 | 0.595 | 0.906 | Pb | 0 | 2 | 2 | 1.19 | 2.33 | 3.49 | 0.0288 | 0 | 5.8 | 24 | 21 | O | 0.01 | 0.0396
3137 | 69 | Modelling lead(II) sorption to ferrihydrite and soil organic matter | Ferrihydrite | 213.0443 | 58.15 | 0.417 | 6.1 | weak | 0.595 | 0.595 | 0.906 | Pb | 0 | 2 | 2 | 1.19 | 2.33 | 3.89 | 0.0288 | 0 | 5.8 | 24 | 21 | O | 0.01 | 0.0761
3138 | 69 | Modelling lead(II) sorption to ferrihydrite and soil organic matter | Ferrihydrite | 213.0443 | 58.15 | 0.417 | 6.1 | weak | 0.595 | 0.595 | 0.906 | Pb | 0 | 2 | 2 | 1.19 | 2.33 | 4.17 | 0.0288 | 0 | 5.8 | 24 | 21 | O | 0.01 | 0.0731
3139 | 69 | Modelling lead(II) sorption to ferrihydrite and soil organic matter | Ferrihydrite | 213.0443 | 58.15 | 0.417 | 6.1 | weak | 0.595 | 0.595 | 0.906 | Pb | 0 | 2 | 2 | 1.19 | 2.33 | 4.77 | 0.0288 | 0 | 5.8 | 24 | 21 | O | 0.01 | 0.1614
3140 | 69 | Modelling lead(II) sorption to ferrihydrite and soil organic matter | Ferrihydrite | 213.0443 | 58.15 | 0.417 | 6.1 | weak | 0.595 | 0.595 | 0.906 | Pb | 0 | 2 | 2 | 1.19 | 2.33 | 5.31 | 0.0288 | 0 | 5.8 | 24 | 21 | O | 0.01 | 0.3959
3141 | 69 | Modelling lead(II) sorption to ferrihydrite and soil organic matter | Ferrihydrite | 213.0443 | 58.15 | 0.417 | 6.1 | weak | 0.595 | 0.595 | 0.906 | Pb | 0 | 2 | 2 | 1.19 | 2.33 | 5.82 | 0.0288 | 0 | 5.8 | 24 | 21 | O | 0.01 | 0.7452
3142 | 69 | Modelling lead(II) sorption to ferrihydrite and soil organic matter | Ferrihydrite | 213.0443 | 58.15 | 0.417 | 6.1 | weak | 0.595 | 0.595 | 0.906 | Pb | 0 | 2 | 2 | 1.19 | 2.33 | 6.57 | 0.0288 | 0 | 5.8 | 24 | 21 | O | 0.01 | 0.9827
3143 | 69 | Modelling lead(II) sorption to ferrihydrite and soil organic matter | Ferrihydrite | 213.0443 | 58.15 | 0.417 | 6.1 | weak | 0.595 | 0.595 | 0.906 | Pb | 0 | 2 | 2 | 1.19 | 2.33 | 3.22 | 1.44 | 0 | 2 | 24 | 21 | O | 0.1 | 0.664
3144 | 69 | Modelling lead(II) sorption to ferrihydrite and soil organic matter | Ferrihydrite | 213.0443 | 58.15 | 0.417 | 6.1 | weak | 0.595 | 0.595 | 0.906 | Pb | 0 | 2 | 2 | 1.19 | 2.33 | 3.53 | 1.44 | 0 | 2 | 24 | 21 | O | 0.1 | 0.837
3145 | 69 | Modelling lead(II) sorption to ferrihydrite and soil organic matter | Ferrihydrite | 213.0443 | 58.15 | 0.417 | 6.1 | weak | 0.595 | 0.595 | 0.906 | Pb | 0 | 2 | 2 | 1.19 | 2.33 | 3.81 | 1.44 | 0 | 2 | 24 | 21 | O | 0.1 | 0.919
3146 | 69 | Modelling lead(II) sorption to ferrihydrite and soil organic matter | Ferrihydrite | 213.0443 | 58.15 | 0.417 | 6.1 | weak | 0.595 | 0.595 | 0.906 | Pb | 0 | 2 | 2 | 1.19 | 2.33 | 4.21 | 1.44 | 0 | 2 | 24 | 21 | O | 0.1 | 0.9696
3147 | 69 | Modelling lead(II) sorption to ferrihydrite and soil organic matter | Ferrihydrite | 213.0443 | 58.15 | 0.417 | 6.1 | weak | 0.595 | 0.595 | 0.906 | Pb | 0 | 2 | 2 | 1.19 | 2.33 | 4.42 | 1.44 | 0 | 2 | 24 | 21 | O | 0.1 | 0.9949
3148 | 69 | Modelling lead(II) sorption to ferrihydrite and soil organic matter | Ferrihydrite | 213.0443 | 58.15 | 0.417 | 6.1 | weak | 0.595 | 0.595 | 0.906 | Pb | 0 | 2 | 2 | 1.19 | 2.33 | 4.67 | 1.44 | 0 | 2 | 24 | 21 | O | 0.1 | 0.9818
3149 | 69 | Modelling lead(II) sorption to ferrihydrite and soil organic matter | Ferrihydrite | 213.0443 | 58.15 | 0.417 | 6.1 | weak | 0.595 | 0.595 | 0.906 | Pb | 0 | 2 | 2 | 1.19 | 2.33 | 3.22 | 0.48 | 0 | 2 | 24 | 21 | O | 0.1 | 0.331
3150 | 69 | Modelling lead(II) sorption to ferrihydrite and soil organic matter | Ferrihydrite | 213.0443 | 58.15 | 0.417 | 6.1 | weak | 0.595 | 0.595 | 0.906 | Pb | 0 | 2 | 2 | 1.19 | 2.33 | 3.44 | 0.48 | 0 | 2 | 24 | 21 | O | 0.1 | 0.4241
3151 | 69 | Modelling lead(II) sorption to ferrihydrite and soil organic matter | Ferrihydrite | 213.0443 | 58.15 | 0.417 | 6.1 | weak | 0.595 | 0.595 | 0.906 | Pb | 0 | 2 | 2 | 1.19 | 2.33 | 3.78 | 0.48 | 0 | 2 | 24 | 21 | O | 0.1 | 0.6194
3152 | 69 | Modelling lead(II) sorption to ferrihydrite and soil organic matter | Ferrihydrite | 213.0443 | 58.15 | 0.417 | 6.1 | weak | 0.595 | 0.595 | 0.906 | Pb | 0 | 2 | 2 | 1.19 | 2.33 | 4.13 | 0.48 | 0 | 2 | 24 | 21 | O | 0.1 | 0.8188
3153 | 69 | Modelling lead(II) sorption to ferrihydrite and soil organic matter | Ferrihydrite | 213.0443 | 58.15 | 0.417 | 6.1 | weak | 0.595 | 0.595 | 0.906 | Pb | 0 | 2 | 2 | 1.19 | 2.33 | 4.25 | 0.48 | 0 | 2 | 24 | 21 | O | 0.1 | 0.8684
3154 | 69 | Modelling lead(II) sorption to ferrihydrite and soil organic matter | Ferrihydrite | 213.0443 | 58.15 | 0.417 | 6.1 | weak | 0.595 | 0.595 | 0.906 | Pb | 0 | 2 | 2 | 1.19 | 2.33 | 4.38 | 0.48 | 0 | 2 | 24 | 21 | O | 0.1 | 0.9008
3155 | 69 | Modelling lead(II) sorption to ferrihydrite and soil organic matter | Ferrihydrite | 213.0443 | 58.15 | 0.417 | 6.1 | weak | 0.595 | 0.595 | 0.906 | Pb | 0 | 2 | 2 | 1.19 | 2.33 | 4.74 | 0.48 | 0 | 2 | 24 | 21 | O | 0.1 | 0.9605
3156 | 69 | Modelling lead(II) sorption to ferrihydrite and soil organic matter | Ferrihydrite | 213.0443 | 58.15 | 0.417 | 6.1 | weak | 0.595 | 0.595 | 0.906 | Pb | 0 | 2 | 2 | 1.19 | 2.33 | 4.9 | 0.48 | 0 | 2 | 24 | 21 | O | 0.1 | 0.9909
3157 | 69 | Modelling lead(II) sorption to ferrihydrite and soil organic matter | Ferrihydrite | 213.0443 | 58.15 | 0.417 | 6.1 | weak | 0.595 | 0.595 | 0.906 | Pb | 0 | 2 | 2 | 1.19 | 2.33 | 3.1 | 0.1046 | 0 | 2.04 | 24 | 21 | O | 0.1 | 0.09803922
3158 | 69 | Modelling lead(II) sorption to ferrihydrite and soil organic matter | Ferrihydrite | 213.0443 | 58.15 | 0.417 | 6.1 | weak | 0.595 | 0.595 | 0.906 | Pb | 0 | 2 | 2 | 1.19 | 2.33 | 3.58 | 0.1046 | 0 | 2.04 | 24 | 21 | O | 0.1 | 0.1664706
3159 | 69 | Modelling lead(II) sorption to ferrihydrite and soil organic matter | Ferrihydrite | 213.0443 | 58.15 | 0.417 | 6.1 | weak | 0.595 | 0.595 | 0.906 | Pb | 0 | 2 | 2 | 1.19 | 2.33 | 3.84 | 0.1046 | 0 | 2.04 | 24 | 21 | O | 0.1 | 0.2567647
3160 | 69 | Modelling lead(II) sorption to ferrihydrite and soil organic matter | Ferrihydrite | 213.0443 | 58.15 | 0.417 | 6.1 | weak | 0.595 | 0.595 | 0.906 | Pb | 0 | 2 | 2 | 1.19 | 2.33 | 4.33 | 0.1046 | 0 | 2.04 | 24 | 21 | O | 0.1 | 0.4482353
3161 | 69 | Modelling lead(II) sorption to ferrihydrite and soil organic matter | Ferrihydrite | 213.0443 | 58.15 | 0.417 | 6.1 | weak | 0.595 | 0.595 | 0.906 | Pb | 0 | 2 | 2 | 1.19 | 2.33 | 4.55 | 0.1046 | 0 | 2.04 | 24 | 21 | O | 0.1 | 0.5941176
3162 | 69 | Modelling lead(II) sorption to ferrihydrite and soil organic matter | Ferrihydrite | 213.0443 | 58.15 | 0.417 | 6.1 | weak | 0.595 | 0.595 | 0.906 | Pb | 0 | 2 | 2 | 1.19 | 2.33 | 5.09 | 0.1046 | 0 | 2.04 | 24 | 21 | O | 0.1 | 0.8680392
3163 | 69 | Modelling lead(II) sorption to ferrihydrite and soil organic matter | Ferrihydrite | 213.0443 | 58.15 | 0.417 | 6.1 | weak | 0.595 | 0.595 | 0.906 | Pb | 0 | 2 | 2 | 1.19 | 2.33 | 5.51 | 0.1046 | 0 | 2.04 | 24 | 21 | O | 0.1 | 0.9711765
3164 | 69 | Modelling lead(II) sorption to ferrihydrite and soil organic matter | Ferrihydrite | 213.0443 | 58.15 | 0.417 | 6.1 | weak | 0.595 | 0.595 | 0.906 | Pb | 0 | 2 | 2 | 1.19 | 2.33 | 3.11 | 0.106 | 0 | 4.08 | 24 | 21 | O | 0.1 | 0.0445
3165 | 69 | Modelling lead(II) sorption to ferrihydrite and soil organic matter | Ferrihydrite | 213.0443 | 58.15 | 0.417 | 6.1 | weak | 0.595 | 0.595 | 0.906 | Pb | 0 | 2 | 2 | 1.19 | 2.33 | 3.47 | 0.106 | 0 | 4.08 | 24 | 21 | O | 0.1 | 0.0921
3166 | 69 | Modelling lead(II) sorption to ferrihydrite and soil organic matter | Ferrihydrite | 213.0443 | 58.15 | 0.417 | 6.1 | weak | 0.595 | 0.595 | 0.906 | Pb | 0 | 2 | 2 | 1.19 | 2.33 | 4.12 | 0.106 | 0 | 4.08 | 24 | 21 | O | 0.1 | 0.2804
3167 | 69 | Modelling lead(II) sorption to ferrihydrite and soil organic matter | Ferrihydrite | 213.0443 | 58.15 | 0.417 | 6.1 | weak | 0.595 | 0.595 | 0.906 | Pb | 0 | 2 | 2 | 1.19 | 2.33 | 4.37 | 0.106 | 0 | 4.08 | 24 | 21 | O | 0.1 | 0.3664
3168 | 69 | Modelling lead(II) sorption to ferrihydrite and soil organic matter | Ferrihydrite | 213.0443 | 58.15 | 0.417 | 6.1 | weak | 0.595 | 0.595 | 0.906 | Pb | 0 | 2 | 2 | 1.19 | 2.33 | 4.61 | 0.106 | 0 | 4.08 | 24 | 21 | O | 0.1 | 0.498
3169 | 69 | Modelling lead(II) sorption to ferrihydrite and soil organic matter | Ferrihydrite | 213.0443 | 58.15 | 0.417 | 6.1 | weak | 0.595 | 0.595 | 0.906 | Pb | 0 | 2 | 2 | 1.19 | 2.33 | 5.07 | 0.106 | 0 | 4.08 | 24 | 21 | O | 0.1 | 0.754
3170 | 69 | Modelling lead(II) sorption to ferrihydrite and soil organic matter | Ferrihydrite | 213.0443 | 58.15 | 0.417 | 6.1 | weak | 0.595 | 0.595 | 0.906 | Pb | 0 | 2 | 2 | 1.19 | 2.33 | 5.43 | 0.106 | 0 | 4.08 | 24 | 21 | O | 0.1 | 0.8957
3171 | 69 | Modelling lead(II) sorption to ferrihydrite and soil organic matter | Ferrihydrite | 213.0443 | 58.15 | 0.417 | 6.1 | weak | 0.595 | 0.595 | 0.906 | Pb | 0 | 2 | 2 | 1.19 | 2.33 | 5.68 | 0.106 | 0 | 4.08 | 24 | 21 | O | 0.1 | 0.9626
3172 | 70 | Selective Removal of Heavy Metals from Industrial Wastewater Using Maghemite Nanoparticle: Performance and Mechanisms | Maghemite | 198 | 69.94 | 0.667 | 6.3 | strong | 0.8347 | 0.8347 | 0.8347 | Cu | 0 | 2 | 2 | 0.73 | 1.9 | 6.5 | 2.5 | 0 | 100 | 0.017 | 25 | O | 0.1 | 0.64175
3173 | 70 | Selective Removal of Heavy Metals from Industrial Wastewater Using Maghemite Nanoparticle: Performance and Mechanisms | Maghemite | 198 | 69.94 | 0.667 | 6.3 | strong | 0.8347 | 0.8347 | 0.8347 | Cu | 0 | 2 | 2 | 0.73 | 1.9 | 6.5 | 2.5 | 0 | 100 | 0.06433333 | 25 | O | 0.1 | 0.65475
3174 | 70 | Selective Removal of Heavy Metals from Industrial Wastewater Using Maghemite Nanoparticle: Performance and Mechanisms | Maghemite | 198 | 69.94 | 0.667 | 6.3 | strong | 0.8347 | 0.8347 | 0.8347 | Cu | 0 | 2 | 2 | 0.73 | 1.9 | 6.5 | 2.5 | 0 | 100 | 0.08116667 | 25 | O | 0.1 | 0.66475
3175 | 70 | Selective Removal of Heavy Metals from Industrial Wastewater Using Maghemite Nanoparticle: Performance and Mechanisms | Maghemite | 198 | 69.94 | 0.667 | 6.3 | strong | 0.8347 | 0.8347 | 0.8347 | Cu | 0 | 2 | 2 | 0.73 | 1.9 | 6.5 | 2.5 | 0 | 100 | 0.1635 | 25 | O | 0.1 | 0.66775
3176 | 70 | Selective Removal of Heavy Metals from Industrial Wastewater Using Maghemite Nanoparticle: Performance and Mechanisms | Maghemite | 198 | 69.94 | 0.667 | 6.3 | strong | 0.8347 | 0.8347 | 0.8347 | Cu | 0 | 2 | 2 | 0.73 | 1.9 | 6.5 | 2.5 | 0 | 100 | 0.2471667 | 25 | O | 0.1 | 0.66875
3177 | 70 | Selective Removal of Heavy Metals from Industrial Wastewater Using Maghemite Nanoparticle: Performance and Mechanisms | Maghemite | 198 | 69.94 | 0.667 | 6.3 | strong | 0.8347 | 0.8347 | 0.8347 | Cu | 0 | 2 | 2 | 0.73 | 1.9 | 6.5 | 2.5 | 0 | 100 | 0.331 | 25 | O | 0.1 | 0.66775
3178 | 70 | Selective Removal of Heavy Metals from Industrial Wastewater Using Maghemite Nanoparticle: Performance and Mechanisms | Maghemite | 198 | 69.94 | 0.667 | 6.3 | strong | 0.8347 | 0.8347 | 0.8347 | Cu | 0 | 2 | 2 | 0.73 | 1.9 | 6.5 | 2.5 | 0 | 100 | 0.4983333 | 25 | O | 0.1 | 0.6715
3179 | 70 | Selective Removal of Heavy Metals from Industrial Wastewater Using Maghemite Nanoparticle: Performance and Mechanisms | Maghemite | 198 | 69.94 | 0.667 | 6.3 | strong | 0.8347 | 0.8347 | 0.8347 | Cu | 0 | 2 | 2 | 0.73 | 1.9 | 6.5 | 2.5 | 0 | 100 | 0.6658333 | 25 | O | 0.1 | 0.668
3180 | 70 | Selective Removal of Heavy Metals from Industrial Wastewater Using Maghemite Nanoparticle: Performance and Mechanisms | Maghemite | 198 | 69.94 | 0.667 | 6.3 | strong | 0.8347 | 0.8347 | 0.8347 | Cu | 0 | 2 | 2 | 0.73 | 1.9 | 6.5 | 2.5 | 0 | 100 | 0.832 | 25 | O | 0.1 | 0.67075
3181 | 70 | Selective Removal of Heavy Metals from Industrial Wastewater Using Maghemite Nanoparticle: Performance and Mechanisms | Maghemite | 198 | 69.94 | 0.667 | 6.3 | strong | 0.8347 | 0.8347 | 0.8347 | Cu | 0 | 2 | 2 | 0.73 | 1.9 | 6.5 | 2.5 | 0 | 100 | 0.998 | 25 | O | 0.1 | 0.67075
3182 | 70 | Selective Removal of Heavy Metals from Industrial Wastewater Using Maghemite Nanoparticle: Performance and Mechanisms | Maghemite | 198 | 69.94 | 0.667 | 6.3 | strong | 0.8347 | 0.8347 | 0.8347 | Cu | 0 | 2 | 2 | 0.73 | 1.9 | 6.5 | 2.5 | 0 | 100 | 1.5005 | 25 | O | 0.1 | 0.671
3183 | 70 | Selective Removal of Heavy Metals from Industrial Wastewater Using Maghemite Nanoparticle: Performance and Mechanisms | Maghemite | 198 | 69.94 | 0.667 | 6.3 | strong | 0.8347 | 0.8347 | 0.8347 | Cu | 0 | 2 | 2 | 0.73 | 1.9 | 6.5 | 2.5 | 0 | 100 | 1.997333 | 25 | O | 0.1 | 0.67225
3184 | 70 | Selective Removal of Heavy Metals from Industrial Wastewater Using Maghemite Nanoparticle: Performance and Mechanisms | Maghemite | 198 | 69.94 | 0.667 | 6.3 | strong | 0.8347 | 0.8347 | 0.8347 | Ni | 0 | 2 | 2 | 0.69 | 1.91 | 8.5 | 2.5 | 0 | 100 | 0.013 | 25 | O | 0.1 | 0.53525
3185 | 70 | Selective Removal of Heavy Metals from Industrial Wastewater Using Maghemite Nanoparticle: Performance and Mechanisms | Maghemite | 198 | 69.94 | 0.667 | 6.3 | strong | 0.8347 | 0.8347 | 0.8347 | Ni | 0 | 2 | 2 | 0.69 | 1.91 | 8.5 | 2.5 | 0 | 100 | 0.0325 | 25 | O | 0.1 | 0.54175
3186 | 70 | Selective Removal of Heavy Metals from Industrial Wastewater Using Maghemite Nanoparticle: Performance and Mechanisms | Maghemite | 198 | 69.94 | 0.667 | 6.3 | strong | 0.8347 | 0.8347 | 0.8347 | Ni | 0 | 2 | 2 | 0.69 | 1.91 | 8.5 | 2.5 | 0 | 100 | 0.04633333 | 25 | O | 0.1 | 0.55825
3187 | 70 | Selective Removal of Heavy Metals from Industrial Wastewater Using Maghemite Nanoparticle: Performance and Mechanisms | Maghemite | 198 | 69.94 | 0.667 | 6.3 | strong | 0.8347 | 0.8347 | 0.8347 | Ni | 0 | 2 | 2 | 0.69 | 1.91 | 8.5 | 2.5 | 0 | 100 | 0.0645 | 25 | O | 0.1 | 0.5675
3188 | 70 | Selective Removal of Heavy Metals from Industrial Wastewater Using Maghemite Nanoparticle: Performance and Mechanisms | Maghemite | 198 | 69.94 | 0.667 | 6.3 | strong | 0.8347 | 0.8347 | 0.8347 | Ni | 0 | 2 | 2 | 0.69 | 1.91 | 8.5 | 2.5 | 0 | 100 | 0.07983333 | 25 | O | 0.1 | 0.577
3189 | 70 | Selective Removal of Heavy Metals from Industrial Wastewater Using Maghemite Nanoparticle: Performance and Mechanisms | Maghemite | 198 | 69.94 | 0.667 | 6.3 | strong | 0.8347 | 0.8347 | 0.8347 | Ni | 0 | 2 | 2 | 0.69 | 1.91 | 8.5 | 2.5 | 0 | 100 | 0.1621667 | 25 | O | 0.1 | 0.5815
3190 | 70 | Selective Removal of Heavy Metals from Industrial Wastewater Using Maghemite Nanoparticle: Performance and Mechanisms | Maghemite | 198 | 69.94 | 0.667 | 6.3 | strong | 0.8347 | 0.8347 | 0.8347 | Ni | 0 | 2 | 2 | 0.69 | 1.91 | 8.5 | 2.5 | 0 | 100 | 0.2431667 | 25 | O | 0.1 | 0.5815
3191 | 70 | Selective Removal of Heavy Metals from Industrial Wastewater Using Maghemite Nanoparticle: Performance and Mechanisms | Maghemite | 198 | 69.94 | 0.667 | 6.3 | strong | 0.8347 | 0.8347 | 0.8347 | Ni | 0 | 2 | 2 | 0.69 | 1.91 | 8.5 | 2.5 | 0 | 100 | 0.3283333 | 25 | O | 0.1 | 0.5845
3192 | 70 | Selective Removal of Heavy Metals from Industrial Wastewater Using Maghemite Nanoparticle: Performance and Mechanisms | Maghemite | 198 | 69.94 | 0.667 | 6.3 | strong | 0.8347 | 0.8347 | 0.8347 | Ni | 0 | 2 | 2 | 0.69 | 1.91 | 8.5 | 2.5 | 0 | 100 | 0.4958333 | 25 | O | 0.1 | 0.589
3193 | 70 | Selective Removal of Heavy Metals from Industrial Wastewater Using Maghemite Nanoparticle: Performance and Mechanisms | Maghemite | 198 | 69.94 | 0.667 | 6.3 | strong | 0.8347 | 0.8347 | 0.8347 | Ni | 0 | 2 | 2 | 0.69 | 1.91 | 8.5 | 2.5 | 0 | 100 | 0.6646667 | 25 | O | 0.1 | 0.59
3194 | 70 | Selective Removal of Heavy Metals from Industrial Wastewater Using Maghemite Nanoparticle: Performance and Mechanisms | Maghemite | 198 | 69.94 | 0.667 | 6.3 | strong | 0.8347 | 0.8347 | 0.8347 | Ni | 0 | 2 | 2 | 0.69 | 1.91 | 8.5 | 2.5 | 0 | 100 | 0.8293333 | 25 | O | 0.1 | 0.594
3195 | 70 | Selective Removal of Heavy Metals from Industrial Wastewater Using Maghemite Nanoparticle: Performance and Mechanisms | Maghemite | 198 | 69.94 | 0.667 | 6.3 | strong | 0.8347 | 0.8347 | 0.8347 | Ni | 0 | 2 | 2 | 0.69 | 1.91 | 8.5 | 2.5 | 0 | 100 | 0.994 | 25 | O | 0.1 | 0.594
3196 | 70 | Selective Removal of Heavy Metals from Industrial Wastewater Using Maghemite Nanoparticle: Performance and Mechanisms | Maghemite | 198 | 69.94 | 0.667 | 6.3 | strong | 0.8347 | 0.8347 | 0.8347 | Ni | 0 | 2 | 2 | 0.69 | 1.91 | 8.5 | 2.5 | 0 | 100 | 1.497833 | 25 | O | 0.1 | 0.5905
3197 | 70 | Selective Removal of Heavy Metals from Industrial Wastewater Using Maghemite Nanoparticle: Performance and Mechanisms | Maghemite | 198 | 69.94 | 0.667 | 6.3 | strong | 0.8347 | 0.8347 | 0.8347 | Ni | 0 | 2 | 2 | 0.69 | 1.91 | 8.5 | 2.5 | 0 | 100 | 1.996167 | 25 | O | 0.1 | 0.58975
3198 | 70 | Selective Removal of Heavy Metals from Industrial Wastewater Using Maghemite Nanoparticle: Performance and Mechanisms | Maghemite | 198 | 69.94 | 0.667 | 6.3 | strong | 0.8347 | 0.8347 | 0.8347 | Cr | 4 | 6 | -1 | 2.4 | 1.66 | 2.5 | 2.5 | 0 | 100 | 0.0175 | 25 | O | 0.1 | 0.3425
3199 | 70 | Selective Removal of Heavy Metals from Industrial Wastewater Using Maghemite Nanoparticle: Performance and Mechanisms | Maghemite | 198 | 69.94 | 0.667 | 6.3 | strong | 0.8347 | 0.8347 | 0.8347 | Cr | 4 | 6 | -1 | 2.4 | 1.66 | 2.5 | 2.5 | 0 | 100 | 0.03416667 | 25 | O | 0.1 | 0.36125
3200 | 70 | Selective Removal of Heavy Metals from Industrial Wastewater Using Maghemite Nanoparticle: Performance and Mechanisms | Maghemite | 198 | 69.94 | 0.667 | 6.3 | strong | 0.8347 | 0.8347 | 0.8347 | Cr | 4 | 6 | -1 | 2.4 | 1.66 | 2.5 | 2.5 | 0 | 100 | 0.04816667 | 25 | O | 0.1 | 0.37325
3201 | 70 | Selective Removal of Heavy Metals from Industrial Wastewater Using Maghemite Nanoparticle: Performance and Mechanisms | Maghemite | 198 | 69.94 | 0.667 | 6.3 | strong | 0.8347 | 0.8347 | 0.8347 | Cr | 4 | 6 | -1 | 2.4 | 1.66 | 2.5 | 2.5 | 0 | 100 | 0.06633333 | 25 | O | 0.1 | 0.376
3202 | 70 | Selective Removal of Heavy Metals from Industrial Wastewater Using Maghemite Nanoparticle: Performance and Mechanisms | Maghemite | 198 | 69.94 | 0.667 | 6.3 | strong | 0.8347 | 0.8347 | 0.8347 | Cr | 4 | 6 | -1 | 2.4 | 1.66 | 2.5 | 2.5 | 0 | 100 | 0.08166667 | 25 | O | 0.1 | 0.387
3203 | 70 | Selective Removal of Heavy Metals from Industrial Wastewater Using Maghemite Nanoparticle: Performance and Mechanisms | Maghemite | 198 | 69.94 | 0.667 | 6.3 | strong | 0.8347 | 0.8347 | 0.8347 | Cr | 4 | 6 | -1 | 2.4 | 1.66 | 2.5 | 2.5 | 0 | 100 | 0.1653333 | 25 | O | 0.1 | 0.40575
3204 | 70 | Selective Removal of Heavy Metals from Industrial Wastewater Using Maghemite Nanoparticle: Performance and Mechanisms | Maghemite | 198 | 69.94 | 0.667 | 6.3 | strong | 0.8347 | 0.8347 | 0.8347 | Cr | 4 | 6 | -1 | 2.4 | 1.66 | 2.5 | 2.5 | 0 | 100 | 0.249 | 25 | O | 0.1 | 0.40475
3205 | 70 | Selective Removal of Heavy Metals from Industrial Wastewater Using Maghemite Nanoparticle: Performance and Mechanisms | Maghemite | 198 | 69.94 | 0.667 | 6.3 | strong | 0.8347 | 0.8347 | 0.8347 | Cr | 4 | 6 | -1 | 2.4 | 1.66 | 2.5 | 2.5 | 0 | 100 | 0.3313333 | 25 | O | 0.1 | 0.4075
3206 | 70 | Selective Removal of Heavy Metals from Industrial Wastewater Using Maghemite Nanoparticle: Performance and Mechanisms | Maghemite | 198 | 69.94 | 0.667 | 6.3 | strong | 0.8347 | 0.8347 | 0.8347 | Cr | 4 | 6 | -1 | 2.4 | 1.66 | 2.5 | 2.5 | 0 | 100 | 0.4988333 | 25 | O | 0.1 | 0.4105
3207 | 70 | Selective Removal of Heavy Metals from Industrial Wastewater Using Maghemite Nanoparticle: Performance and Mechanisms | Maghemite | 198 | 69.94 | 0.667 | 6.3 | strong | 0.8347 | 0.8347 | 0.8347 | Cr | 4 | 6 | -1 | 2.4 | 1.66 | 2.5 | 2.5 | 0 | 100 | 0.6678333 | 25 | O | 0.1 | 0.416
3208 | 70 | Selective Removal of Heavy Metals from Industrial Wastewater Using Maghemite Nanoparticle: Performance and Mechanisms | Maghemite | 198 | 69.94 | 0.667 | 6.3 | strong | 0.8347 | 0.8347 | 0.8347 | Cr | 4 | 6 | -1 | 2.4 | 1.66 | 2.5 | 2.5 | 0 | 100 | 0.8338333 | 25 | O | 0.1 | 0.41625
3209 | 70 | Selective Removal of Heavy Metals from Industrial Wastewater Using Maghemite Nanoparticle: Performance and Mechanisms | Maghemite | 198 | 69.94 | 0.667 | 6.3 | strong | 0.8347 | 0.8347 | 0.8347 | Cr | 4 | 6 | -1 | 2.4 | 1.66 | 2.5 | 2.5 | 0 | 100 | 0.9971667 | 25 | O | 0.1 | 0.42
3210 | 70 | Selective Removal of Heavy Metals from Industrial Wastewater Using Maghemite Nanoparticle: Performance and Mechanisms | Maghemite | 198 | 69.94 | 0.667 | 6.3 | strong | 0.8347 | 0.8347 | 0.8347 | Cr | 4 | 6 | -1 | 2.4 | 1.66 | 2.5 | 2.5 | 0 | 100 | 1.501 | 25 | O | 0.1 | 0.42025
3211 | 70 | Selective Removal of Heavy Metals from Industrial Wastewater Using Maghemite Nanoparticle: Performance and Mechanisms | Maghemite | 198 | 69.94 | 0.667 | 6.3 | strong | 0.8347 | 0.8347 | 0.8347 | Cr | 4 | 6 | -1 | 2.4 | 1.66 | 2.5 | 2.5 | 0 | 100 | 1.997833 | 25 | O | 0.1 | 0.42025
3212 | 70 | Selective Removal of Heavy Metals from Industrial Wastewater Using Maghemite Nanoparticle: Performance and Mechanisms | Maghemite | 198 | 69.94 | 0.667 | 6.3 | strong | 0.8347 | 0.8347 | 0.8347 | Cu | 0 | 2 | 2 | 0.73 | 1.9 | 3.37 | 5 | 0 | 50 | 24 | 25 | O | 0.1 | 0.1074
3213 | 70 | Selective Removal of Heavy Metals from Industrial Wastewater Using Maghemite Nanoparticle: Performance and Mechanisms | Maghemite | 198 | 69.94 | 0.667 | 6.3 | strong | 0.8347 | 0.8347 | 0.8347 | Cu | 0 | 2 | 2 | 0.73 | 1.9 | 4.59 | 5 | 0 | 50 | 24 | 25 | O | 0.1 | 0.392
3214 | 70 | Selective Removal of Heavy Metals from Industrial Wastewater Using Maghemite Nanoparticle: Performance and Mechanisms | Maghemite | 198 | 69.94 | 0.667 | 6.3 | strong | 0.8347 | 0.8347 | 0.8347 | Cu | 0 | 2 | 2 | 0.73 | 1.9 | 5.06 | 5 | 0 | 50 | 24 | 25 | O | 0.1 | 0.536
3215 | 70 | Selective Removal of Heavy Metals from Industrial Wastewater Using Maghemite Nanoparticle: Performance and Mechanisms | Maghemite | 198 | 69.94 | 0.667 | 6.3 | strong | 0.8347 | 0.8347 | 0.8347 | Cu | 0 | 2 | 2 | 0.73 | 1.9 | 5.35 | 5 | 0 | 50 | 24 | 25 | O | 0.1 | 0.6312
3216 | 70 | Selective Removal of Heavy Metals from Industrial Wastewater Using Maghemite Nanoparticle: Performance and Mechanisms | Maghemite | 198 | 69.94 | 0.667 | 6.3 | strong | 0.8347 | 0.8347 | 0.8347 | Cu | 0 | 2 | 2 | 0.73 | 1.9 | 5.69 | 5 | 0 | 50 | 24 | 25 | O | 0.1 | 0.7076
3217 | 70 | Selective Removal of Heavy Metals from Industrial Wastewater Using Maghemite Nanoparticle: Performance and Mechanisms | Maghemite | 198 | 69.94 | 0.667 | 6.3 | strong | 0.8347 | 0.8347 | 0.8347 | Cu | 0 | 2 | 2 | 0.73 | 1.9 | 6.38 | 5 | 0 | 50 | 24 | 25 | O | 0.1 | 0.9513
3218 | 70 | Selective Removal of Heavy Metals from Industrial Wastewater Using Maghemite Nanoparticle: Performance and Mechanisms | Maghemite | 198 | 69.94 | 0.667 | 6.3 | strong | 0.8347 | 0.8347 | 0.8347 | Cu | 0 | 2 | 2 | 0.73 | 1.9 | 6.78 | 5 | 0 | 50 | 24 | 25 | O | 0.1 | 0.9878
3219 | 70 | Selective Removal of Heavy Metals from Industrial Wastewater Using Maghemite Nanoparticle: Performance and Mechanisms | Maghemite | 198 | 69.94 | 0.667 | 6.3 | strong | 0.8347 | 0.8347 | 0.8347 | Cu | 0 | 2 | 2 | 0.73 | 1.9 | 7.03 | 5 | 0 | 50 | 24 | 25 | O | 0.1 | 0.9945
3220 | 70 | Selective Removal of Heavy Metals from Industrial Wastewater Using Maghemite Nanoparticle: Performance and Mechanisms | Maghemite | 198 | 69.94 | 0.667 | 6.3 | strong | 0.8347 | 0.8347 | 0.8347 | Cu | 0 | 2 | 2 | 0.73 | 1.9 | 7.7 | 5 | 0 | 50 | 24 | 25 | O | 0.1 | 0.9967
3221 | 70 | Selective Removal of Heavy Metals from Industrial Wastewater Using Maghemite Nanoparticle: Performance and Mechanisms | Maghemite | 198 | 69.94 | 0.667 | 6.3 | strong | 0.8347 | 0.8347 | 0.8347 | Ni | 0 | 2 | 2 | 0.69 | 1.91 | 3.35 | 5 | 0 | 50 | 24 | 25 | O | 0.1 | 0.0177
3222 | 70 | Selective Removal of Heavy Metals from Industrial Wastewater Using Maghemite Nanoparticle: Performance and Mechanisms | Maghemite | 198 | 69.94 | 0.667 | 6.3 | strong | 0.8347 | 0.8347 | 0.8347 | Ni | 0 | 2 | 2 | 0.69 | 1.91 | 4.58 | 5 | 0 | 50 | 24 | 25 | O | 0.1 | 0.0221
3223 | 70 | Selective Removal of Heavy Metals from Industrial Wastewater Using Maghemite Nanoparticle: Performance and Mechanisms | Maghemite | 198 | 69.94 | 0.667 | 6.3 | strong | 0.8347 | 0.8347 | 0.8347 | Ni | 0 | 2 | 2 | 0.69 | 1.91 | 5.05 | 5 | 0 | 50 | 24 | 25 | O | 0.1 | 0.0454
3224 | 70 | Selective Removal of Heavy Metals from Industrial Wastewater Using Maghemite Nanoparticle: Performance and Mechanisms | Maghemite | 198 | 69.94 | 0.667 | 6.3 | strong | 0.8347 | 0.8347 | 0.8347 | Ni | 0 | 2 | 2 | 0.69 | 1.91 | 5.35 | 5 | 0 | 50 | 24 | 25 | O | 0.1 | 0.0332
3225 | 70 | Selective Removal of Heavy Metals from Industrial Wastewater Using Maghemite Nanoparticle: Performance and Mechanisms | Maghemite | 198 | 69.94 | 0.667 | 6.3 | strong | 0.8347 | 0.8347 | 0.8347 | Ni | 0 | 2 | 2 | 0.69 | 1.91 | 5.67 | 5 | 0 | 50 | 24 | 25 | O | 0.1 | 0.0487
3226 | 70 | Selective Removal of Heavy Metals from Industrial Wastewater Using Maghemite Nanoparticle: Performance and Mechanisms | Maghemite | 198 | 69.94 | 0.667 | 6.3 | strong | 0.8347 | 0.8347 | 0.8347 | Ni | 0 | 2 | 2 | 0.69 | 1.91 | 6.38 | 5 | 0 | 50 | 24 | 25 | O | 0.1 | 0.0687
3227 | 70 | Selective Removal of Heavy Metals from Industrial Wastewater Using Maghemite Nanoparticle: Performance and Mechanisms | Maghemite | 198 | 69.94 | 0.667 | 6.3 | strong | 0.8347 | 0.8347 | 0.8347 | Ni | 0 | 2 | 2 | 0.69 | 1.91 | 6.78 | 5 | 0 | 50 | 24 | 25 | O | 0.1 | 0.1573
3228 | 70 | Selective Removal of Heavy Metals from Industrial Wastewater Using Maghemite Nanoparticle: Performance and Mechanisms | Maghemite | 198 | 69.94 | 0.667 | 6.3 | strong | 0.8347 | 0.8347 | 0.8347 | Ni | 0 | 2 | 2 | 0.69 | 1.91 | 7.01 | 5 | 0 | 50 | 24 | 25 | O | 0.1 | 0.5094
3229 | 70 | Selective Removal of Heavy Metals from Industrial Wastewater Using Maghemite Nanoparticle: Performance and Mechanisms | Maghemite | 198 | 69.94 | 0.667 | 6.3 | strong | 0.8347 | 0.8347 | 0.8347 | Ni | 0 | 2 | 2 | 0.69 | 1.91 | 7.68 | 5 | 0 | 50 | 24 | 25 | O | 0.1 | 0.7409
3230 | 70 | Selective Removal of Heavy Metals from Industrial Wastewater Using Maghemite Nanoparticle: Performance and Mechanisms | Maghemite | 198 | 69.94 | 0.667 | 6.3 | strong | 0.8347 | 0.8347 | 0.8347 | Ni | 0 | 2 | 2 | 0.69 | 1.91 | 8.1 | 5 | 0 | 50 | 24 | 25 | O | 0.1 | 0.8926
3231 | 70 | Selective Removal of Heavy Metals from Industrial Wastewater Using Maghemite Nanoparticle: Performance and Mechanisms | Maghemite | 198 | 69.94 | 0.667 | 6.3 | strong | 0.8347 | 0.8347 | 0.8347 | Ni | 0 | 2 | 2 | 0.69 | 1.91 | 8.69 | 5 | 0 | 50 | 24 | 25 | O | 0.1 | 0.9612
3232 | 70 | Selective Removal of Heavy Metals from Industrial Wastewater Using Maghemite Nanoparticle: Performance and Mechanisms | Maghemite | 198 | 69.94 | 0.667 | 6.3 | strong | 0.8347 | 0.8347 | 0.8347 | Cr | 4 | 6 | -1 | 2.4 | 1.66 | 1.99 | 5 | 0 | 50 | 24 | 25 | O | 0.1 | 0.959
3233 | 70 | Selective Removal of Heavy Metals from Industrial Wastewater Using Maghemite Nanoparticle: Performance and Mechanisms | Maghemite | 198 | 69.94 | 0.667 | 6.3 | strong | 0.8347 | 0.8347 | 0.8347 | Cr | 4 | 6 | -1 | 2.4 | 1.66 | 2.5 | 5 | 0 | 50 | 24 | 25 | O | 0.1 | 0.979
3234 | 70 | Selective Removal of Heavy Metals from Industrial Wastewater Using Maghemite Nanoparticle: Performance and Mechanisms | Maghemite | 198 | 69.94 | 0.667 | 6.3 | strong | 0.8347 | 0.8347 | 0.8347 | Cr | 4 | 6 | -1 | 2.4 | 1.66 | 3.01 | 5 | 0 | 50 | 24 | 25 | O | 0.1 | 0.9635
3235 | 70 | Selective Removal of Heavy Metals from Industrial Wastewater Using Maghemite Nanoparticle: Performance and Mechanisms | Maghemite | 198 | 69.94 | 0.667 | 6.3 | strong | 0.8347 | 0.8347 | 0.8347 | Cr | 4 | 6 | -1 | 2.4 | 1.66 | 3.51 | 5 | 0 | 50 | 24 | 25 | O | 0.1 | 0.9125
3236 | 70 | Selective Removal of Heavy Metals from Industrial Wastewater Using Maghemite Nanoparticle: Performance and Mechanisms | Maghemite | 198 | 69.94 | 0.667 | 6.3 | strong | 0.8347 | 0.8347 | 0.8347 | Cr | 4 | 6 | -1 | 2.4 | 1.66 | 4.01 | 5 | 0 | 50 | 24 | 25 | O | 0.1 | 0.7852
3237 | 70 | Selective Removal of Heavy Metals from Industrial Wastewater Using Maghemite Nanoparticle: Performance and Mechanisms | Maghemite | 198 | 69.94 | 0.667 | 6.3 | strong | 0.8347 | 0.8347 | 0.8347 | Cr | 4 | 6 | -1 | 2.4 | 1.66 | 4.52 | 5 | 0 | 50 | 24 | 25 | O | 0.1 | 0.6556
3238 | 70 | Selective Removal of Heavy Metals from Industrial Wastewater Using Maghemite Nanoparticle: Performance and Mechanisms | Maghemite | 198 | 69.94 | 0.667 | 6.3 | strong | 0.8347 | 0.8347 | 0.8347 | Cr | 4 | 6 | -1 | 2.4 | 1.66 | 5.01 | 5 | 0 | 50 | 24 | 25 | O | 0.1 | 0.6091
3239 | 70 | Selective Removal of Heavy Metals from Industrial Wastewater Using Maghemite Nanoparticle: Performance and Mechanisms | Maghemite | 198 | 69.94 | 0.667 | 6.3 | strong | 0.8347 | 0.8347 | 0.8347 | Cr | 4 | 6 | -1 | 2.4 | 1.66 | 5.51 | 5 | 0 | 50 | 24 | 25 | O | 0.1 | 0.5648
3240 | 70 | Selective Removal of Heavy Metals from Industrial Wastewater Using Maghemite Nanoparticle: Performance and Mechanisms | Maghemite | 198 | 69.94 | 0.667 | 6.3 | strong | 0.8347 | 0.8347 | 0.8347 | Cr | 4 | 6 | -1 | 2.4 | 1.66 | 5.99 | 5 | 0 | 50 | 24 | 25 | O | 0.1 | 0.474
3241 | 70 | Selective Removal of Heavy Metals from Industrial Wastewater Using Maghemite Nanoparticle: Performance and Mechanisms | Maghemite | 198 | 69.94 | 0.667 | 6.3 | strong | 0.8347 | 0.8347 | 0.8347 | Cr | 4 | 6 | -1 | 2.4 | 1.66 | 6.48 | 5 | 0 | 50 | 24 | 25 | O | 0.1 | 0.4341
3242 | 70 | Selective Removal of Heavy Metals from Industrial Wastewater Using Maghemite Nanoparticle: Performance and Mechanisms | Maghemite | 198 | 69.94 | 0.667 | 6.3 | strong | 0.8347 | 0.8347 | 0.8347 | Cr | 4 | 6 | -2 | 2.4 | 1.66 | 6.99 | 5 | 0 | 50 | 24 | 25 | O | 0.1 | 0.3632
3243 | 70 | Selective Removal of Heavy Metals from Industrial Wastewater Using Maghemite Nanoparticle: Performance and Mechanisms | Maghemite | 198 | 69.94 | 0.667 | 6.3 | strong | 0.8347 | 0.8347 | 0.8347 | Cr | 4 | 6 | -2 | 2.4 | 1.66 | 7.49 | 5 | 0 | 50 | 24 | 25 | O | 0.1 | 0.2813
3244 | 70 | Selective Removal of Heavy Metals from Industrial Wastewater Using Maghemite Nanoparticle: Performance and Mechanisms | Maghemite | 198 | 69.94 | 0.667 | 6.3 | strong | 0.8347 | 0.8347 | 0.8347 | Cr | 4 | 6 | -2 | 2.4 | 1.66 | 8 | 5 | 0 | 50 | 24 | 25 | O | 0.1 | 0.2237
3245 | 70 | Selective Removal of Heavy Metals from Industrial Wastewater Using Maghemite Nanoparticle: Performance and Mechanisms | Maghemite | 198 | 69.94 | 0.667 | 6.3 | strong | 0.8347 | 0.8347 | 0.8347 | Cr | 4 | 6 | -2 | 2.4 | 1.66 | 8.5 | 5 | 0 | 50 | 24 | 25 | O | 0.1 | 0.1517
3246 | 70 | Selective Removal of Heavy Metals from Industrial Wastewater Using Maghemite Nanoparticle: Performance and Mechanisms | Maghemite | 198 | 69.94 | 0.667 | 6.3 | strong | 0.8347 | 0.8347 | 0.8347 | Cr | 4 | 6 | -2 | 2.4 | 1.66 | 9 | 5 | 0 | 50 | 24 | 25 | O | 0.1 | 0.1451
3247 | 70 | Selective Removal of Heavy Metals from Industrial Wastewater Using Maghemite Nanoparticle: Performance and Mechanisms | Maghemite | 198 | 69.94 | 0.667 | 6.3 | strong | 0.8347 | 0.8347 | 0.8347 | Cr | 4 | 6 | -2 | 2.4 | 1.66 | 9.5 | 5 | 0 | 50 | 24 | 25 | O | 0.1 | 0.0952
3248 | 71 | Effect of Ionic Strength and Mechanism of Cu(II) Adsorption by Goethite and γ-Al2O3 | Goethite | 59.694 | 62.86 | 0.5 | 7.7 | strong | 0.9956 | 0.30215 | 0.4608 | Cu | 0 | 2 | 2 | 0.73 | 1.9 | 4.4 | 8 | 0 | 31.78 | 2 | 25 | O | 0.001 | 0.6179828
3249 | 71 | Effect of Ionic Strength and Mechanism of Cu(II) Adsorption by Goethite and γ-Al2O3 | Goethite | 59.694 | 62.86 | 0.5 | 7.7 | strong | 0.9956 | 0.30215 | 0.4608 | Cu | 0 | 2 | 2 | 0.73 | 1.9 | 4.4 | 8 | 0 | 47.66 | 2 | 25 | O | 0.001 | 0.4695713
3250 | 71 | Effect of Ionic Strength and Mechanism of Cu(II) Adsorption by Goethite and γ-Al2O3 | Goethite | 59.694 | 62.86 | 0.5 | 7.7 | strong | 0.9956 | 0.30215 | 0.4608 | Cu | 0 | 2 | 2 | 0.73 | 1.9 | 4.4 | 8 | 0 | 63.55 | 2 | 25 | O | 0.001 | 0.38504
3251 | 71 | Effect of Ionic Strength and Mechanism of Cu(II) Adsorption by Goethite and γ-Al2O3 | Goethite | 59.694 | 62.86 | 0.5 | 7.7 | strong | 0.9956 | 0.30215 | 0.4608 | Cu | 0 | 2 | 2 | 0.73 | 1.9 | 4.4 | 8 | 0 | 79.44 | 2 | 25 | O | 0.001 | 0.3770121
3252 | 71 | Effect of Ionic Strength and Mechanism of Cu(II) Adsorption by Goethite and γ-Al2O3 | Goethite | 59.694 | 62.86 | 0.5 | 7.7 | strong | 0.9956 | 0.30215 | 0.4608 | Cu | 0 | 2 | 2 | 0.73 | 1.9 | 4.4 | 8 | 0 | 119.47 | 2 | 25 | O | 0.001 | 0.2654131
3253 | 71 | Effect of Ionic Strength and Mechanism of Cu(II) Adsorption by Goethite and γ-Al2O3 | Goethite | 59.694 | 62.86 | 0.5 | 7.7 | strong | 0.9956 | 0.30215 | 0.4608 | Cu | 0 | 2 | 2 | 0.73 | 1.9 | 4.4 | 8 | 0 | 158.88 | 2 | 25 | O | 0.001 | 0.2505201
3254 | 71 | Effect of Ionic Strength and Mechanism of Cu(II) Adsorption by Goethite and γ-Al2O3 | Goethite | 59.694 | 62.86 | 0.5 | 7.7 | strong | 0.9956 | 0.30215 | 0.4608 | Cu | 0 | 2 | 2 | 0.73 | 1.9 | 4.4 | 8 | 0 | 31.78 | 2 | 25 | O | 0.1 | 0.5359157
3255 | 71 | Effect of Ionic Strength and Mechanism of Cu(II) Adsorption by Goethite and γ-Al2O3 | Goethite | 59.694 | 62.86 | 0.5 | 7.7 | strong | 0.9956 | 0.30215 | 0.4608 | Cu | 0 | 2 | 2 | 0.73 | 1.9 | 4.4 | 8 | 0 | 47.66 | 2 | 25 | O | 0.1 | 0.5051998
3256 | 71 | Effect of Ionic Strength and Mechanism of Cu(II) Adsorption by Goethite and γ-Al2O3 | Goethite | 59.694 | 62.86 | 0.5 | 7.7 | strong | 0.9956 | 0.30215 | 0.4608 | Cu | 0 | 2 | 2 | 0.73 | 1.9 | 4.4 | 8 | 0 | 63.55 | 2 | 25 | O | 0.1 | 0.46512
3257 | 71 | Effect of Ionic Strength and Mechanism of Cu(II) Adsorption by Goethite and γ-Al2O3 | Goethite | 59.694 | 62.86 | 0.5 | 7.7 | strong | 0.9956 | 0.30215 | 0.4608 | Cu | 0 | 2 | 2 | 0.73 | 1.9 | 4.4 | 8 | 0 | 79.44 | 2 | 25 | O | 0.1 | 0.4476659
3258 | 71 | Effect of Ionic Strength and Mechanism of Cu(II) Adsorption by Goethite and γ-Al2O3 | Goethite | 59.694 | 62.86 | 0.5 | 7.7 | strong | 0.9956 | 0.30215 | 0.4608 | Cu | 0 | 2 | 2 | 0.73 | 1.9 | 4.4 | 8 | 0 | 119.47 | 2 | 25 | O | 0.1 | 0.3358836
3259 | 71 | Effect of Ionic Strength and Mechanism of Cu(II) Adsorption by Goethite and γ-Al2O3 | Goethite | 59.694 | 62.86 | 0.5 | 7.7 | strong | 0.9956 | 0.30215 | 0.4608 | Cu | 0 | 2 | 2 | 0.73 | 1.9 | 4.4 | 8 | 0 | 158.88 | 2 | 25 | O | 0.1 | 0.2911588
3260 | 71 | Effect of Ionic Strength and Mechanism of Cu(II) Adsorption by Goethite and γ-Al2O3 | Goethite | 59.694 | 62.86 | 0.5 | 7.7 | strong | 0.9956 | 0.30215 | 0.4608 | Cu | 0 | 2 | 2 | 0.73 | 1.9 | 4.4 | 8 | 0 | 31.78 | 2 | 25 | O | 1 | 0.7123679
3261 | 71 | Effect of Ionic Strength and Mechanism of Cu(II) Adsorption by Goethite and γ-Al2O3 | Goethite | 59.694 | 62.86 | 0.5 | 7.7 | strong | 0.9956 | 0.30215 | 0.4608 | Cu | 0 | 2 | 2 | 0.73 | 1.9 | 4.4 | 8 | 0 | 47.66 | 2 | 25 | O | 1 | 0.5818972
3262 | 71 | Effect of Ionic Strength and Mechanism of Cu(II) Adsorption by Goethite and γ-Al2O3 | Goethite | 59.694 | 62.86 | 0.5 | 7.7 | strong | 0.9956 | 0.30215 | 0.4608 | Cu | 0 | 2 | 2 | 0.73 | 1.9 | 4.4 | 8 | 0 | 63.55 | 2 | 25 | O | 1 | 0.58728
3263 | 71 | Effect of Ionic Strength and Mechanism of Cu(II) Adsorption by Goethite and γ-Al2O3 | Goethite | 59.694 | 62.86 | 0.5 | 7.7 | strong | 0.9956 | 0.30215 | 0.4608 | Cu | 0 | 2 | 2 | 0.73 | 1.9 | 4.4 | 8 | 0 | 79.44 | 2 | 25 | O | 1 | 0.5273434
3264 | 71 | Effect of Ionic Strength and Mechanism of Cu(II) Adsorption by Goethite and γ-Al2O3 | Goethite | 59.694 | 62.86 | 0.5 | 7.7 | strong | 0.9956 | 0.30215 | 0.4608 | Cu | 0 | 2 | 2 | 0.73 | 1.9 | 4.4 | 8 | 0 | 119.47 | 2 | 25 | O | 1 | 0.4068647
3265 | 71 | Effect of Ionic Strength and Mechanism of Cu(II) Adsorption by Goethite and γ-Al2O3 | Goethite | 59.694 | 62.86 | 0.5 | 7.7 | strong | 0.9956 | 0.30215 | 0.4608 | Cu | 0 | 2 | 2 | 0.73 | 1.9 | 4.4 | 8 | 0 | 158.88 | 2 | 25 | O | 1 | 0.3449811
3266 | 71 | Effect of Ionic Strength and Mechanism of Cu(II) Adsorption by Goethite and γ-Al2O3 | Goethite | 59.694 | 62.86 | 0.5 | 7.7 | strong | 0.9956 | 0.30215 | 0.4608 | Cu | 0 | 2 | 2 | 0.73 | 1.9 | 3.6 | 8 | 0 | 127.1 | 2 | 25 | O | 0.001 | 0.03912
3267 | 71 | Effect of Ionic Strength and Mechanism of Cu(II) Adsorption by Goethite and γ-Al2O3 | Goethite | 59.694 | 62.86 | 0.5 | 7.7 | strong | 0.9956 | 0.30215 | 0.4608 | Cu | 0 | 2 | 2 | 0.73 | 1.9 | 4.09 | 8 | 0 | 127.1 | 2 | 25 | O | 0.001 | 0.13424
3268 | 71 | Effect of Ionic Strength and Mechanism of Cu(II) Adsorption by Goethite and γ-Al2O3 | Goethite | 59.694 | 62.86 | 0.5 | 7.7 | strong | 0.9956 | 0.30215 | 0.4608 | Cu | 0 | 2 | 2 | 0.73 | 1.9 | 4.57 | 8 | 0 | 127.1 | 2 | 25 | O | 0.001 | 0.35728
3269 | 71 | Effect of Ionic Strength and Mechanism of Cu(II) Adsorption by Goethite and γ-Al2O3 | Goethite | 59.694 | 62.86 | 0.5 | 7.7 | strong | 0.9956 | 0.30215 | 0.4608 | Cu | 0 | 2 | 2 | 0.73 | 1.9 | 5.07 | 8 | 0 | 127.1 | 2 | 25 | O | 0.001 | 0.69556
3270 | 71 | Effect of Ionic Strength and Mechanism of Cu(II) Adsorption by Goethite and γ-Al2O3 | Goethite | 59.694 | 62.86 | 0.5 | 7.7 | strong | 0.9956 | 0.30215 | 0.4608 | Cu | 0 | 2 | 2 | 0.73 | 1.9 | 5.49 | 8 | 0 | 127.1 | 2 | 25 | O | 0.001 | 0.90168
3271 | 71 | Effect of Ionic Strength and Mechanism of Cu(II) Adsorption by Goethite and γ-Al2O3 | Goethite | 59.694 | 62.86 | 0.5 | 7.7 | strong | 0.9956 | 0.30215 | 0.4608 | Cu | 0 | 2 | 2 | 0.73 | 1.9 | 3.66 | 8 | 0 | 127.1 | 2 | 25 | O | 1 | 0.08032
3272 | 71 | Effect of Ionic Strength and Mechanism of Cu(II) Adsorption by Goethite and γ-Al2O3 | Goethite | 59.694 | 62.86 | 0.5 | 7.7 | strong | 0.9956 | 0.30215 | 0.4608 | Cu | 0 | 2 | 2 | 0.73 | 1.9 | 4.14 | 8 | 0 | 127.1 | 2 | 25 | O | 1 | 0.23892
3273 | 71 | Effect of Ionic Strength and Mechanism of Cu(II) Adsorption by Goethite and γ-Al2O3 | Goethite | 59.694 | 62.86 | 0.5 | 7.7 | strong | 0.9956 | 0.30215 | 0.4608 | Cu | 0 | 2 | 2 | 0.73 | 1.9 | 4.56 | 8 | 0 | 127.1 | 2 | 25 | O | 1 | 0.4408
3274 | 71 | Effect of Ionic Strength and Mechanism of Cu(II) Adsorption by Goethite and γ-Al2O3 | Goethite | 59.694 | 62.86 | 0.5 | 7.7 | strong | 0.9956 | 0.30215 | 0.4608 | Cu | 0 | 2 | 2 | 0.73 | 1.9 | 5.07 | 8 | 0 | 127.1 | 2 | 25 | O | 1 | 0.7812
3275 | 71 | Effect of Ionic Strength and Mechanism of Cu(II) Adsorption by Goethite and γ-Al2O3 | Goethite | 59.694 | 62.86 | 0.5 | 7.7 | strong | 0.9956 | 0.30215 | 0.4608 | Cu | 0 | 2 | 2 | 0.73 | 1.9 | 5.53 | 8 | 0 | 127.1 | 2 | 25 | O | 1 | 0.93448
3276 | 72 | Arsenate and cadmium co-adsorption and co-precipitation on goethite | Goethite | 56 | 62.86 | 0.5 | 8.6 | medium | 0.9956 | 0.30215 | 0.4608 | Cd | 0 | 2 | 2 | 0.95 | 1.69 | 3.77 | 2 | 0 | 11.24 | 24 | 25 | O | 0.01 | 0.0142
3277 | 72 | Arsenate and cadmium co-adsorption and co-precipitation on goethite | Goethite | 56 | 62.86 | 0.5 | 8.6 | medium | 0.9956 | 0.30215 | 0.4608 | Cd | 0 | 2 | 2 | 0.95 | 1.69 | 4.61 | 2 | 0 | 11.24 | 24 | 25 | O | 0.01 | 0.0355
3278 | 72 | Arsenate and cadmium co-adsorption and co-precipitation on goethite | Goethite | 56 | 62.86 | 0.5 | 8.6 | medium | 0.9956 | 0.30215 | 0.4608 | Cd | 0 | 2 | 2 | 0.95 | 1.69 | 5.66 | 2 | 0 | 11.24 | 24 | 25 | O | 0.01 | 0.0723
3279 | 72 | Arsenate and cadmium co-adsorption and co-precipitation on goethite | Goethite | 56 | 62.86 | 0.5 | 8.6 | medium | 0.9956 | 0.30215 | 0.4608 | Cd | 0 | 2 | 2 | 0.95 | 1.69 | 6.41 | 2 | 0 | 11.24 | 24 | 25 | O | 0.01 | 0.2322
3280 | 72 | Arsenate and cadmium co-adsorption and co-precipitation on goethite | Goethite | 56 | 62.86 | 0.5 | 8.6 | medium | 0.9956 | 0.30215 | 0.4608 | Cd | 0 | 2 | 2 | 0.95 | 1.69 | 6.69 | 2 | 0 | 11.24 | 24 | 25 | O | 0.01 | 0.3353
3281 | 72 | Arsenate and cadmium co-adsorption and co-precipitation on goethite | Goethite | 56 | 62.86 | 0.5 | 8.6 | medium | 0.9956 | 0.30215 | 0.4608 | Cd | 0 | 2 | 2 | 0.95 | 1.69 | 6.77 | 2 | 0 | 11.24 | 24 | 25 | O | 0.01 | 0.4254
3282 | 72 | Arsenate and cadmium co-adsorption and co-precipitation on goethite | Goethite | 56 | 62.86 | 0.5 | 8.6 | medium | 0.9956 | 0.30215 | 0.4608 | Cd | 0 | 2 | 2 | 0.95 | 1.69 | 7.45 | 2 | 0 | 11.24 | 24 | 25 | O | 0.01 | 0.7085
3283 | 72 | Arsenate and cadmium co-adsorption and co-precipitation on goethite | Goethite | 56 | 62.86 | 0.5 | 8.6 | medium | 0.9956 | 0.30215 | 0.4608 | Cd | 0 | 2 | 2 | 0.95 | 1.69 | 7.35 | 2 | 0 | 11.24 | 24 | 25 | O | 0.01 | 0.7204
3284 | 72 | Arsenate and cadmium co-adsorption and co-precipitation on goethite | Goethite | 56 | 62.86 | 0.5 | 8.6 | medium | 0.9956 | 0.30215 | 0.4608 | Cd | 0 | 2 | 2 | 0.95 | 1.69 | 8.04 | 2 | 0 | 11.24 | 24 | 25 | O | 0.01 | 0.9194
3285 | 72 | Arsenate and cadmium co-adsorption and co-precipitation on goethite | Goethite | 56 | 62.86 | 0.5 | 8.6 | medium | 0.9956 | 0.30215 | 0.4608 | Cd | 0 | 2 | 2 | 0.95 | 1.69 | 8.52 | 2 | 0 | 11.24 | 24 | 25 | O | 0.01 | 0.9775
3286 | 72 | Arsenate and cadmium co-adsorption and co-precipitation on goethite | Goethite | 56 | 62.86 | 0.5 | 8.6 | medium | 0.9956 | 0.30215 | 0.4608 | Cd | 0 | 2 | 2 | 0.95 | 1.69 | 3.74 | 2 | 0 | 11.24 | 24 | 25 | O | 0.1 | 0.0012
3287 | 72 | Arsenate and cadmium co-adsorption and co-precipitation on goethite | Goethite | 56 | 62.86 | 0.5 | 8.6 | medium | 0.9956 | 0.30215 | 0.4608 | Cd | 0 | 2 | 2 | 0.95 | 1.69 | 5.11 | 2 | 0 | 11.24 | 24 | 25 | O | 0.1 | 0.0142
3288 | 72 | Arsenate and cadmium co-adsorption and co-precipitation on goethite | Goethite | 56 | 62.86 | 0.5 | 8.6 | medium | 0.9956 | 0.30215 | 0.4608 | Cd | 0 | 2 | 2 | 0.95 | 1.69 | 5.23 | 2 | 0 | 11.24 | 24 | 25 | O | 0.1 | 0.0213
3289 | 72 | Arsenate and cadmium co-adsorption and co-precipitation on goethite | Goethite | 56 | 62.86 | 0.5 | 8.6 | medium | 0.9956 | 0.30215 | 0.4608 | Cd | 0 | 2 | 2 | 0.95 | 1.69 | 6.22 | 2 | 0 | 11.24 | 24 | 25 | O | 0.1 | 0.1173
3290 | 72 | Arsenate and cadmium co-adsorption and co-precipitation on goethite | Goethite | 56 | 62.86 | 0.5 | 8.6 | medium | 0.9956 | 0.30215 | 0.4608 | Cd | 0 | 2 | 2 | 0.95 | 1.69 | 6.7 | 2 | 0 | 11.24 | 24 | 25 | O | 0.1 | 0.2583
3291 | 72 | Arsenate and cadmium co-adsorption and co-precipitation on goethite | Goethite | 56 | 62.86 | 0.5 | 8.6 | medium | 0.9956 | 0.30215 | 0.4608 | Cd | 0 | 2 | 2 | 0.95 | 1.69 | 6.73 | 2 | 0 | 11.24 | 24 | 25 | O | 0.1 | 0.3199
3292 | 72 | Arsenate and cadmium co-adsorption and co-precipitation on goethite | Goethite | 56 | 62.86 | 0.5 | 8.6 | medium | 0.9956 | 0.30215 | 0.4608 | Cd | 0 | 2 | 2 | 0.95 | 1.69 | 6.89 | 2 | 0 | 11.24 | 24 | 25 | O | 0.1 | 0.4123
3293 | 72 | Arsenate and cadmium co-adsorption and co-precipitation on goethite | Goethite | 56 | 62.86 | 0.5 | 8.6 | medium | 0.9956 | 0.30215 | 0.4608 | Cd | 0 | 2 | 2 | 0.95 | 1.69 | 7.2 | 2 | 0 | 11.24 | 24 | 25 | O | 0.1 | 0.5687
3294 | 72 | Arsenate and cadmium co-adsorption and co-precipitation on goethite | Goethite | 56 | 62.86 | 0.5 | 8.6 | medium | 0.9956 | 0.30215 | 0.4608 | Cd | 0 | 2 | 2 | 0.95 | 1.69 | 7.5 | 2 | 0 | 11.24 | 24 | 25 | O | 0.1 | 0.7192
3295 | 72 | Arsenate and cadmium co-adsorption and co-precipitation on goethite | Goethite | 56 | 62.86 | 0.5 | 8.6 | medium | 0.9956 | 0.30215 | 0.4608 | Cd | 0 | 2 | 2 | 0.95 | 1.69 | 8.01 | 2 | 0 | 11.24 | 24 | 25 | O | 0.1 | 0.8922
3296 | 72 | Arsenate and cadmium co-adsorption and co-precipitation on goethite | Goethite | 56 | 62.86 | 0.5 | 8.6 | medium | 0.9956 | 0.30215 | 0.4608 | Cd | 0 | 2 | 2 | 0.95 | 1.69 | 8.12 | 2 | 0 | 11.24 | 24 | 25 | O | 0.1 | 0.9028
3297 | 72 | Arsenate and cadmium co-adsorption and co-precipitation on goethite | Goethite | 56 | 62.86 | 0.5 | 8.6 | medium | 0.9956 | 0.30215 | 0.4608 | Cd | 0 | 2 | 2 | 0.95 | 1.69 | 9.12 | 2 | 0 | 11.24 | 24 | 25 | O | 0.1 | 0.9822
3298 | 72 | Arsenate and cadmium co-adsorption and co-precipitation on goethite | Goethite | 56 | 62.86 | 0.5 | 8.6 | medium | 0.9956 | 0.30215 | 0.4608 | Cd | 0 | 2 | 2 | 0.95 | 1.69 | 3.77 | 2 | 0 | 11.24 | 24 | 25 | O | 0.5 | 0.0142
3299 | 72 | Arsenate and cadmium co-adsorption and co-precipitation on goethite | Goethite | 56 | 62.86 | 0.5 | 8.6 | medium | 0.9956 | 0.30215 | 0.4608 | Cd | 0 | 2 | 2 | 0.95 | 1.69 | 4.61 | 2 | 0 | 11.24 | 24 | 25 | O | 0.5 | 0.0355
3300 | 72 | Arsenate and cadmium co-adsorption and co-precipitation on goethite | Goethite | 56 | 62.86 | 0.5 | 8.6 | medium | 0.9956 | 0.30215 | 0.4608 | Cd | 0 | 2 | 2 | 0.95 | 1.69 | 5.66 | 2 | 0 | 11.24 | 24 | 25 | O | 0.5 | 0.0723
3301 | 72 | Arsenate and cadmium co-adsorption and co-precipitation on goethite | Goethite | 56 | 62.86 | 0.5 | 8.6 | medium | 0.9956 | 0.30215 | 0.4608 | Cd | 0 | 2 | 2 | 0.95 | 1.69 | 6.41 | 2 | 0 | 11.24 | 24 | 25 | O | 0.5 | 0.2334
3302 | 72 | Arsenate and cadmium co-adsorption and co-precipitation on goethite | Goethite | 56 | 62.86 | 0.5 | 8.6 | medium | 0.9956 | 0.30215 | 0.4608 | Cd | 0 | 2 | 2 | 0.95 | 1.69 | 6.69 | 2 | 0 | 11.24 | 24 | 25 | O | 0.5 | 0.3341
3303 | 72 | Arsenate and cadmium co-adsorption and co-precipitation on goethite | Goethite | 56 | 62.86 | 0.5 | 8.6 | medium | 0.9956 | 0.30215 | 0.4608 | Cd | 0 | 2 | 2 | 0.95 | 1.69 | 6.77 | 2 | 0 | 11.24 | 24 | 25 | O | 0.5 | 0.4254
3304 | 72 | Arsenate and cadmium co-adsorption and co-precipitation on goethite | Goethite | 56 | 62.86 | 0.5 | 8.6 | medium | 0.9956 | 0.30215 | 0.4608 | Cd | 0 | 2 | 2 | 0.95 | 1.69 | 7.35 | 2 | 0 | 11.24 | 24 | 25 | O | 0.5 | 0.7204
3305 | 72 | Arsenate and cadmium co-adsorption and co-precipitation on goethite | Goethite | 56 | 62.86 | 0.5 | 8.6 | medium | 0.9956 | 0.30215 | 0.4608 | Cd | 0 | 2 | 2 | 0.95 | 1.69 | 7.45 | 2 | 0 | 11.24 | 24 | 25 | O | 0.5 | 0.7085
3306 | 72 | Arsenate and cadmium co-adsorption and co-precipitation on goethite | Goethite | 56 | 62.86 | 0.5 | 8.6 | medium | 0.9956 | 0.30215 | 0.4608 | Cd | 0 | 2 | 2 | 0.95 | 1.69 | 8.04 | 2 | 0 | 11.24 | 24 | 25 | O | 0.5 | 0.9206
3307 | 72 | Arsenate and cadmium co-adsorption and co-precipitation on goethite | Goethite | 56 | 62.86 | 0.5 | 8.6 | medium | 0.9956 | 0.30215 | 0.4608 | Cd | 0 | 2 | 2 | 0.95 | 1.69 | 8.52 | 2 | 0 | 11.24 | 24 | 25 | O | 0.5 | 0.9787
3308 | 72 | Arsenate and cadmium co-adsorption and co-precipitation on goethite | Goethite | 56 | 62.86 | 0.5 | 8.6 | medium | 0.9956 | 0.30215 | 0.4608 | As | 4 | 5 | -1 | 2.48 | 2.18 | 3.49 | 2 | 0 | 37.46 | 24 | 25 | O | 0.01 | 0.39
3309 | 72 | Arsenate and cadmium co-adsorption and co-precipitation on goethite | Goethite | 56 | 62.86 | 0.5 | 8.6 | medium | 0.9956 | 0.30215 | 0.4608 | As | 4 | 5 | -1 | 2.48 | 2.18 | 3.86 | 2 | 0 | 37.46 | 24 | 25 | O | 0.01 | 0.3814
3310 | 72 | Arsenate and cadmium co-adsorption and co-precipitation on goethite | Goethite | 56 | 62.86 | 0.5 | 8.6 | medium | 0.9956 | 0.30215 | 0.4608 | As | 4 | 5 | -1 | 2.48 | 2.18 | 4.25 | 2 | 0 | 37.46 | 24 | 25 | O | 0.01 | 0.3895
3311 | 72 | Arsenate and cadmium co-adsorption and co-precipitation on goethite | Goethite | 56 | 62.86 | 0.5 | 8.6 | medium | 0.9956 | 0.30215 | 0.4608 | As | 4 | 5 | -1 | 2.48 | 2.18 | 5.47 | 2 | 0 | 37.46 | 24 | 25 | O | 0.01 | 0.3707
3312 | 72 | Arsenate and cadmium co-adsorption and co-precipitation on goethite | Goethite | 56 | 62.86 | 0.5 | 8.6 | medium | 0.9956 | 0.30215 | 0.4608 | As | 4 | 5 | -1 | 2.48 | 2.18 | 5.91 | 2 | 0 | 37.46 | 24 | 25 | O | 0.01 | 0.3761
3313 | 72 | Arsenate and cadmium co-adsorption and co-precipitation on goethite | Goethite | 56 | 62.86 | 0.5 | 8.6 | medium | 0.9956 | 0.30215 | 0.4608 | As | 4 | 5 | -1 | 2.48 | 2.18 | 6.32 | 2 | 0 | 37.46 | 24 | 25 | O | 0.01 | 0.3675
3314 | 72 | Arsenate and cadmium co-adsorption and co-precipitation on goethite | Goethite | 56 | 62.86 | 0.5 | 8.6 | medium | 0.9956 | 0.30215 | 0.4608 | As | 4 | 5 | -1 | 2.48 | 2.18 | 6.51 | 2 | 0 | 37.46 | 24 | 25 | O | 0.01 | 0.3589
3315 | 72 | Arsenate and cadmium co-adsorption and co-precipitation on goethite | Goethite | 56 | 62.86 | 0.5 | 8.6 | medium | 0.9956 | 0.30215 | 0.4608 | As | 4 | 5 | -1 | 2.48 | 2.18 | 6.77 | 2 | 0 | 37.46 | 24 | 25 | O | 0.01 | 0.3605
3316 | 72 | Arsenate and cadmium co-adsorption and co-precipitation on goethite | Goethite | 56 | 62.86 | 0.5 | 8.6 | medium | 0.9956 | 0.30215 | 0.4608 | As | 4 | 5 | -2 | 2.48 | 2.18 | 7.2 | 2 | 0 | 37.46 | 24 | 25 | O | 0.01 | 0.3342
3317 | 72 | Arsenate and cadmium co-adsorption and co-precipitation on goethite | Goethite | 56 | 62.86 | 0.5 | 8.6 | medium | 0.9956 | 0.30215 | 0.4608 | As | 4 | 5 | -2 | 2.48 | 2.18 | 7.61 | 2 | 0 | 37.46 | 24 | 25 | O | 0.01 | 0.2999
3318 | 72 | Arsenate and cadmium co-adsorption and co-precipitation on goethite | Goethite | 56 | 62.86 | 0.5 | 8.6 | medium | 0.9956 | 0.30215 | 0.4608 | As | 4 | 5 | -2 | 2.48 | 2.18 | 7.96 | 2 | 0 | 37.46 | 24 | 25 | O | 0.01 | 0.2951
3319 | 72 | Arsenate and cadmium co-adsorption and co-precipitation on goethite | Goethite | 56 | 62.86 | 0.5 | 8.6 | medium | 0.9956 | 0.30215 | 0.4608 | As | 4 | 5 | -2 | 2.48 | 2.18 | 8.41 | 2 | 0 | 37.46 | 24 | 25 | O | 0.01 | 0.2951
3320 | 72 | Arsenate and cadmium co-adsorption and co-precipitation on goethite | Goethite | 56 | 62.86 | 0.5 | 8.6 | medium | 0.9956 | 0.30215 | 0.4608 | As | 4 | 5 | -2 | 2.48 | 2.18 | 8.38 | 2 | 0 | 37.46 | 24 | 25 | O | 0.01 | 0.2849
3321 | 72 | Arsenate and cadmium co-adsorption and co-precipitation on goethite | Goethite | 56 | 62.86 | 0.5 | 8.6 | medium | 0.9956 | 0.30215 | 0.4608 | As | 4 | 5 | -2 | 2.48 | 2.18 | 9.54 | 2 | 0 | 37.46 | 24 | 25 | O | 0.01 | 0.2623
3322 | 72 | Arsenate and cadmium co-adsorption and co-precipitation on goethite | Goethite | 56 | 62.86 | 0.5 | 8.6 | medium | 0.9956 | 0.30215 | 0.4608 | As | 4 | 5 | -2 | 2.48 | 2.18 | 9.86 | 2 | 0 | 37.46 | 24 | 25 | O | 0.01 | 0.2564
3323 | 72 | Arsenate and cadmium co-adsorption and co-precipitation on goethite | Goethite | 56 | 62.86 | 0.5 | 8.6 | medium | 0.9956 | 0.30215 | 0.4608 | As | 4 | 5 | -2 | 2.48 | 2.18 | 10.08 | 2 | 0 | 37.46 | 24 | 25 | O | 0.01 | 0.2355
3324 | 72 | Arsenate and cadmium co-adsorption and co-precipitation on goethite | Goethite | 56 | 62.86 | 0.5 | 8.6 | medium | 0.9956 | 0.30215 | 0.4608 | As | 4 | 5 | -1 | 2.48 | 2.18 | 3.57 | 2 | 0 | 37.46 | 24 | 25 | O | 0.1 | 0.3884
3325 | 72 | Arsenate and cadmium co-adsorption and co-precipitation on goethite | Goethite | 56 | 62.86 | 0.5 | 8.6 | medium | 0.9956 | 0.30215 | 0.4608 | As | 4 | 5 | -1 | 2.48 | 2.18 | 3.9 | 2 | 0 | 37.46 | 24 | 25 | O | 0.1 | 0.3766
3326 | 72 | Arsenate and cadmium co-adsorption and co-precipitation on goethite | Goethite | 56 | 62.86 | 0.5 | 8.6 | medium | 0.9956 | 0.30215 | 0.4608 | As | 4 | 5 | -1 | 2.48 | 2.18 | 4.52 | 2 | 0 | 37.46 | 24 | 25 | O | 0.1 | 0.3863
3327 | 72 | Arsenate and cadmium co-adsorption and co-precipitation on goethite | Goethite | 56 | 62.86 | 0.5 | 8.6 | medium | 0.9956 | 0.30215 | 0.4608 | As | 4 | 5 | -1 | 2.48 | 2.18 | 5.67 | 2 | 0 | 37.46 | 24 | 25 | O | 0.1 | 0.3755
3328 | 72 | Arsenate and cadmium co-adsorption and co-precipitation on goethite | Goethite | 56 | 62.86 | 0.5 | 8.6 | medium | 0.9956 | 0.30215 | 0.4608 | As | 4 | 5 | -1 | 2.48 | 2.18 | 6.35 | 2 | 0 | 37.46 | 24 | 25 | O | 0.1 | 0.3584
3329 | 72 | Arsenate and cadmium co-adsorption and co-precipitation on goethite | Goethite | 56 | 62.86 | 0.5 | 8.6 | medium | 0.9956 | 0.30215 | 0.4608 | As | 4 | 5 | -1 | 2.48 | 2.18 | 7.3 | 2 | 0 | 37.46 | 24 | 25 | O | 0.1 | 0.3299
3330 | 72 | Arsenate and cadmium co-adsorption and co-precipitation on goethite | Goethite | 56 | 62.86 | 0.5 | 8.6 | medium | 0.9956 | 0.30215 | 0.4608 | As | 4 | 5 | -1 | 2.48 | 2.18 | 7.82 | 2 | 0 | 37.46 | 24 | 25 | O | 0.1 | 0.2924
3331 | 72 | Arsenate and cadmium co-adsorption and co-precipitation on goethite | Goethite | 56 | 62.86 | 0.5 | 8.6 | medium | 0.9956 | 0.30215 | 0.4608 | As | 4 | 5 | -1 | 2.48 | 2.18 | 7.99 | 2 | 0 | 37.46 | 24 | 25 | O | 0.1 | 0.3085
3332 | 72 | Arsenate and cadmium co-adsorption and co-precipitation on goethite | Goethite | 56 | 62.86 | 0.5 | 8.6 | medium | 0.9956 | 0.30215 | 0.4608 | As | 4 | 5 | -1 | 2.48 | 2.18 | 8.79 | 2 | 0 | 37.46 | 24 | 25 | O | 0.1 | 0.2693
3333 | 72 | Arsenate and cadmium co-adsorption and co-precipitation on goethite | Goethite | 56 | 62.86 | 0.5 | 8.6 | medium | 0.9956 | 0.30215 | 0.4608 | As | 4 | 5 | -1 | 2.48 | 2.18 | 8.96 | 2 | 0 | 37.46 | 24 | 25 | O | 0.1 | 0.2779
3334 | 72 | Arsenate and cadmium co-adsorption and co-precipitation on goethite | Goethite | 56 | 62.86 | 0.5 | 8.6 | medium | 0.9956 | 0.30215 | 0.4608 | As | 4 | 5 | -2 | 2.48 | 2.18 | 9.75 | 2 | 0 | 37.46 | 24 | 25 | O | 0.1 | 0.2607
3335 | 72 | Arsenate and cadmium co-adsorption and co-precipitation on goethite | Goethite | 56 | 62.86 | 0.5 | 8.6 | medium | 0.9956 | 0.30215 | 0.4608 | As | 4 | 5 | -2 | 2.48 | 2.18 | 10.08 | 2 | 0 | 37.46 | 24 | 25 | O | 0.1 | 0.2575
3336 | 72 | Arsenate and cadmium co-adsorption and co-precipitation on goethite | Goethite | 56 | 62.86 | 0.5 | 8.6 | medium | 0.9956 | 0.30215 | 0.4608 | As | 4 | 5 | -2 | 2.48 | 2.18 | 10.26 | 2 | 0 | 37.46 | 24 | 25 | O | 0.1 | 0.2403
3337 | 72 | Arsenate and cadmium co-adsorption and co-precipitation on goethite | Goethite | 56 | 62.86 | 0.5 | 8.6 | medium | 0.9956 | 0.30215 | 0.4608 | As | 4 | 5 | -2 | 2.48 | 2.18 | 10.32 | 2 | 0 | 37.46 | 24 | 25 | O | 0.1 | 0.2285
3338 | 72 | Arsenate and cadmium co-adsorption and co-precipitation on goethite | Goethite | 56 | 62.86 | 0.5 | 8.6 | medium | 0.9956 | 0.30215 | 0.4608 | As | 4 | 5 | -2 | 2.48 | 2.18 | 10.2 | 2 | 0 | 37.46 | 24 | 25 | O | 0.1 | 0.2012
3339 | 72 | Arsenate and cadmium co-adsorption and co-precipitation on goethite | Goethite | 56 | 62.86 | 0.5 | 8.6 | medium | 0.9956 | 0.30215 | 0.4608 | As | 4 | 5 | -1 | 2.48 | 2.18 | 3.61 | 2 | 0 | 37.46 | 24 | 25 | O | 0.5 | 0.3906
3340 | 72 | Arsenate and cadmium co-adsorption and co-precipitation on goethite | Goethite | 56 | 62.86 | 0.5 | 8.6 | medium | 0.9956 | 0.30215 | 0.4608 | As | 4 | 5 | -1 | 2.48 | 2.18 | 4.05 | 2 | 0 | 37.46 | 24 | 25 | O | 0.5 | 0.3847
3341 | 72 | Arsenate and cadmium co-adsorption and co-precipitation on goethite | Goethite | 56 | 62.86 | 0.5 | 8.6 | medium | 0.9956 | 0.30215 | 0.4608 | As | 4 | 5 | -1 | 2.48 | 2.18 | 4.08 | 2 | 0 | 37.46 | 24 | 25 | O | 0.5 | 0.3895
3342 | 72 | Arsenate and cadmium co-adsorption and co-precipitation on goethite | Goethite | 56 | 62.86 | 0.5 | 8.6 | medium | 0.9956 | 0.30215 | 0.4608 | As | 4 | 5 | -1 | 2.48 | 2.18 | 4.31 | 2 | 0 | 37.46 | 24 | 25 | O | 0.5 | 0.3777
3343 | 72 | Arsenate and cadmium co-adsorption and co-precipitation on goethite | Goethite | 56 | 62.86 | 0.5 | 8.6 | medium | 0.9956 | 0.30215 | 0.4608 | As | 4 | 5 | -1 | 2.48 | 2.18 | 5.31 | 2 | 0 | 37.46 | 24 | 25 | O | 0.5 | 0.3739
3344 | 72 | Arsenate and cadmium co-adsorption and co-precipitation on goethite | Goethite | 56 | 62.86 | 0.5 | 8.6 | medium | 0.9956 | 0.30215 | 0.4608 | As | 4 | 5 | -1 | 2.48 | 2.18 | 5.86 | 2 | 0 | 37.46 | 24 | 25 | O | 0.5 | 0.375
3345 | 72 | Arsenate and cadmium co-adsorption and co-precipitation on goethite | Goethite | 56 | 62.86 | 0.5 | 8.6 | medium | 0.9956 | 0.30215 | 0.4608 | As | 4 | 5 | -1 | 2.48 | 2.18 | 6.14 | 2 | 0 | 37.46 | 24 | 25 | O | 0.5 | 0.3653
3346 | 72 | Arsenate and cadmium co-adsorption and co-precipitation on goethite | Goethite | 56 | 62.86 | 0.5 | 8.6 | medium | 0.9956 | 0.30215 | 0.4608 | As | 4 | 5 | -1 | 2.48 | 2.18 | 6.47 | 2 | 0 | 37.46 | 24 | 25 | O | 0.5 | 0.3605
3347 | 72 | Arsenate and cadmium co-adsorption and co-precipitation on goethite | Goethite | 56 | 62.86 | 0.5 | 8.6 | medium | 0.9956 | 0.30215 | 0.4608 | As | 4 | 5 | -1 | 2.48 | 2.18 | 6.68 | 2 | 0 | 37.46 | 24 | 25 | O | 0.5 | 0.3589
3348 | 72 | Arsenate and cadmium co-adsorption and co-precipitation on goethite | Goethite | 56 | 62.86 | 0.5 | 8.6 | medium | 0.9956 | 0.30215 | 0.4608 | As | 4 | 5 | -1 | 2.48 | 2.18 | 7.16 | 2 | 0 | 37.46 | 24 | 25 | O | 0.5 | 0.3562
3349 | 72 | Arsenate and cadmium co-adsorption and co-precipitation on goethite | Goethite | 56 | 62.86 | 0.5 | 8.6 | medium | 0.9956 | 0.30215 | 0.4608 | As | 4 | 5 | -1 | 2.48 | 2.18 | 7.32 | 2 | 0 | 37.46 | 24 | 25 | O | 0.5 | 0.3267
3350 | 72 | Arsenate and cadmium co-adsorption and co-precipitation on goethite | Goethite | 56 | 62.86 | 0.5 | 8.6 | medium | 0.9956 | 0.30215 | 0.4608 | As | 4 | 5 | -1 | 2.48 | 2.18 | 7.89 | 2 | 0 | 37.46 | 24 | 25 | O | 0.5 | 0.3036
3351 | 72 | Arsenate and cadmium co-adsorption and co-precipitation on goethite | Goethite | 56 | 62.86 | 0.5 | 8.6 | medium | 0.9956 | 0.30215 | 0.4608 | As | 4 | 5 | -1 | 2.48 | 2.18 | 8 | 2 | 0 | 37.46 | 24 | 25 | O | 0.5 | 0.3101
3352 | 72 | Arsenate and cadmium co-adsorption and co-precipitation on goethite | Goethite | 56 | 62.86 | 0.5 | 8.6 | medium | 0.9956 | 0.30215 | 0.4608 | As | 4 | 5 | -1 | 2.48 | 2.18 | 8.54 | 2 | 0 | 37.46 | 24 | 25 | O | 0.5 | 0.2849
3353 | 72 | Arsenate and cadmium co-adsorption and co-precipitation on goethite | Goethite | 56 | 62.86 | 0.5 | 8.6 | medium | 0.9956 | 0.30215 | 0.4608 | As | 4 | 5 | -1 | 2.48 | 2.18 | 8.86 | 2 | 0 | 37.46 | 24 | 25 | O | 0.5 | 0.265
3354 | 72 | Arsenate and cadmium co-adsorption and co-precipitation on goethite | Goethite | 56 | 62.86 | 0.5 | 8.6 | medium | 0.9956 | 0.30215 | 0.4608 | As | 4 | 5 | -1 | 2.48 | 2.18 | 8.92 | 2 | 0 | 37.46 | 24 | 25 | O | 0.5 | 0.2709
3355 | 72 | Arsenate and cadmium co-adsorption and co-precipitation on goethite | Goethite | 56 | 62.86 | 0.5 | 8.6 | medium | 0.9956 | 0.30215 | 0.4608 | As | 4 | 5 | -2 | 2.48 | 2.18 | 9.23 | 2 | 0 | 37.46 | 24 | 25 | O | 0.5 | 0.2747
3356 | 72 | Arsenate and cadmium co-adsorption and co-precipitation on goethite | Goethite | 56 | 62.86 | 0.5 | 8.6 | medium | 0.9956 | 0.30215 | 0.4608 | As | 4 | 5 | -2 | 2.48 | 2.18 | 9.56 | 2 | 0 | 37.46 | 24 | 25 | O | 0.5 | 0.2505
3357 | 72 | Arsenate and cadmium co-adsorption and co-precipitation on goethite | Goethite | 56 | 62.86 | 0.5 | 8.6 | medium | 0.9956 | 0.30215 | 0.4608 | As | 4 | 5 | -2 | 2.48 | 2.18 | 9.68 | 2 | 0 | 37.46 | 24 | 25 | O | 0.5 | 0.2602
3358 | 73 | Adsorption of Sulfate and Copper(II) on Goethite in Relation to the Changes of Zeta Potentials | Goethite | 153 | 62.86 | 0.5 | 7.5 | strong | 0.9956 | 0.30215 | 0.4608 | Cu | 0 | 2 | 2 | 0.73 | 1.9 | 2.03 | 1 | 0 | 59.74 | 24 | 15 | O | 0 | 0.004116815
3359 | 73 | Adsorption of Sulfate and Copper(II) on Goethite in Relation to the Changes of Zeta Potentials | Goethite | 153 | 62.86 | 0.5 | 7.5 | strong | 0.9956 | 0.30215 | 0.4608 | Cu | 0 | 2 | 2 | 0.73 | 1.9 | 2.54 | 1 | 0 | 59.74 | 24 | 15 | O | 0 | 0.01138241
3360 | 73 | Adsorption of Sulfate and Copper(II) on Goethite in Relation to the Changes of Zeta Potentials | Goethite | 153 | 62.86 | 0.5 | 7.5 | strong | 0.9956 | 0.30215 | 0.4608 | Cu | 0 | 2 | 2 | 0.73 | 1.9 | 3.05 | 1 | 0 | 59.74 | 24 | 15 | O | 0 | 0.01720126
3361 | 73 | Adsorption of Sulfate and Copper(II) on Goethite in Relation to the Changes of Zeta Potentials | Goethite | 153 | 62.86 | 0.5 | 7.5 | strong | 0.9956 | 0.30215 | 0.4608 | Cu | 0 | 2 | 2 | 0.73 | 1.9 | 3.6 | 1 | 0 | 59.74 | 24 | 15 | O | 0 | 0.01841397
3362 | 73 | Adsorption of Sulfate and Copper(II) on Goethite in Relation to the Changes of Zeta Potentials | Goethite | 153 | 62.86 | 0.5 | 7.5 | strong | 0.9956 | 0.30215 | 0.4608 | Cu | 0 | 2 | 2 | 0.73 | 1.9 | 4.14 | 1 | 0 | 59.74 | 24 | 15 | O | 0 | 0.02131808
3363 | 73 | Adsorption of Sulfate and Copper(II) on Goethite in Relation to the Changes of Zeta Potentials | Goethite | 153 | 62.86 | 0.5 | 7.5 | strong | 0.9956 | 0.30215 | 0.4608 | Cu | 0 | 2 | 2 | 0.73 | 1.9 | 4.45 | 1 | 0 | 59.74 | 24 | 15 | O | 0 | 0.03584926
3364 | 73 | Adsorption of Sulfate and Copper(II) on Goethite in Relation to the Changes of Zeta Potentials | Goethite | 153 | 62.86 | 0.5 | 7.5 | strong | 0.9956 | 0.30215 | 0.4608 | Cu | 0 | 2 | 2 | 0.73 | 1.9 | 4.62 | 1 | 0 | 59.74 | 24 | 15 | O | 0 | 0.05086979
3365 | 73 | Adsorption of Sulfate and Copper(II) on Goethite in Relation to the Changes of Zeta Potentials | Goethite | 153 | 62.86 | 0.5 | 7.5 | strong | 0.9956 | 0.30215 | 0.4608 | Cu | 0 | 2 | 2 | 0.73 | 1.9 | 2.04 | 1 | 0 | 59.74 | 24 | 25 | O | 0 | 0.00532952
3366 | 73 | Adsorption of Sulfate and Copper(II) on Goethite in Relation to the Changes of Zeta Potentials | Goethite | 153 | 62.86 | 0.5 | 7.5 | strong | 0.9956 | 0.30215 | 0.4608 | Cu | 0 | 2 | 2 | 0.73 | 1.9 | 2.56 | 1 | 0 | 59.74 | 24 | 25 | O | 0 | 0.01308445
3367 | 73 | Adsorption of Sulfate and Copper(II) on Goethite in Relation to the Changes of Zeta Potentials | Goethite | 153 | 62.86 | 0.5 | 7.5 | strong | 0.9956 | 0.30215 | 0.4608 | Cu | 0 | 2 | 2 | 0.73 | 1.9 | 3.08 | 1 | 0 | 59.74 | 24 | 25 | O | 0 | 0.01502052
3368 | 73 | Adsorption of Sulfate and Copper(II) on Goethite in Relation to the Changes of Zeta Potentials | Goethite | 153 | 62.86 | 0.5 | 7.5 | strong | 0.9956 | 0.30215 | 0.4608 | Cu | 0 | 2 | 2 | 0.73 | 1.9 | 3.64 | 1 | 0 | 59.74 | 24 | 25 | O | 0 | 0.01598856
3369 | 73 | Adsorption of Sulfate and Copper(II) on Goethite in Relation to the Changes of Zeta Potentials | Goethite | 153 | 62.86 | 0.5 | 7.5 | strong | 0.9956 | 0.30215 | 0.4608 | Cu | 0 | 2 | 2 | 0.73 | 1.9 | 4.16 | 1 | 0 | 59.74 | 24 | 25 | O | 0 | 0.0266476
3370 | 73 | Adsorption of Sulfate and Copper(II) on Goethite in Relation to the Changes of Zeta Potentials | Goethite | 153 | 62.86 | 0.5 | 7.5 | strong | 0.9956 | 0.30215 | 0.4608 | Cu | 0 | 2 | 2 | 0.73 | 1.9 | 4.42 | 1 | 0 | 59.74 | 24 | 25 | O | 0 | 0.03294515
3371 | 73 | Adsorption of Sulfate and Copper(II) on Goethite in Relation to the Changes of Zeta Potentials | Goethite | 153 | 62.86 | 0.5 | 7.5 | strong | 0.9956 | 0.30215 | 0.4608 | Cu | 0 | 2 | 2 | 0.73 | 1.9 | 4.62 | 1 | 0 | 59.74 | 24 | 25 | O | 0 | 0.05910341
3372 | 73 | Adsorption of Sulfate and Copper(II) on Goethite in Relation to the Changes of Zeta Potentials | Goethite | 153 | 62.86 | 0.5 | 7.5 | strong | 0.9956 | 0.30215 | 0.4608 | Cu | 0 | 2 | 2 | 0.73 | 1.9 | 4.6 | 1 | 0 | 59.74 | 24 | 25 | O | 0 | 0.04214682
3373 | 73 | Adsorption of Sulfate and Copper(II) on Goethite in Relation to the Changes of Zeta Potentials | Goethite | 153 | 62.86 | 0.5 | 7.5 | strong | 0.9956 | 0.30215 | 0.4608 | Cu | 0 | 2 | 2 | 0.73 | 1.9 | 2.04 | 1 | 0 | 59.74 | 24 | 35 | O | 0 | 0.006297556
3374 | 73 | Adsorption of Sulfate and Copper(II) on Goethite in Relation to the Changes of Zeta Potentials | Goethite | 153 | 62.86 | 0.5 | 7.5 | strong | 0.9956 | 0.30215 | 0.4608 | Cu | 0 | 2 | 2 | 0.73 | 1.9 | 2.6 | 1 | 0 | 59.74 | 24 | 35 | O | 0 | 0.01283978
3375 | 73 | Adsorption of Sulfate and Copper(II) on Goethite in Relation to the Changes of Zeta Potentials | Goethite | 153 | 62.86 | 0.5 | 7.5 | strong | 0.9956 | 0.30215 | 0.4608 | Cu | 0 | 2 | 2 | 0.73 | 1.9 | 3.17 | 1 | 0 | 59.74 | 24 | 35 | O | 0 | 0.01477585
3376 | 73 | Adsorption of Sulfate and Copper(II) on Goethite in Relation to the Changes of Zeta Potentials | Goethite | 153 | 62.86 | 0.5 | 7.5 | strong | 0.9956 | 0.30215 | 0.4608 | Cu | 0 | 2 | 2 | 0.73 | 1.9 | 3.65 | 1 | 0 | 59.74 | 24 | 35 | O | 0 | 0.01549922
3377 | 73 | Adsorption of Sulfate and Copper(II) on Goethite in Relation to the Changes of Zeta Potentials | Goethite | 153 | 62.86 | 0.5 | 7.5 | strong | 0.9956 | 0.30215 | 0.4608 | Cu | 0 | 2 | 2 | 0.73 | 1.9 | 4.17 | 1 | 0 | 59.74 | 24 | 35 | O | 0 | 0.02543489
3378 | 73 | Adsorption of Sulfate and Copper(II) on Goethite in Relation to the Changes of Zeta Potentials | Goethite | 153 | 62.86 | 0.5 | 7.5 | strong | 0.9956 | 0.30215 | 0.4608 | Cu | 0 | 2 | 2 | 0.73 | 1.9 | 4.46 | 1 | 0 | 59.74 | 24 | 35 | O | 0 | 0.03996608
3379 | 73 | Adsorption of Sulfate and Copper(II) on Goethite in Relation to the Changes of Zeta Potentials | Goethite | 153 | 62.86 | 0.5 | 7.5 | strong | 0.9956 | 0.30215 | 0.4608 | Cu | 0 | 2 | 2 | 0.73 | 1.9 | 4.54 | 1 | 0 | 59.74 | 24 | 35 | O | 0 | 0.06758171
3380 | 73 | Adsorption of Sulfate and Copper(II) on Goethite in Relation to the Changes of Zeta Potentials | Goethite | 153 | 62.86 | 0.5 | 7.5 | strong | 0.9956 | 0.30215 | 0.4608 | Cu | 0 | 2 | 2 | 0.73 | 1.9 | 4.6 | 1 | 0 | 59.74 | 24 | 35 | O | 0 | 0.01211641
3381 | 73 | Adsorption of Sulfate and Copper(II) on Goethite in Relation to the Changes of Zeta Potentials | Goethite | 153 | 62.86 | 0.5 | 7.5 | strong | 0.9956 | 0.30215 | 0.4608 | Cu | 0 | 2 | 2 | 0.73 | 1.9 | 2.55 | 1 | 0 | 66.09 | 24 | 15 | O | 0 | 0.00349049
3382 | 73 | Adsorption of Sulfate and Copper(II) on Goethite in Relation to the Changes of Zeta Potentials | Goethite | 153 | 62.86 | 0.5 | 7.5 | strong | 0.9956 | 0.30215 | 0.4608 | Cu | 0 | 2 | 2 | 0.73 | 1.9 | 3.07 | 1 | 0 | 66.09 | 24 | 15 | O | 0 | 0.006548275
3383 | 73 | Adsorption of Sulfate and Copper(II) on Goethite in Relation to the Changes of Zeta Potentials | Goethite | 153 | 62.86 | 0.5 | 7.5 | strong | 0.9956 | 0.30215 | 0.4608 | Cu | 0 | 2 | 2 | 0.73 | 1.9 | 3.68 | 1 | 0 | 66.09 | 24 | 15 | O | 0 | 0.02268338
3384 | 73 | Adsorption of Sulfate and Copper(II) on Goethite in Relation to the Changes of Zeta Potentials | Goethite | 153 | 62.86 | 0.5 | 7.5 | strong | 0.9956 | 0.30215 | 0.4608 | Cu | 0 | 2 | 2 | 0.73 | 1.9 | 4.42 | 1 | 0 | 66.09 | 24 | 15 | O | 0 | 0.05475166
3385 | 73 | Adsorption of Sulfate and Copper(II) on Goethite in Relation to the Changes of Zeta Potentials | Goethite | 153 | 62.86 | 0.5 | 7.5 | strong | 0.9956 | 0.30215 | 0.4608 | Cu | 0 | 2 | 2 | 0.73 | 1.9 | 4.78 | 1 | 0 | 66.09 | 24 | 15 | O | 0 | 0.07700233
3386 | 73 | Adsorption of Sulfate and Copper(II) on Goethite in Relation to the Changes of Zeta Potentials | Goethite | 153 | 62.86 | 0.5 | 7.5 | strong | 0.9956 | 0.30215 | 0.4608 | Cu | 0 | 2 | 2 | 0.73 | 1.9 | 4.91 | 1 | 0 | 66.09 | 24 | 15 | O | 0 | 0.09903184
3387 | 73 | Adsorption of Sulfate and Copper(II) on Goethite in Relation to the Changes of Zeta Potentials | Goethite | 153 | 62.86 | 0.5 | 7.5 | strong | 0.9956 | 0.30215 | 0.4608 | Cu | 0 | 2 | 2 | 0.73 | 1.9 | 5 | 1 | 0 | 66.09 | 24 | 15 | O | 0 | 0.06456926
3388 | 73 | Adsorption of Sulfate and Copper(II) on Goethite in Relation to the Changes of Zeta Potentials | Goethite | 153 | 62.86 | 0.5 | 7.5 | strong | 0.9956 | 0.30215 | 0.4608 | Cu | 0 | 2 | 2 | 0.73 | 1.9 | 2.58 | 1 | 0 | 66.09 | 24 | 25 | O | 0 | 0.006105954
3389 | 73 | Adsorption of Sulfate and Copper(II) on Goethite in Relation to the Changes of Zeta Potentials | Goethite | 153 | 62.86 | 0.5 | 7.5 | strong | 0.9956 | 0.30215 | 0.4608 | Cu | 0 | 2 | 2 | 0.73 | 1.9 | 3.12 | 1 | 0 | 66.09 | 24 | 25 | O | 0 | 0.008509873
3390 | 73 | Adsorption of Sulfate and Copper(II) on Goethite in Relation to the Changes of Zeta Potentials | Goethite | 153 | 62.86 | 0.5 | 7.5 | strong | 0.9956 | 0.30215 | 0.4608 | Cu | 0 | 2 | 2 | 0.73 | 1.9 | 3.71 | 1 | 0 | 66.09 | 24 | 25 | O | 0 | 0.01919289
3391 | 73 | Adsorption of Sulfate and Copper(II) on Goethite in Relation to the Changes of Zeta Potentials | Goethite | 153 | 62.86 | 0.5 | 7.5 | strong | 0.9956 | 0.30215 | 0.4608 | Cu | 0 | 2 | 2 | 0.73 | 1.9 | 4.3 | 1 | 0 | 66.09 | 24 | 25 | O | 0 | 0.06892516
3392 | 73 | Adsorption of Sulfate and Copper(II) on Goethite in Relation to the Changes of Zeta Potentials | Goethite | 153 | 62.86 | 0.5 | 7.5 | strong | 0.9956 | 0.30215 | 0.4608 | Cu | 0 | 2 | 2 | 0.73 | 1.9 | 4.62 | 1 | 0 | 66.09 | 24 | 25 | O | 0 | 0.09270473
3393 | 73 | Adsorption of Sulfate and Copper(II) on Goethite in Relation to the Changes of Zeta Potentials | Goethite | 153 | 62.86 | 0.5 | 7.5 | strong | 0.9956 | 0.30215 | 0.4608 | Cu | 0 | 2 | 2 | 0.73 | 1.9 | 4.78 | 1 | 0 | 66.09 | 24 | 25 | O | 0 | 0.1036089
3394 | 73 | Adsorption of Sulfate and Copper(II) on Goethite in Relation to the Changes of Zeta Potentials | Goethite | 153 | 62.86 | 0.5 | 7.5 | strong | 0.9956 | 0.30215 | 0.4608 | Cu | 0 | 2 | 2 | 0.73 | 1.9 | 4.83 | 1 | 0 | 66.09 | 24 | 25 | O | 0 | 0.07198295
3395 | 73 | Adsorption of Sulfate and Copper(II) on Goethite in Relation to the Changes of Zeta Potentials | Goethite | 153 | 62.86 | 0.5 | 7.5 | strong | 0.9956 | 0.30215 | 0.4608 | Cu | 0 | 2 | 2 | 0.73 | 1.9 | 2.55 | 1 | 0 | 66.09 | 24 | 35 | O | 0 | 0.003057785
3396 | 73 | Adsorption of Sulfate and Copper(II) on Goethite in Relation to the Changes of Zeta Potentials | Goethite | 153 | 62.86 | 0.5 | 7.5 | strong | 0.9956 | 0.30215 | 0.4608 | Cu | 0 | 2 | 2 | 0.73 | 1.9 | 3.09 | 1 | 0 | 66.09 | 24 | 35 | O | 0 | 0.01308693
3397 | 73 | Adsorption of Sulfate and Copper(II) on Goethite in Relation to the Changes of Zeta Potentials | Goethite | 153 | 62.86 | 0.5 | 7.5 | strong | 0.9956 | 0.30215 | 0.4608 | Cu | 0 | 2 | 2 | 0.73 | 1.9 | 3.67 | 1 | 0 | 66.09 | 24 | 35 | O | 0 | 0.02464498
3398 | 73 | Adsorption of Sulfate and Copper(II) on Goethite in Relation to the Changes of Zeta Potentials | Goethite | 153 | 62.86 | 0.5 | 7.5 | strong | 0.9956 | 0.30215 | 0.4608 | Cu | 0 | 2 | 2 | 0.73 | 1.9 | 4.3 | 1 | 0 | 66.09 | 24 | 35 | O | 0 | 0.06325191
3399 | 73 | Adsorption of Sulfate and Copper(II) on Goethite in Relation to the Changes of Zeta Potentials | Goethite | 153 | 62.86 | 0.5 | 7.5 | strong | 0.9956 | 0.30215 | 0.4608 | Cu | 0 | 2 | 2 | 0.73 | 1.9 | 4.79 | 1 | 0 | 66.09 | 24 | 35 | O | 0 | 0.08310828
3400 | 73 | Adsorption of Sulfate and Copper(II) on Goethite in Relation to the Changes of Zeta Potentials | Goethite | 153 | 62.86 | 0.5 | 7.5 | strong | 0.9956 | 0.30215 | 0.4608 | Cu | 0 | 2 | 2 | 0.73 | 1.9 | 4.98 | 1 | 0 | 66.09 | 24 | 35 | O | 0 | 0.1036089
3401 | 73 | Adsorption of Sulfate and Copper(II) on Goethite in Relation to the Changes of Zeta Potentials | Goethite | 153 | 62.86 | 0.5 | 7.5 | strong | 0.9956 | 0.30215 | 0.4608 | Cu | 0 | 2 | 2 | 0.73 | 1.9 | 5.03 | 1 | 0 | 66.09 | 24 | 35 | O | 0 | 0.08135823
3402 | 73 | Adsorption of Sulfate and Copper(II) on Goethite in Relation to the Changes of Zeta Potentials | Goethite | 153 | 62.86 | 0.5 | 7.5 | strong | 0.9956 | 0.30215 | 0.4608 | Cu | 0 | 2 | 2 | 0.73 | 1.9 | 2.07 | 1 | 0 | 59.74 | 24 | 25 | O | 0.01 | 0.001595665
3403 | 73 | Adsorption of Sulfate and Copper(II) on Goethite in Relation to the Changes of Zeta Potentials | Goethite | 153 | 62.86 | 0.5 | 7.5 | strong | 0.9956 | 0.30215 | 0.4608 | Cu | 0 | 2 | 2 | 0.73 | 1.9 | 2.57 | 1 | 0 | 59.74 | 24 | 25 | O | 0.01 | 0.0019999
3404 | 73 | Adsorption of Sulfate and Copper(II) on Goethite in Relation to the Changes of Zeta Potentials | Goethite | 153 | 62.86 | 0.5 | 7.5 | strong | 0.9956 | 0.30215 | 0.4608 | Cu | 0 | 2 | 2 | 0.73 | 1.9 | 3.07 | 1 | 0 | 59.74 | 24 | 25 | O | 0.01 | 0.004265743
3405 | 73 | Adsorption of Sulfate and Copper(II) on Goethite in Relation to the Changes of Zeta Potentials | Goethite | 153 | 62.86 | 0.5 | 7.5 | strong | 0.9956 | 0.30215 | 0.4608 | Cu | 0 | 2 | 2 | 0.73 | 1.9 | 3.67 | 1 | 0 | 59.74 | 24 | 25 | O | 0.01 | 0.0196054
3406 | 73 | Adsorption of Sulfate and Copper(II) on Goethite in Relation to the Changes of Zeta Potentials | Goethite | 153 | 62.86 | 0.5 | 7.5 | strong | 0.9956 | 0.30215 | 0.4608 | Cu | 0 | 2 | 2 | 0.73 | 1.9 | 4.22 | 1 | 0 | 59.74 | 24 | 25 | O | 0.01 | 0.04761463
3407 | 73 | Adsorption of Sulfate and Copper(II) on Goethite in Relation to the Changes of Zeta Potentials | Goethite | 153 | 62.86 | 0.5 | 7.5 | strong | 0.9956 | 0.30215 | 0.4608 | Cu | 0 | 2 | 2 | 0.73 | 1.9 | 4.5 | 1 | 0 | 59.74 | 24 | 25 | O | 0.01 | 0.05322073
3408 | 73 | Adsorption of Sulfate and Copper(II) on Goethite in Relation to the Changes of Zeta Potentials | Goethite | 153 | 62.86 | 0.5 | 7.5 | strong | 0.9956 | 0.30215 | 0.4608 | Cu | 0 | 2 | 2 | 0.73 | 1.9 | 4.69 | 1 | 0 | 59.74 | 24 | 25 | O | 0.01 | 0.06189051
3409 | 73 | Adsorption of Sulfate and Copper(II) on Goethite in Relation to the Changes of Zeta Potentials | Goethite | 153 | 62.86 | 0.5 | 7.5 | strong | 0.9956 | 0.30215 | 0.4608 | Cu | 0 | 2 | 2 | 0.73 | 1.9 | 4.78 | 1 | 0 | 59.74 | 24 | 25 | O | 0.01 | 0.07176235
3410 | 73 | Adsorption of Sulfate and Copper(II) on Goethite in Relation to the Changes of Zeta Potentials | Goethite | 153 | 62.86 | 0.5 | 7.5 | strong | 0.9956 | 0.30215 | 0.4608 | Cu | 0 | 2 | 2 | 0.73 | 1.9 | 5.09 | 1 | 0 | 59.74 | 24 | 25 | O | 0.01 | 0.1049735
3411 | 73 | Adsorption of Sulfate and Copper(II) on Goethite in Relation to the Changes of Zeta Potentials | Goethite | 153 | 62.86 | 0.5 | 7.5 | strong | 0.9956 | 0.30215 | 0.4608 | Cu | 0 | 2 | 2 | 0.73 | 1.9 | 1.99 | 1 | 0 | 66.09 | 24 | 25 | O | 0.01 | 0.003500106
3412 | 73 | Adsorption of Sulfate and Copper(II) on Goethite in Relation to the Changes of Zeta Potentials | Goethite | 153 | 62.86 | 0.5 | 7.5 | strong | 0.9956 | 0.30215 | 0.4608 | Cu | 0 | 2 | 2 | 0.73 | 1.9 | 2.51 | 1 | 0 | 66.09 | 24 | 25 | O | 0.01 | 0.004577062
3413 | 73 | Adsorption of Sulfate and Copper(II) on Goethite in Relation to the Changes of Zeta Potentials | Goethite | 153 | 62.86 | 0.5 | 7.5 | strong | 0.9956 | 0.30215 | 0.4608 | Cu | 0 | 2 | 2 | 0.73 | 1.9 | 3.04 | 1 | 0 | 66.09 | 24 | 25 | O | 0.01 | 0.007836776
3414 | 73 | Adsorption of Sulfate and Copper(II) on Goethite in Relation to the Changes of Zeta Potentials | Goethite | 153 | 62.86 | 0.5 | 7.5 | strong | 0.9956 | 0.30215 | 0.4608 | Cu | 0 | 2 | 2 | 0.73 | 1.9 | 3.61 | 1 | 0 | 66.09 | 24 | 25 | O | 0.01 | 0.03652995
3415 | 73 | Adsorption of Sulfate and Copper(II) on Goethite in Relation to the Changes of Zeta Potentials | Goethite | 153 | 62.86 | 0.5 | 7.5 | strong | 0.9956 | 0.30215 | 0.4608 | Cu | 0 | 2 | 2 | 0.73 | 1.9 | 4.2 | 1 | 0 | 66.09 | 24 | 25 | O | 0.01 | 0.06547314
3416 | 73 | Adsorption of Sulfate and Copper(II) on Goethite in Relation to the Changes of Zeta Potentials | Goethite | 153 | 62.86 | 0.5 | 7.5 | strong | 0.9956 | 0.30215 | 0.4608 | Cu | 0 | 2 | 2 | 0.73 | 1.9 | 4.57 | 1 | 0 | 66.09 | 24 | 25 | O | 0.01 | 0.08669493
3417 | 73 | Adsorption of Sulfate and Copper(II) on Goethite in Relation to the Changes of Zeta Potentials | Goethite | 153 | 62.86 | 0.5 | 7.5 | strong | 0.9956 | 0.30215 | 0.4608 | Cu | 0 | 2 | 2 | 0.73 | 1.9 | 4.69 | 1 | 0 | 66.09 | 24 | 25 | O | 0.01 | 0.08621415
3418 | 73 | Adsorption of Sulfate and Copper(II) on Goethite in Relation to the Changes of Zeta Potentials | Goethite | 153 | 62.86 | 0.5 | 7.5 | strong | 0.9956 | 0.30215 | 0.4608 | Cu | 0 | 2 | 2 | 0.73 | 1.9 | 4.74 | 1 | 0 | 66.09 | 24 | 25 | O | 0.01 | 0.0842814
3419 | 74 | Zn isotopic fractionation caused by sorption on goethite and 2-Lines ferrihydrite | Goethite | 90 | 62.86 | 0.5 | 7.55 | strong | 0.9956 | 0.30215 | 0.4608 | Zn | 0 | 2 | 2 | 0.74 | 1.65 | 7 | 2 | 0 | 13.08 | 0.55 | 25 | O | 0.1 | 0.57
3420 | 74 | Zn isotopic fractionation caused by sorption on goethite and 2-Lines ferrihydrite | Goethite | 90 | 62.86 | 0.5 | 7.55 | strong | 0.9956 | 0.30215 | 0.4608 | Zn | 0 | 2 | 2 | 0.74 | 1.65 | 7 | 2 | 0 | 13.08 | 0.92 | 25 | O | 0.1 | 0.62
3421 | 74 | Zn isotopic fractionation caused by sorption on goethite and 2-Lines ferrihydrite | Goethite | 90 | 62.86 | 0.5 | 7.55 | strong | 0.9956 | 0.30215 | 0.4608 | Zn | 0 | 2 | 2 | 0.74 | 1.65 | 7 | 2 | 0 | 13.08 | 4.06 | 25 | O | 0.1 | 0.67
3422 | 74 | Zn isotopic fractionation caused by sorption on goethite and 2-Lines ferrihydrite | Goethite | 90 | 62.86 | 0.5 | 7.55 | strong | 0.9956 | 0.30215 | 0.4608 | Zn | 0 | 2 | 2 | 0.74 | 1.65 | 7 | 2 | 0 | 13.08 | 15.96 | 25 | O | 0.1 | 0.75
3423 | 74 | Zn isotopic fractionation caused by sorption on goethite and 2-Lines ferrihydrite | Goethite | 90 | 62.86 | 0.5 | 7.55 | strong | 0.9956 | 0.30215 | 0.4608 | Zn | 0 | 2 | 2 | 0.74 | 1.65 | 7 | 2 | 0 | 13.08 | 24.03 | 25 | O | 0.1 | 0.8
3424 | 74 | Zn isotopic fractionation caused by sorption on goethite and 2-Lines ferrihydrite | Goethite | 90 | 62.86 | 0.5 | 7.55 | strong | 0.9956 | 0.30215 | 0.4608 | Zn | 0 | 2 | 2 | 0.74 | 1.65 | 7 | 2 | 0 | 13.08 | 47.92 | 25 | O | 0.1 | 0.75
3425 | 74 | Zn isotopic fractionation caused by sorption on goethite and 2-Lines ferrihydrite | Ferrihydrite | 300 | 58.15 | 0.417 | 8 | weak | 0.595 | 0.595 | 0.906 | Zn | 0 | 2 | 2 | 0.74 | 1.65 | 7 | 1 | 0 | 65.41 | 0.51 | 25 | O | 0.1 | 0.11
3426 | 74 | Zn isotopic fractionation caused by sorption on goethite and 2-Lines ferrihydrite | Ferrihydrite | 300 | 58.15 | 0.417 | 8 | weak | 0.595 | 0.595 | 0.906 | Zn | 0 | 2 | 2 | 0.74 | 1.65 | 7 | 1 | 0 | 65.41 | 0.97 | 25 | O | 0.1 | 0.19
3427 | 74 | Zn isotopic fractionation caused by sorption on goethite and 2-Lines ferrihydrite | Ferrihydrite | 300 | 58.15 | 0.417 | 8 | weak | 0.595 | 0.595 | 0.906 | Zn | 0 | 2 | 2 | 0.74 | 1.65 | 7 | 1 | 0 | 65.41 | 2.03 | 25 | O | 0.1 | 0.27
3428 | 74 | Zn isotopic fractionation caused by sorption on goethite and 2-Lines ferrihydrite | Ferrihydrite | 300 | 58.15 | 0.417 | 8 | weak | 0.595 | 0.595 | 0.906 | Zn | 0 | 2 | 2 | 0.74 | 1.65 | 7 | 1 | 0 | 65.41 | 15.91 | 25 | O | 0.1 | 0.49
3429 | 74 | Zn isotopic fractionation caused by sorption on goethite and 2-Lines ferrihydrite | Ferrihydrite | 300 | 58.15 | 0.417 | 8 | weak | 0.595 | 0.595 | 0.906 | Zn | 0 | 2 | 2 | 0.74 | 1.65 | 7 | 1 | 0 | 65.41 | 24.03 | 25 | O | 0.1 | 0.54
3430 | 74 | Zn isotopic fractionation caused by sorption on goethite and 2-Lines ferrihydrite | Ferrihydrite | 300 | 58.15 | 0.417 | 8 | weak | 0.595 | 0.595 | 0.906 | Zn | 0 | 2 | 2 | 0.74 | 1.65 | 7 | 1 | 0 | 65.41 | 47.92 | 25 | O | 0.1 | 0.52
3431 | 74 | Zn isotopic fractionation caused by sorption on goethite and 2-Lines ferrihydrite | Ferrihydrite | 300 | 58.15 | 0.417 | 8 | weak | 0.595 | 0.595 | 0.906 | Zn | 0 | 2 | 2 | 0.74 | 1.65 | 3.95 | 1 | 0 | 65.41 | 24 | 25 | O | 0.1 | 0.05
3432 | 74 | Zn isotopic fractionation caused by sorption on goethite and 2-Lines ferrihydrite | Ferrihydrite | 300 | 58.15 | 0.417 | 8 | weak | 0.595 | 0.595 | 0.906 | Zn | 0 | 2 | 2 | 0.74 | 1.65 | 4.96 | 1 | 0 | 65.41 | 24 | 25 | O | 0.1 | 0.06
3433 | 74 | Zn isotopic fractionation caused by sorption on goethite and 2-Lines ferrihydrite | Ferrihydrite | 300 | 58.15 | 0.417 | 8 | weak | 0.595 | 0.595 | 0.906 | Zn | 0 | 2 | 2 | 0.74 | 1.65 | 5.95 | 1 | 0 | 65.41 | 24 | 25 | O | 0.1 | 0.09
3434 | 74 | Zn isotopic fractionation caused by sorption on goethite and 2-Lines ferrihydrite | Ferrihydrite | 300 | 58.15 | 0.417 | 8 | weak | 0.595 | 0.595 | 0.906 | Zn | 0 | 2 | 2 | 0.74 | 1.65 | 6.47 | 1 | 0 | 65.41 | 24 | 25 | O | 0.1 | 0.35
3435 | 74 | Zn isotopic fractionation caused by sorption on goethite and 2-Lines ferrihydrite | Ferrihydrite | 300 | 58.15 | 0.417 | 8 | weak | 0.595 | 0.595 | 0.906 | Zn | 0 | 2 | 2 | 0.74 | 1.65 | 6.96 | 1 | 0 | 65.41 | 24 | 25 | O | 0.1 | 0.6
3436 | 74 | Zn isotopic fractionation caused by sorption on goethite and 2-Lines ferrihydrite | Ferrihydrite | 300 | 58.15 | 0.417 | 8 | weak | 0.595 | 0.595 | 0.906 | Zn | 0 | 2 | 2 | 0.74 | 1.65 | 7.46 | 1 | 0 | 65.41 | 24 | 25 | O | 0.1 | 0.86
3437 | 74 | Zn isotopic fractionation caused by sorption on goethite and 2-Lines ferrihydrite | Ferrihydrite | 300 | 58.15 | 0.417 | 8 | weak | 0.595 | 0.595 | 0.906 | Zn | 0 | 2 | 2 | 0.74 | 1.65 | 7.95 | 1 | 0 | 65.41 | 24 | 25 | O | 0.1 | 0.97
3438 | 74 | Zn isotopic fractionation caused by sorption on goethite and 2-Lines ferrihydrite | Goethite | 90 | 62.86 | 0.5 | 7.55 | strong | 0.9956 | 0.30215 | 0.4608 | Zn | 0 | 2 | 2 | 0.74 | 1.65 | 3.95 | 2 | 0 | 13.08 | 24 | 25 | O | 0.1 | 0.01
3439 | 74 | Zn isotopic fractionation caused by sorption on goethite and 2-Lines ferrihydrite | Goethite | 90 | 62.86 | 0.5 | 7.55 | strong | 0.9956 | 0.30215 | 0.4608 | Zn | 0 | 2 | 2 | 0.74 | 1.65 | 4.97 | 2 | 0 | 13.08 | 24 | 25 | O | 0.1 | 0.13
3440 | 74 | Zn isotopic fractionation caused by sorption on goethite and 2-Lines ferrihydrite | Goethite | 90 | 62.86 | 0.5 | 7.55 | strong | 0.9956 | 0.30215 | 0.4608 | Zn | 0 | 2 | 2 | 0.74 | 1.65 | 5.95 | 2 | 0 | 13.08 | 24 | 25 | O | 0.1 | 0.29
3441 | 74 | Zn isotopic fractionation caused by sorption on goethite and 2-Lines ferrihydrite | Goethite | 90 | 62.86 | 0.5 | 7.55 | strong | 0.9956 | 0.30215 | 0.4608 | Zn | 0 | 2 | 2 | 0.74 | 1.65 | 6.46 | 2 | 0 | 13.08 | 24 | 25 | O | 0.1 | 0.53
3442 | 74 | Zn isotopic fractionation caused by sorption on goethite and 2-Lines ferrihydrite | Goethite | 90 | 62.86 | 0.5 | 7.55 | strong | 0.9956 | 0.30215 | 0.4608 | Zn | 0 | 2 | 2 | 0.74 | 1.65 | 6.96 | 2 | 0 | 13.08 | 24 | 25 | O | 0.1 | 0.59
3443 | 74 | Zn isotopic fractionation caused by sorption on goethite and 2-Lines ferrihydrite | Goethite | 90 | 62.86 | 0.5 | 7.55 | strong | 0.9956 | 0.30215 | 0.4608 | Zn | 0 | 2 | 2 | 0.74 | 1.65 | 7.45 | 2 | 0 | 13.08 | 24 | 25 | O | 0.1 | 0.96
3444 | 74 | Zn isotopic fractionation caused by sorption on goethite and 2-Lines ferrihydrite | Goethite | 90 | 62.86 | 0.5 | 7.55 | strong | 0.9956 | 0.30215 | 0.4608 | Zn | 0 | 2 | 2 | 0.74 | 1.65 | 7.94 | 2 | 0 | 13.08 | 24 | 25 | O | 0.1 | 0.99
3445 | 75 | The influence of temperature on selenate adsorption by goethite | Goethite | 20 | 62.86 | 0.5 | 7.55 | medium | 0.9956 | 0.30215 | 0.4608 | Se | 4 | 6 | -2 | 2.48 | 2.55 | 3.4 | 1 | 0 | 0.79 | 24 | 20 | O | 0.01 | 0.9832
3446 | 75 | The influence of temperature on selenate adsorption by goethite | Goethite | 20 | 62.86 | 0.5 | 7.55 | medium | 0.9956 | 0.30215 | 0.4608 | Se | 4 | 6 | -2 | 2.48 | 2.55 | 3.55 | 1 | 0 | 0.79 | 24 | 20 | O | 0.01 | 0.9832
3447 | 75 | The influence of temperature on selenate adsorption by goethite | Goethite | 20 | 62.86 | 0.5 | 7.55 | medium | 0.9956 | 0.30215 | 0.4608 | Se | 4 | 6 | -2 | 2.48 | 2.55 | 3.9 | 1 | 0 | 0.79 | 24 | 20 | O | 0.01 | 0.9731
3448 | 75 | The influence of temperature on selenate adsorption by goethite | Goethite | 20 | 62.86 | 0.5 | 7.55 | medium | 0.9956 | 0.30215 | 0.4608 | Se | 4 | 6 | -2 | 2.48 | 2.55 | 4.14 | 1 | 0 | 0.79 | 24 | 20 | O | 0.01 | 0.9663
3449 | 75 | The influence of temperature on selenate adsorption by goethite | Goethite | 20 | 62.86 | 0.5 | 7.55 | medium | 0.9956 | 0.30215 | 0.4608 | Se | 4 | 6 | -2 | 2.48 | 2.55 | 4.55 | 1 | 0 | 0.79 | 24 | 20 | O | 0.01 | 0.9327
3450 | 75 | The influence of temperature on selenate adsorption by goethite | Goethite | 20 | 62.86 | 0.5 | 7.55 | medium | 0.9956 | 0.30215 | 0.4608 | Se | 4 | 6 | -2 | 2.48 | 2.55 | 5.33 | 1 | 0 | 0.79 | 24 | 20 | O | 0.01 | 0.7374
3451 | 75 | The influence of temperature on selenate adsorption by goethite | Goethite | 20 | 62.86 | 0.5 | 7.55 | medium | 0.9956 | 0.30215 | 0.4608 | Se | 4 | 6 | -2 | 2.48 | 2.55 | 5.6 | 1 | 0 | 0.79 | 24 | 20 | O | 0.01 | 0.6061
3452 | 75 | The influence of temperature on selenate adsorption by goethite | Goethite | 20 | 62.86 | 0.5 | 7.55 | medium | 0.9956 | 0.30215 | 0.4608 | Se | 4 | 6 | -2 | 2.48 | 2.55 | 5.93 | 1 | 0 | 0.79 | 24 | 20 | O | 0.01 | 0.3906
3453 | 75 | The influence of temperature on selenate adsorption by goethite | Goethite | 20 | 62.86 | 0.5 | 7.55 | medium | 0.9956 | 0.30215 | 0.4608 | Se | 4 | 6 | -2 | 2.48 | 2.55 | 6.27 | 1 | 0 | 0.79 | 24 | 20 | O | 0.01 | 0.2525
3454 | 75 | The influence of temperature on selenate adsorption by goethite | Goethite | 20 | 62.86 | 0.5 | 7.55 | medium | 0.9956 | 0.30215 | 0.4608 | Se | 4 | 6 | -2 | 2.48 | 2.55 | 6.67 | 1 | 0 | 0.79 | 24 | 20 | O | 0.01 | 0.0875
3455 | 75 | The influence of temperature on selenate adsorption by goethite | Goethite | 20 | 62.86 | 0.5 | 7.55 | medium | 0.9956 | 0.30215 | 0.4608 | Se | 4 | 6 | -2 | 2.48 | 2.55 | 6.77 | 1 | 0 | 0.79 | 24 | 20 | O | 0.01 | 0.0741
3456 | 75 | The influence of temperature on selenate adsorption by goethite | Goethite | 20 | 62.86 | 0.5 | 7.55 | medium | 0.9956 | 0.30215 | 0.4608 | Se | 4 | 6 | -2 | 2.48 | 2.55 | 7.01 | 1 | 0 | 0.79 | 24 | 20 | O | 0.01 | 0.0471
3457 | 75 | The influence of temperature on selenate adsorption by goethite | Goethite | 20 | 62.86 | 0.5 | 7.55 | medium | 0.9956 | 0.30215 | 0.4608 | Se | 4 | 6 | -2 | 2.48 | 2.55 | 7.28 | 1 | 0 | 0.79 | 24 | 20 | O | 0.01 | 0.0337
3458 | 75 | The influence of temperature on selenate adsorption by goethite | Goethite | 20 | 62.86 | 0.5 | 7.55 | medium | 0.9956 | 0.30215 | 0.4608 | Se | 4 | 6 | -2 | 2.48 | 2.55 | 7.79 | 1 | 0 | 0.79 | 24 | 20 | O | 0.01 | 0.0135
3459 | 75 | The influence of temperature on selenate adsorption by goethite | Goethite | 20 | 62.86 | 0.5 | 7.55 | medium | 0.9956 | 0.30215 | 0.4608 | Se | 4 | 6 | -2 | 2.48 | 2.55 | 3.37 | 1 | 0 | 0.79 | 24 | 50 | O | 0.01 | 0.9705
3460 | 75 | The influence of temperature on selenate adsorption by goethite | Goethite | 20 | 62.86 | 0.5 | 7.55 | medium | 0.9956 | 0.30215 | 0.4608 | Se | 4 | 6 | -2 | 2.48 | 2.55 | 3.58 | 1 | 0 | 0.79 | 24 | 50 | O | 0.01 | 0.9836
3461 | 75 | The influence of temperature on selenate adsorption by goethite | Goethite | 20 | 62.86 | 0.5 | 7.55 | medium | 0.9956 | 0.30215 | 0.4608 | Se | 4 | 6 | -2 | 2.48 | 2.55 | 3.84 | 1 | 0 | 0.79 | 24 | 50 | O | 0.01 | 0.9738
3462 | 75 | The influence of temperature on selenate adsorption by goethite | Goethite | 20 | 62.86 | 0.5 | 7.55 | medium | 0.9956 | 0.30215 | 0.4608 | Se | 4 | 6 | -2 | 2.48 | 2.55 | 4.32 | 1 | 0 | 0.79 | 24 | 50 | O | 0.01 | 0.9115
3463 | 75 | The influence of temperature on selenate adsorption by goethite | Goethite | 20 | 62.86 | 0.5 | 7.55 | medium | 0.9956 | 0.30215 | 0.4608 | Se | 4 | 6 | -2 | 2.48 | 2.55 | 4.78 | 1 | 0 | 0.79 | 24 | 50 | O | 0.01 | 0.8098
3464 | 75 | The influence of temperature on selenate adsorption by goethite | Goethite | 20 | 62.86 | 0.5 | 7.55 | medium | 0.9956 | 0.30215 | 0.4608 | Se | 4 | 6 | -2 | 2.48 | 2.55 | 5.12 | 1 | 0 | 0.79 | 24 | 50 | O | 0.01 | 0.7377
3465 | 75 | The influence of temperature on selenate adsorption by goethite | Goethite | 20 | 62.86 | 0.5 | 7.55 | medium | 0.9956 | 0.30215 | 0.4608 | Se | 4 | 6 | -2 | 2.48 | 2.55 | 5.33 | 1 | 0 | 0.79 | 24 | 50 | O | 0.01 | 0.6066
3466 | 75 | The influence of temperature on selenate adsorption by goethite | Goethite | 20 | 62.86 | 0.5 | 7.55 | medium | 0.9956 | 0.30215 | 0.4608 | Se | 4 | 6 | -2 | 2.48 | 2.55 | 5.66 | 1 | 0 | 0.79 | 24 | 50 | O | 0.01 | 0.4656
3467 | 75 | The influence of temperature on selenate adsorption by goethite | Goethite | 20 | 62.86 | 0.5 | 7.55 | medium | 0.9956 | 0.30215 | 0.4608 | Se | 4 | 6 | -2 | 2.48 | 2.55 | 5.82 | 1 | 0 | 0.79 | 24 | 50 | O | 0.01 | 0.3607
3468 | 75 | The influence of temperature on selenate adsorption by goethite | Goethite | 20 | 62.86 | 0.5 | 7.55 | medium | 0.9956 | 0.30215 | 0.4608 | Se | 4 | 6 | -2 | 2.48 | 2.55 | 6.3 | 1 | 0 | 0.79 | 24 | 50 | O | 0.01 | 0.2066
3469 | 75 | The influence of temperature on selenate adsorption by goethite | Goethite | 20 | 62.86 | 0.5 | 7.55 | medium | 0.9956 | 0.30215 | 0.4608 | Se | 4 | 6 | -2 | 2.48 | 2.55 | 6.43 | 1 | 0 | 0.79 | 24 | 50 | O | 0.01 | 0.1738
3470 | 75 | The influence of temperature on selenate adsorption by goethite | Goethite | 20 | 62.86 | 0.5 | 7.55 | medium | 0.9956 | 0.30215 | 0.4608 | Se | 4 | 6 | -2 | 2.48 | 2.55 | 6.67 | 1 | 0 | 0.79 | 24 | 50 | O | 0.01 | 0.118
3471 | 75 | The influence of temperature on selenate adsorption by goethite | Goethite | 20 | 62.86 | 0.5 | 7.55 | medium | 0.9956 | 0.30215 | 0.4608 | Se | 4 | 6 | -2 | 2.48 | 2.55 | 7.01 | 1 | 0 | 0.79 | 24 | 50 | O | 0.01 | 0.1082
3472 | 75 | The influence of temperature on selenate adsorption by goethite | Goethite | 20 | 62.86 | 0.5 | 7.55 | medium | 0.9956 | 0.30215 | 0.4608 | Se | 4 | 6 | -2 | 2.48 | 2.55 | 8.35 | 1 | 0 | 0.79 | 24 | 50 | O | 0.01 | 0.0197
3473 | 75 | The influence of temperature on selenate adsorption by goethite | Goethite | 20 | 62.86 | 0.5 | 7.55 | medium | 0.9956 | 0.30215 | 0.4608 | Se | 4 | 6 | -2 | 2.48 | 2.55 | 8.8 | 1 | 0 | 0.79 | 24 | 50 | O | 0.01 | 0.0066
3474 | 75 | The influence of temperature on selenate adsorption by goethite | Goethite | 20 | 62.86 | 0.5 | 7.55 | medium | 0.9956 | 0.30215 | 0.4608 | Se | 4 | 6 | -2 | 2.48 | 2.55 | 4.48 | 1 | 0 | 0.79 | 24 | 75 | O | 0.01 | 0.837
3475 | 75 | The influence of temperature on selenate adsorption by goethite | Goethite | 20 | 62.86 | 0.5 | 7.55 | medium | 0.9956 | 0.30215 | 0.4608 | Se | 4 | 6 | -2 | 2.48 | 2.55 | 4.71 | 1 | 0 | 0.79 | 24 | 75 | O | 0.01 | 0.7148
3476 | 75 | The influence of temperature on selenate adsorption by goethite | Goethite | 20 | 62.86 | 0.5 | 7.55 | medium | 0.9956 | 0.30215 | 0.4608 | Se | 4 | 6 | -2 | 2.48 | 2.55 | 5.03 | 1 | 0 | 0.79 | 24 | 75 | O | 0.01 | 0.6111
3477 | 75 | The influence of temperature on selenate adsorption by goethite | Goethite | 20 | 62.86 | 0.5 | 7.55 | medium | 0.9956 | 0.30215 | 0.4608 | Se | 4 | 6 | -2 | 2.48 | 2.55 | 5.29 | 1 | 0 | 0.79 | 24 | 75 | O | 0.01 | 0.4333
3478 | 75 | The influence of temperature on selenate adsorption by goethite | Goethite | 20 | 62.86 | 0.5 | 7.55 | medium | 0.9956 | 0.30215 | 0.4608 | Se | 4 | 6 | -2 | 2.48 | 2.55 | 5.49 | 1 | 0 | 0.79 | 24 | 75 | O | 0.01 | 0.3667
3479 | 75 | The influence of temperature on selenate adsorption by goethite | Goethite | 20 | 62.86 | 0.5 | 7.55 | medium | 0.9956 | 0.30215 | 0.4608 | Se | 4 | 6 | -2 | 2.48 | 2.55 | 5.94 | 1 | 0 | 0.79 | 24 | 75 | O | 0.01 | 0.2333
3480 | 75 | The influence of temperature on selenate adsorption by goethite | Goethite | 20 | 62.86 | 0.5 | 7.55 | medium | 0.9956 | 0.30215 | 0.4608 | Se | 4 | 6 | -2 | 2.48 | 2.55 | 6.87 | 1 | 0 | 0.79 | 24 | 75 | O | 0.01 | 0.063
3481 | 75 | The influence of temperature on selenate adsorption by goethite | Goethite | 20 | 62.86 | 0.5 | 7.55 | medium | 0.9956 | 0.30215 | 0.4608 | Se | 4 | 6 | -2 | 2.48 | 2.55 | 3.17 | 1 | 0 | 0.79 | 24 | 75 | O | 0.05 | 0.8043
3482 | 75 | The influence of temperature on selenate adsorption by goethite | Goethite | 20 | 62.86 | 0.5 | 7.55 | medium | 0.9956 | 0.30215 | 0.4608 | Se | 4 | 6 | -2 | 2.48 | 2.55 | 3.41 | 1 | 0 | 0.79 | 24 | 75 | O | 0.05 | 0.7525
3483 | 75 | The influence of temperature on selenate adsorption by goethite | Goethite | 20 | 62.86 | 0.5 | 7.55 | medium | 0.9956 | 0.30215 | 0.4608 | Se | 4 | 6 | -2 | 2.48 | 2.55 | 3.78 | 1 | 0 | 0.79 | 24 | 75 | O | 0.05 | 0.7006
3484 | 75 | The influence of temperature on selenate adsorption by goethite | Goethite | 20 | 62.86 | 0.5 | 7.55 | medium | 0.9956 | 0.30215 | 0.4608 | Se | 4 | 6 | -2 | 2.48 | 2.55 | 3.99 | 1 | 0 | 0.79 | 24 | 75 | O | 0.05 | 0.6009
3485 | 75 | The influence of temperature on selenate adsorption by goethite | Goethite | 20 | 62.86 | 0.5 | 7.55 | medium | 0.9956 | 0.30215 | 0.4608 | Se | 4 | 6 | -2 | 2.48 | 2.55 | 4.26 | 1 | 0 | 0.79 | 24 | 75 | O | 0.05 | 0.5158
3486 | 75 | The influence of temperature on selenate adsorption by goethite | Goethite | 20 | 62.86 | 0.5 | 7.55 | medium | 0.9956 | 0.30215 | 0.4608 | Se | 4 | 6 | -2 | 2.48 | 2.55 | 4.49 | 1 | 0 | 0.79 | 24 | 75 | O | 0.05 | 0.4345
3487 | 75 | The influence of temperature on selenate adsorption by goethite | Goethite | 20 | 62.86 | 0.5 | 7.55 | medium | 0.9956 | 0.30215 | 0.4608 | Se | 4 | 6 | -2 | 2.48 | 2.55 | 4.79 | 1 | 0 | 0.79 | 24 | 75 | O | 0.05 | 0.331
3488 | 75 | The influence of temperature on selenate adsorption by goethite | Goethite | 20 | 62.86 | 0.5 | 7.55 | medium | 0.9956 | 0.30215 | 0.4608 | Se | 4 | 6 | -2 | 2.48 | 2.55 | 5 | 1 | 0 | 0.79 | 24 | 75 | O | 0.05 | 0.2534
3489 | 75 | The influence of temperature on selenate adsorption by goethite | Goethite | 20 | 62.86 | 0.5 | 7.55 | medium | 0.9956 | 0.30215 | 0.4608 | Se | 4 | 6 | -2 | 2.48 | 2.55 | 5.4 | 1 | 0 | 0.79 | 24 | 75 | O | 0.05 | 0.1793
3490 | 75 | The influence of temperature on selenate adsorption by goethite | Goethite | 20 | 62.86 | 0.5 | 7.55 | medium | 0.9956 | 0.30215 | 0.4608 | Se | 4 | 6 | -2 | 2.48 | 2.55 | 5.83 | 1 | 0 | 0.79 | 24 | 75 | O | 0.05 | 0.0794
3491 | 75 | The influence of temperature on selenate adsorption by goethite | Goethite | 20 | 62.86 | 0.5 | 7.55 | medium | 0.9956 | 0.30215 | 0.4608 | Se | 4 | 6 | -2 | 2.48 | 2.55 | 6.12 | 1 | 0 | 0.79 | 24 | 75 | O | 0.05 | 0.0571
3492 | 75 | The influence of temperature on selenate adsorption by goethite | Goethite | 20 | 62.86 | 0.5 | 7.55 | medium | 0.9956 | 0.30215 | 0.4608 | Se | 4 | 6 | -2 | 2.48 | 2.55 | 6.52 | 1 | 0 | 0.79 | 24 | 75 | O | 0.05 | 0.0347
3493 | 75 | The influence of temperature on selenate adsorption by goethite | Goethite | 20 | 62.86 | 0.5 | 7.55 | medium | 0.9956 | 0.30215 | 0.4608 | Se | 4 | 6 | -2 | 2.48 | 2.55 | 7.03 | 1 | 0 | 0.79 | 24 | 75 | O | 0.05 | 0.0086
3494 | 75 | The influence of temperature on selenate adsorption by goethite | Goethite | 20 | 62.86 | 0.5 | 7.55 | medium | 0.9956 | 0.30215 | 0.4608 | Se | 4 | 6 | -2 | 2.48 | 2.55 | 8.14 | 1 | 0 | 0.79 | 24 | 75 | O | 0.05 | 0.0042
3495 | 75 | The influence of temperature on selenate adsorption by goethite | Goethite | 20 | 62.86 | 0.5 | 7.55 | medium | 0.9956 | 0.30215 | 0.4608 | Se | 4 | 6 | -2 | 2.48 | 2.55 | 3.33 | 1 | 0 | 0.79 | 24 | 50 | O | 0.05 | 0.8732
3496 | 75 | The influence of temperature on selenate adsorption by goethite | Goethite | 20 | 62.86 | 0.5 | 7.55 | medium | 0.9956 | 0.30215 | 0.4608 | Se | 4 | 6 | -2 | 2.48 | 2.55 | 3.94 | 1 | 0 | 0.79 | 24 | 50 | O | 0.05 | 0.7787
3497 | 75 | The influence of temperature on selenate adsorption by goethite | Goethite | 20 | 62.86 | 0.5 | 7.55 | medium | 0.9956 | 0.30215 | 0.4608 | Se | 4 | 6 | -2 | 2.48 | 2.55 | 4.3 | 1 | 0 | 0.79 | 24 | 50 | O | 0.05 | 0.6844
3498 | 75 | The influence of temperature on selenate adsorption by goethite | Goethite | 20 | 62.86 | 0.5 | 7.55 | medium | 0.9956 | 0.30215 | 0.4608 | Se | 4 | 6 | -2 | 2.48 | 2.55 | 4.61 | 1 | 0 | 0.79 | 24 | 50 | O | 0.05 | 0.5998
3499 | 75 | The influence of temperature on selenate adsorption by goethite | Goethite | 20 | 62.86 | 0.5 | 7.55 | medium | 0.9956 | 0.30215 | 0.4608 | Se | 4 | 6 | -2 | 2.48 | 2.55 | 4.86 | 1 | 0 | 0.79 | 24 | 50 | O | 0.05 | 0.5088
3500 | 75 | The influence of temperature on selenate adsorption by goethite | Goethite | 20 | 62.86 | 0.5 | 7.55 | medium | 0.9956 | 0.30215 | 0.4608 | Se | 4 | 6 | -2 | 2.48 | 2.55 | 5.4 | 1 | 0 | 0.79 | 24 | 50 | O | 0.05 | 0.3137
3501 | 75 | The influence of temperature on selenate adsorption by goethite | Goethite | 20 | 62.86 | 0.5 | 7.55 | medium | 0.9956 | 0.30215 | 0.4608 | Se | 4 | 6 | -2 | 2.48 | 2.55 | 5.61 | 1 | 0 | 0.79 | 24 | 50 | O | 0.05 | 0.2486
3502 | 75 | The influence of temperature on selenate adsorption by goethite | Goethite | 20 | 62.86 | 0.5 | 7.55 | medium | 0.9956 | 0.30215 | 0.4608 | Se | 4 | 6 | -2 | 2.48 | 2.55 | 5.87 | 1 | 0 | 0.79 | 24 | 50 | O | 0.05 | 0.1771
3503 | 75 | The influence of temperature on selenate adsorption by goethite | Goethite | 20 | 62.86 | 0.5 | 7.55 | medium | 0.9956 | 0.30215 | 0.4608 | Se | 4 | 6 | -2 | 2.48 | 2.55 | 6.08 | 1 | 0 | 0.79 | 24 | 50 | O | 0.05 | 0.1217
3504 | 75 | The influence of temperature on selenate adsorption by goethite | Goethite | 20 | 62.86 | 0.5 | 7.55 | medium | 0.9956 | 0.30215 | 0.4608 | Se | 4 | 6 | -2 | 2.48 | 2.55 | 6.39 | 1 | 0 | 0.79 | 24 | 50 | O | 0.05 | 0.0469
3505 | 75 | The influence of temperature on selenate adsorption by goethite | Goethite | 20 | 62.86 | 0.5 | 7.55 | medium | 0.9956 | 0.30215 | 0.4608 | Se | 4 | 6 | -2 | 2.48 | 2.55 | 6.59 | 1 | 0 | 0.79 | 24 | 50 | O | 0.05 | 0.0468
3506 | 75 | The influence of temperature on selenate adsorption by goethite | Goethite | 20 | 62.86 | 0.5 | 7.55 | medium | 0.9956 | 0.30215 | 0.4608 | Se | 4 | 6 | -2 | 2.48 | 2.55 | 7.05 | 1 | 0 | 0.79 | 24 | 50 | O | 0.05 | 0.0141
3507 | 75 | The influence of temperature on selenate adsorption by goethite | Goethite | 20 | 62.86 | 0.5 | 7.55 | medium | 0.9956 | 0.30215 | 0.4608 | Se | 4 | 6 | -2 | 2.48 | 2.55 | 7.55 | 1 | 0 | 0.79 | 24 | 50 | O | 0.05 | 0.0073
3508 | 75 | The influence of temperature on selenate adsorption by goethite | Goethite | 20 | 62.86 | 0.5 | 7.55 | medium | 0.9956 | 0.30215 | 0.4608 | Se | 4 | 6 | -2 | 2.48 | 2.55 | 8.75 | 1 | 0 | 0.79 | 24 | 50 | O | 0.05 | 0.0034
3509 | 75 | The influence of temperature on selenate adsorption by goethite | Goethite | 20 | 62.86 | 0.5 | 7.55 | medium | 0.9956 | 0.30215 | 0.4608 | Se | 4 | 6 | -2 | 2.48 | 2.55 | 3.37 | 1 | 0 | 0.79 | 24 | 20 | O | 0.05 | 0.946
3510 | 75 | The influence of temperature on selenate adsorption by goethite | Goethite | 20 | 62.86 | 0.5 | 7.55 | medium | 0.9956 | 0.30215 | 0.4608 | Se | 4 | 6 | -2 | 2.48 | 2.55 | 3.96 | 1 | 0 | 0.79 | 24 | 20 | O | 0.05 | 0.8749
3511 | 75 | The influence of temperature on selenate adsorption by goethite | Goethite | 20 | 62.86 | 0.5 | 7.55 | medium | 0.9956 | 0.30215 | 0.4608 | Se | 4 | 6 | -2 | 2.48 | 2.55 | 4.26 | 1 | 0 | 0.79 | 24 | 20 | O | 0.05 | 0.7906
3512 | 75 | The influence of temperature on selenate adsorption by goethite | Goethite | 20 | 62.86 | 0.5 | 7.55 | medium | 0.9956 | 0.30215 | 0.4608 | Se | 4 | 6 | -2 | 2.48 | 2.55 | 4.57 | 1 | 0 | 0.79 | 24 | 20 | O | 0.05 | 0.6961
3513 | 75 | The influence of temperature on selenate adsorption by goethite | Goethite | 20 | 62.86 | 0.5 | 7.55 | medium | 0.9956 | 0.30215 | 0.4608 | Se | 4 | 6 | -2 | 2.48 | 2.55 | 5.43 | 1 | 0 | 0.79 | 24 | 20 | O | 0.05 | 0.4061
3514 | 75 | The influence of temperature on selenate adsorption by goethite | Goethite | 20 | 62.86 | 0.5 | 7.55 | medium | 0.9956 | 0.30215 | 0.4608 | Se | 4 | 6 | -2 | 2.48 | 2.55 | 5.55 | 1 | 0 | 0.79 | 24 | 20 | O | 0.05 | 0.3252
3515 | 75 | The influence of temperature on selenate adsorption by goethite | Goethite | 20 | 62.86 | 0.5 | 7.55 | medium | 0.9956 | 0.30215 | 0.4608 | Se | 4 | 6 | -2 | 2.48 | 2.55 | 6.05 | 1 | 0 | 0.79 | 24 | 20 | O | 0.05 | 0.1599
3516 | 75 | The influence of temperature on selenate adsorption by goethite | Goethite | 20 | 62.86 | 0.5 | 7.55 | medium | 0.9956 | 0.30215 | 0.4608 | Se | 4 | 6 | -2 | 2.48 | 2.55 | 6.32 | 1 | 0 | 0.79 | 24 | 20 | O | 0.05 | 0.0958
3517 | 75 | The influence of temperature on selenate adsorption by goethite | Goethite | 20 | 62.86 | 0.5 | 7.55 | medium | 0.9956 | 0.30215 | 0.4608 | Se | 4 | 6 | -2 | 2.48 | 2.55 | 6.57 | 1 | 0 | 0.79 | 24 | 20 | O | 0.05 | 0.0822
3518 | 75 | The influence of temperature on selenate adsorption by goethite | Goethite | 20 | 62.86 | 0.5 | 7.55 | medium | 0.9956 | 0.30215 | 0.4608 | Se | 4 | 6 | -2 | 2.48 | 2.55 | 7.04 | 1 | 0 | 0.79 | 24 | 20 | O | 0.05 | 0.0718
3519 | 75 | The influence of temperature on selenate adsorption by goethite | Goethite | 20 | 62.86 | 0.5 | 7.55 | medium | 0.9956 | 0.30215 | 0.4608 | Se | 4 | 6 | -2 | 2.48 | 2.55 | 8.52 | 1 | 0 | 0.79 | 24 | 20 | O | 0.05 | 0.0171
3520 | 75 | The influence of temperature on selenate adsorption by goethite | Goethite | 20 | 62.86 | 0.5 | 7.55 | medium | 0.9956 | 0.30215 | 0.4608 | Se | 4 | 6 | -2 | 2.48 | 2.55 | 8.72 | 1 | 0 | 0.79 | 24 | 20 | O | 0.05 | 0.0002
3521 | 75 | The influence of temperature on selenate adsorption by goethite | Goethite | 20 | 62.86 | 0.5 | 7.55 | medium | 0.9956 | 0.30215 | 0.4608 | Se | 4 | 6 | -2 | 2.48 | 2.55 | 3.4 | 1 | 0 | 0.79 | 24 | 20 | O | 0.1 | 0.8549
3522 | 75 | The influence of temperature on selenate adsorption by goethite | Goethite | 20 | 62.86 | 0.5 | 7.55 | medium | 0.9956 | 0.30215 | 0.4608 | Se | 4 | 6 | -2 | 2.48 | 2.55 | 3.51 | 1 | 0 | 0.79 | 24 | 20 | O | 0.1 | 0.8179
3523 | 75 | The influence of temperature on selenate adsorption by goethite | Goethite | 20 | 62.86 | 0.5 | 7.55 | medium | 0.9956 | 0.30215 | 0.4608 | Se | 4 | 6 | -2 | 2.48 | 2.55 | 3.71 | 1 | 0 | 0.79 | 24 | 20 | O | 0.1 | 0.7773
3524 | 75 | The influence of temperature on selenate adsorption by goethite | Goethite | 20 | 62.86 | 0.5 | 7.55 | medium | 0.9956 | 0.30215 | 0.4608 | Se | 4 | 6 | -2 | 2.48 | 2.55 | 4.03 | 1 | 0 | 0.79 | 24 | 20 | O | 0.1 | 0.7098
3525 | 75 | The influence of temperature on selenate adsorption by goethite | Goethite | 20 | 62.86 | 0.5 | 7.55 | medium | 0.9956 | 0.30215 | 0.4608 | Se | 4 | 6 | -2 | 2.48 | 2.55 | 4.19 | 1 | 0 | 0.79 | 24 | 20 | O | 0.1 | 0.6491
3526 | 75 | The influence of temperature on selenate adsorption by goethite | Goethite | 20 | 62.86 | 0.5 | 7.55 | medium | 0.9956 | 0.30215 | 0.4608 | Se | 4 | 6 | -2 | 2.48 | 2.55 | 4.54 | 1 | 0 | 0.79 | 24 | 20 | O | 0.1 | 0.6018
3527 | 75 | The influence of temperature on selenate adsorption by goethite | Goethite | 20 | 62.86 | 0.5 | 7.55 | medium | 0.9956 | 0.30215 | 0.4608 | Se | 4 | 6 | -2 | 2.48 | 2.55 | 5.45 | 1 | 0 | 0.79 | 24 | 20 | O | 0.1 | 0.3184
3528 | 75 | The influence of temperature on selenate adsorption by goethite | Goethite | 20 | 62.86 | 0.5 | 7.55 | medium | 0.9956 | 0.30215 | 0.4608 | Se | 4 | 6 | -2 | 2.48 | 2.55 | 5.5 | 1 | 0 | 0.79 | 24 | 20 | O | 0.1 | 0.278
3529 | 75 | The influence of temperature on selenate adsorption by goethite | Goethite | 20 | 62.86 | 0.5 | 7.55 | medium | 0.9956 | 0.30215 | 0.4608 | Se | 4 | 6 | -2 | 2.48 | 2.55 | 6.31 | 1 | 0 | 0.79 | 24 | 20 | O | 0.1 | 0.1765
3530 | 75 | The influence of temperature on selenate adsorption by goethite | Goethite | 20 | 62.86 | 0.5 | 7.55 | medium | 0.9956 | 0.30215 | 0.4608 | Se | 4 | 6 | -2 | 2.48 | 2.55 | 6.62 | 1 | 0 | 0.79 | 24 | 20 | O | 0.1 | 0.1292
3531 | 75 | The influence of temperature on selenate adsorption by goethite | Goethite | 20 | 62.86 | 0.5 | 7.55 | medium | 0.9956 | 0.30215 | 0.4608 | Se | 4 | 6 | -2 | 2.48 | 2.55 | 6.68 | 1 | 0 | 0.79 | 24 | 20 | O | 0.1 | 0.0619
3532 | 75 | The influence of temperature on selenate adsorption by goethite | Goethite | 20 | 62.86 | 0.5 | 7.55 | medium | 0.9956 | 0.30215 | 0.4608 | Se | 4 | 6 | -2 | 2.48 | 2.55 | 6.88 | 1 | 0 | 0.79 | 24 | 20 | O | 0.1 | 0.0449
3533 | 75 | The influence of temperature on selenate adsorption by goethite | Goethite | 20 | 62.86 | 0.5 | 7.55 | medium | 0.9956 | 0.30215 | 0.4608 | Se | 4 | 6 | -2 | 2.48 | 2.55 | 7.21 | 1 | 0 | 0.79 | 24 | 20 | O | 0.1 | 0.0346
3534 | 75 | The influence of temperature on selenate adsorption by goethite | Goethite | 20 | 62.86 | 0.5 | 7.55 | medium | 0.9956 | 0.30215 | 0.4608 | Se | 4 | 6 | -2 | 2.48 | 2.55 | 7.39 | 1 | 0 | 0.79 | 24 | 20 | O | 0.1 | 0.0278
3535 | 75 | The influence of temperature on selenate adsorption by goethite | Goethite | 20 | 62.86 | 0.5 | 7.55 | medium | 0.9956 | 0.30215 | 0.4608 | Se | 4 | 6 | -2 | 2.48 | 2.55 | 9.01 | 1 | 0 | 0.79 | 24 | 20 | O | 0.1 | 0.0201
3536 | 75 | The influence of temperature on selenate adsorption by goethite | Goethite | 20 | 62.86 | 0.5 | 7.55 | medium | 0.9956 | 0.30215 | 0.4608 | Se | 4 | 6 | -2 | 2.48 | 2.55 | 3.07 | 1 | 0 | 0.79 | 24 | 50 | O | 0.1 | 0.886
3537 | 75 | The influence of temperature on selenate adsorption by goethite | Goethite | 20 | 62.86 | 0.5 | 7.55 | medium | 0.9956 | 0.30215 | 0.4608 | Se | 4 | 6 | -2 | 2.48 | 2.55 | 3.43 | 1 | 0 | 0.79 | 24 | 50 | O | 0.1 | 0.7946
3538 | 75 | The influence of temperature on selenate adsorption by goethite | Goethite | 20 | 62.86 | 0.5 | 7.55 | medium | 0.9956 | 0.30215 | 0.4608 | Se | 4 | 6 | -2 | 2.48 | 2.55 | 3.69 | 1 | 0 | 0.79 | 24 | 50 | O | 0.1 | 0.7163
3539 | 75 | The influence of temperature on selenate adsorption by goethite | Goethite | 20 | 62.86 | 0.5 | 7.55 | medium | 0.9956 | 0.30215 | 0.4608 | Se | 4 | 6 | -2 | 2.48 | 2.55 | 4.06 | 1 | 0 | 0.79 | 24 | 50 | O | 0.1 | 0.6509
3540 | 75 | The influence of temperature on selenate adsorption by goethite | Goethite | 20 | 62.86 | 0.5 | 7.55 | medium | 0.9956 | 0.30215 | 0.4608 | Se | 4 | 6 | -2 | 2.48 | 2.55 | 4.36 | 1 | 0 | 0.79 | 24 | 50 | O | 0.1 | 0.5726
3541 | 75 | The influence of temperature on selenate adsorption by goethite | Goethite | 20 | 62.86 | 0.5 | 7.55 | medium | 0.9956 | 0.30215 | 0.4608 | Se | 4 | 6 | -2 | 2.48 | 2.55 | 4.6 | 1 | 0 | 0.79 | 24 | 50 | O | 0.1 | 0.4943
3542 | 75 | The influence of temperature on selenate adsorption by goethite | Goethite | 20 | 62.86 | 0.5 | 7.55 | medium | 0.9956 | 0.30215 | 0.4608 | Se | 4 | 6 | -2 | 2.48 | 2.55 | 4.84 | 1 | 0 | 0.79 | 24 | 50 | O | 0.1 | 0.4094
3543 | 75 | The influence of temperature on selenate adsorption by goethite | Goethite | 20 | 62.86 | 0.5 | 7.55 | medium | 0.9956 | 0.30215 | 0.4608 | Se | 4 | 6 | -2 | 2.48 | 2.55 | 5.23 | 1 | 0 | 0.79 | 24 | 50 | O | 0.1 | 0.2985
3544 | 75 | The influence of temperature on selenate adsorption by goethite | Goethite | 20 | 62.86 | 0.5 | 7.55 | medium | 0.9956 | 0.30215 | 0.4608 | Se | 4 | 6 | -2 | 2.48 | 2.55 | 5.51 | 1 | 0 | 0.79 | 24 | 50 | O | 0.1 | 0.2136
3545 | 75 | The influence of temperature on selenate adsorption by goethite | Goethite | 20 | 62.86 | 0.5 | 7.55 | medium | 0.9956 | 0.30215 | 0.4608 | Se | 4 | 6 | -2 | 2.48 | 2.55 | 5.78 | 1 | 0 | 0.79 | 24 | 50 | O | 0.1 | 0.1777
3546 | 75 | The influence of temperature on selenate adsorption by goethite | Goethite | 20 | 62.86 | 0.5 | 7.55 | medium | 0.9956 | 0.30215 | 0.4608 | Se | 4 | 6 | -2 | 2.48 | 2.55 | 6.06 | 1 | 0 | 0.79 | 24 | 50 | O | 0.1 | 0.1189
3547 | 75 | The influence of temperature on selenate adsorption by goethite | Goethite | 20 | 62.86 | 0.5 | 7.55 | medium | 0.9956 | 0.30215 | 0.4608 | Se | 4 | 6 | -2 | 2.48 | 2.55 | 6.5 | 1 | 0 | 0.79 | 24 | 50 | O | 0.1 | 0.0437
3548 | 75 | The influence of temperature on selenate adsorption by goethite | Goethite | 20 | 62.86 | 0.5 | 7.55 | medium | 0.9956 | 0.30215 | 0.4608 | Se | 4 | 6 | -2 | 2.48 | 2.55 | 7.11 | 1 | 0 | 0.79 | 24 | 50 | O | 0.1 | 0.0271
3549 | 75 | The influence of temperature on selenate adsorption by goethite | Goethite | 20 | 62.86 | 0.5 | 7.55 | medium | 0.9956 | 0.30215 | 0.4608 | Se | 4 | 6 | -2 | 2.48 | 2.55 | 3.25 | 1 | 0 | 0.79 | 24 | 75 | O | 0.1 | 0.7517
3550 | 75 | The influence of temperature on selenate adsorption by goethite | Goethite | 20 | 62.86 | 0.5 | 7.55 | medium | 0.9956 | 0.30215 | 0.4608 | Se | 4 | 6 | -2 | 2.48 | 2.55 | 3.55 | 1 | 0 | 0.79 | 24 | 75 | O | 0.1 | 0.6997
3551 | 75 | The influence of temperature on selenate adsorption by goethite | Goethite | 20 | 62.86 | 0.5 | 7.55 | medium | 0.9956 | 0.30215 | 0.4608 | Se | 4 | 6 | -2 | 2.48 | 2.55 | 4.07 | 1 | 0 | 0.79 | 24 | 75 | O | 0.1 | 0.4882
3552 | 75 | The influence of temperature on selenate adsorption by goethite | Goethite | 20 | 62.86 | 0.5 | 7.55 | medium | 0.9956 | 0.30215 | 0.4608 | Se | 4 | 6 | -2 | 2.48 | 2.55 | 4.29 | 1 | 0 | 0.79 | 24 | 75 | O | 0.1 | 0.4288
3553 | 75 | The influence of temperature on selenate adsorption by goethite | Goethite | 20 | 62.86 | 0.5 | 7.55 | medium | 0.9956 | 0.30215 | 0.4608 | Se | 4 | 6 | -2 | 2.48 | 2.55 | 4.57 | 1 | 0 | 0.79 | 24 | 75 | O | 0.1 | 0.2805
3554 | 75 | The influence of temperature on selenate adsorption by goethite | Goethite | 20 | 62.86 | 0.5 | 7.55 | medium | 0.9956 | 0.30215 | 0.4608 | Se | 4 | 6 | -2 | 2.48 | 2.55 | 4.9 | 1 | 0 | 0.79 | 24 | 75 | O | 0.1 | 0.1729
3555 | 75 | The influence of temperature on selenate adsorption by goethite | Goethite | 20 | 62.86 | 0.5 | 7.55 | medium | 0.9956 | 0.30215 | 0.4608 | Se | 4 | 6 | -2 | 2.48 | 2.55 | 5.17 | 1 | 0 | 0.79 | 24 | 75 | O | 0.1 | 0.0875
3556 | 75 | The influence of temperature on selenate adsorption by goethite | Goethite | 20 | 62.86 | 0.5 | 7.55 | medium | 0.9956 | 0.30215 | 0.4608 | Se | 4 | 6 | -2 | 2.48 | 2.55 | 5.58 | 1 | 0 | 0.79 | 24 | 75 | O | 0.1 | 0.054
3557 | 75 | The influence of temperature on selenate adsorption by goethite | Goethite | 20 | 62.86 | 0.5 | 7.55 | medium | 0.9956 | 0.30215 | 0.4608 | Se | 4 | 6 | -2 | 2.48 | 2.55 | 5.88 | 1 | 0 | 0.79 | 24 | 75 | O | 0.1 | 0.0427
3558 | 75 | The influence of temperature on selenate adsorption by goethite | Goethite | 20 | 62.86 | 0.5 | 7.55 | medium | 0.9956 | 0.30215 | 0.4608 | Se | 4 | 6 | -2 | 2.48 | 2.55 | 6.01 | 1 | 0 | 0.79 | 24 | 75 | O | 0.1 | 0.0204
3559 | 75 | The influence of temperature on selenate adsorption by goethite | Goethite | 20 | 62.86 | 0.5 | 7.55 | medium | 0.9956 | 0.30215 | 0.4608 | Se | 4 | 6 | -2 | 2.48 | 2.55 | 6.48 | 1 | 0 | 0.79 | 24 | 75 | O | 0.1 | 0.0201
3560 | 75 | The influence of temperature on selenate adsorption by goethite | Goethite | 20 | 62.86 | 0.5 | 7.55 | medium | 0.9956 | 0.30215 | 0.4608 | Se | 4 | 6 | -2 | 2.48 | 2.55 | 6.78 | 1 | 0 | 0.79 | 24 | 75 | O | 0.1 | 0.0162
3561 | 75 | The influence of temperature on selenate adsorption by goethite | Goethite | 20 | 62.86 | 0.5 | 7.55 | medium | 0.9956 | 0.30215 | 0.4608 | Se | 4 | 6 | -2 | 2.48 | 2.55 | 7.18 | 1 | 0 | 0.79 | 24 | 75 | O | 0.1 | 0.0011
3562 | 75 | The influence of temperature on selenate adsorption by goethite | Goethite | 20 | 62.86 | 0.5 | 7.55 | medium | 0.9956 | 0.30215 | 0.4608 | Se | 4 | 6 | -2 | 2.48 | 2.55 | 3.61 | 1 | 0 | 3.95 | 24 | 20 | O | 0.01 | 0.6546
3563 | 75 | The influence of temperature on selenate adsorption by goethite | Goethite | 20 | 62.86 | 0.5 | 7.55 | medium | 0.9956 | 0.30215 | 0.4608 | Se | 4 | 6 | -2 | 2.48 | 2.55 | 3.83 | 1 | 0 | 3.95 | 24 | 20 | O | 0.01 | 0.6066
3564 | 75 | The influence of temperature on selenate adsorption by goethite | Goethite | 20 | 62.86 | 0.5 | 7.55 | medium | 0.9956 | 0.30215 | 0.4608 | Se | 4 | 6 | -2 | 2.48 | 2.55 | 4.06 | 1 | 0 | 3.95 | 24 | 20 | O | 0.01 | 0.5873
3565 | 75 | The influence of temperature on selenate adsorption by goethite | Goethite | 20 | 62.86 | 0.5 | 7.55 | medium | 0.9956 | 0.30215 | 0.4608 | Se | 4 | 6 | -2 | 2.48 | 2.55 | 4.3 | 1 | 0 | 3.95 | 24 | 20 | O | 0.01 | 0.5361
3566 | 75 | The influence of temperature on selenate adsorption by goethite | Goethite | 20 | 62.86 | 0.5 | 7.55 | medium | 0.9956 | 0.30215 | 0.4608 | Se | 4 | 6 | -2 | 2.48 | 2.55 | 4.58 | 1 | 0 | 3.95 | 24 | 20 | O | 0.01 | 0.504
3567 | 75 | The influence of temperature on selenate adsorption by goethite | Goethite | 20 | 62.86 | 0.5 | 7.55 | medium | 0.9956 | 0.30215 | 0.4608 | Se | 4 | 6 | -2 | 2.48 | 2.55 | 5.23 | 1 | 0 | 3.95 | 24 | 20 | O | 0.01 | 0.3662
3568 | 75 | The influence of temperature on selenate adsorption by goethite | Goethite | 20 | 62.86 | 0.5 | 7.55 | medium | 0.9956 | 0.30215 | 0.4608 | Se | 4 | 6 | -2 | 2.48 | 2.55 | 5.47 | 1 | 0 | 3.95 | 24 | 20 | O | 0.01 | 0.3182
3569 | 75 | The influence of temperature on selenate adsorption by goethite | Goethite | 20 | 62.86 | 0.5 | 7.55 | medium | 0.9956 | 0.30215 | 0.4608 | Se | 4 | 6 | -2 | 2.48 | 2.55 | 6.23 | 1 | 0 | 3.95 | 24 | 20 | O | 0.01 | 0.1453
3570 | 75 | The influence of temperature on selenate adsorption by goethite | Goethite | 20 | 62.86 | 0.5 | 7.55 | medium | 0.9956 | 0.30215 | 0.4608 | Se | 4 | 6 | -2 | 2.48 | 2.55 | 6.34 | 1 | 0 | 3.95 | 24 | 20 | O | 0.01 | 0.1292
3571 | 75 | The influence of temperature on selenate adsorption by goethite | Goethite | 20 | 62.86 | 0.5 | 7.55 | medium | 0.9956 | 0.30215 | 0.4608 | Se | 4 | 6 | -2 | 2.48 | 2.55 | 6.77 | 1 | 0 | 3.95 | 24 | 20 | O | 0.01 | 0.113
3572 | 75 | The influence of temperature on selenate adsorption by goethite | Goethite | 20 | 62.86 | 0.5 | 7.55 | medium | 0.9956 | 0.30215 | 0.4608 | Se | 4 | 6 | -2 | 2.48 | 2.55 | 7.01 | 1 | 0 | 3.95 | 24 | 20 | O | 0.01 | 0.0809
3573 | 75 | The influence of temperature on selenate adsorption by goethite | Goethite | 20 | 62.86 | 0.5 | 7.55 | medium | 0.9956 | 0.30215 | 0.4608 | Se | 4 | 6 | -2 | 2.48 | 2.55 | 7.32 | 1 | 0 | 3.95 | 24 | 20 | O | 0.01 | 0.0488
3574 | 75 | The influence of temperature on selenate adsorption by goethite | Goethite | 20 | 62.86 | 0.5 | 7.55 | medium | 0.9956 | 0.30215 | 0.4608 | Se | 4 | 6 | -2 | 2.48 | 2.55 | 7.5 | 1 | 0 | 3.95 | 24 | 20 | O | 0.01 | 0.0232
3575 | 75 | The influence of temperature on selenate adsorption by goethite | Goethite | 20 | 62.86 | 0.5 | 7.55 | medium | 0.9956 | 0.30215 | 0.4608 | Se | 4 | 6 | -2 | 2.48 | 2.55 | 7.7 | 1 | 0 | 3.95 | 24 | 20 | O | 0.01 | 0.0167
3576 | 75 | The influence of temperature on selenate adsorption by goethite | Goethite | 20 | 62.86 | 0.5 | 7.55 | medium | 0.9956 | 0.30215 | 0.4608 | Se | 4 | 6 | -2 | 2.48 | 2.55 | 8.58 | 1 | 0 | 3.95 | 24 | 20 | O | 0.01 | 0.0098
3577 | 75 | The influence of temperature on selenate adsorption by goethite | Goethite | 20 | 62.86 | 0.5 | 7.55 | medium | 0.9956 | 0.30215 | 0.4608 | Se | 4 | 6 | -2 | 2.48 | 2.55 | 3.3 | 1 | 0 | 3.95 | 24 | 50 | O | 0.01 | 0.679
3578 | 75 | The influence of temperature on selenate adsorption by goethite | Goethite | 20 | 62.86 | 0.5 | 7.55 | medium | 0.9956 | 0.30215 | 0.4608 | Se | 4 | 6 | -2 | 2.48 | 2.55 | 3.55 | 1 | 0 | 3.95 | 24 | 50 | O | 0.01 | 0.6197
3579 | 75 | The influence of temperature on selenate adsorption by goethite | Goethite | 20 | 62.86 | 0.5 | 7.55 | medium | 0.9956 | 0.30215 | 0.4608 | Se | 4 | 6 | -2 | 2.48 | 2.55 | 3.79 | 1 | 0 | 3.95 | 24 | 50 | O | 0.01 | 0.5884
3580 | 75 | The influence of temperature on selenate adsorption by goethite | Goethite | 20 | 62.86 | 0.5 | 7.55 | medium | 0.9956 | 0.30215 | 0.4608 | Se | 4 | 6 | -2 | 2.48 | 2.55 | 4.13 | 1 | 0 | 3.95 | 24 | 50 | O | 0.01 | 0.5041
3581 | 75 | The influence of temperature on selenate adsorption by goethite | Goethite | 20 | 62.86 | 0.5 | 7.55 | medium | 0.9956 | 0.30215 | 0.4608 | Se | 4 | 6 | -2 | 2.48 | 2.55 | 4.35 | 1 | 0 | 3.95 | 24 | 50 | O | 0.01 | 0.4853
3582 | 75 | The influence of temperature on selenate adsorption by goethite | Goethite | 20 | 62.86 | 0.5 | 7.55 | medium | 0.9956 | 0.30215 | 0.4608 | Se | 4 | 6 | -2 | 2.48 | 2.55 | 4.92 | 1 | 0 | 3.95 | 24 | 50 | O | 0.01 | 0.351
3583 | 75 | The influence of temperature on selenate adsorption by goethite | Goethite | 20 | 62.86 | 0.5 | 7.55 | medium | 0.9956 | 0.30215 | 0.4608 | Se | 4 | 6 | -2 | 2.48 | 2.55 | 5.5 | 1 | 0 | 3.95 | 24 | 50 | O | 0.01 | 0.2511
3584 | 75 | The influence of temperature on selenate adsorption by goethite | Goethite | 20 | 62.86 | 0.5 | 7.55 | medium | 0.9956 | 0.30215 | 0.4608 | Se | 4 | 6 | -2 | 2.48 | 2.55 | 5.95 | 1 | 0 | 3.95 | 24 | 50 | O | 0.01 | 0.1823
3585 | 75 | The influence of temperature on selenate adsorption by goethite | Goethite | 20 | 62.86 | 0.5 | 7.55 | medium | 0.9956 | 0.30215 | 0.4608 | Se | 4 | 6 | -2 | 2.48 | 2.55 | 6.24 | 1 | 0 | 3.95 | 24 | 50 | O | 0.01 | 0.1447
3586 | 75 | The influence of temperature on selenate adsorption by goethite | Goethite | 20 | 62.86 | 0.5 | 7.55 | medium | 0.9956 | 0.30215 | 0.4608 | Se | 4 | 6 | -2 | 2.48 | 2.55 | 6.38 | 1 | 0 | 3.95 | 24 | 50 | O | 0.01 | 0.0793
3587 | 75 | The influence of temperature on selenate adsorption by goethite | Goethite | 20 | 62.86 | 0.5 | 7.55 | medium | 0.9956 | 0.30215 | 0.4608 | Se | 4 | 6 | -2 | 2.48 | 2.55 | 6.57 | 1 | 0 | 3.95 | 24 | 50 | O | 0.01 | 0.0698
3588 | 75 | The influence of temperature on selenate adsorption by goethite | Goethite | 20 | 62.86 | 0.5 | 7.55 | medium | 0.9956 | 0.30215 | 0.4608 | Se | 4 | 6 | -2 | 2.48 | 2.55 | 6.97 | 1 | 0 | 3.95 | 24 | 50 | O | 0.01 | 0.0416
3589 | 75 | The influence of temperature on selenate adsorption by goethite | Goethite | 20 | 62.86 | 0.5 | 7.55 | medium | 0.9956 | 0.30215 | 0.4608 | Se | 4 | 6 | -2 | 2.48 | 2.55 | 8.08 | 1 | 0 | 3.95 | 24 | 50 | O | 0.01 | 0.0067
3590 | 75 | The influence of temperature on selenate adsorption by goethite | Goethite | 20 | 62.86 | 0.5 | 7.55 | medium | 0.9956 | 0.30215 | 0.4608 | Se | 4 | 6 | -2 | 2.48 | 2.55 | 3.35 | 1 | 0 | 3.95 | 24 | 75 | O | 0.01 | 0.6194
3591 | 75 | The influence of temperature on selenate adsorption by goethite | Goethite | 20 | 62.86 | 0.5 | 7.55 | medium | 0.9956 | 0.30215 | 0.4608 | Se | 4 | 6 | -2 | 2.48 | 2.55 | 3.55 | 1 | 0 | 3.95 | 24 | 75 | O | 0.01 | 0.5866
3592 | 75 | The influence of temperature on selenate adsorption by goethite | Goethite | 20 | 62.86 | 0.5 | 7.55 | medium | 0.9956 | 0.30215 | 0.4608 | Se | 4 | 6 | -2 | 2.48 | 2.55 | 3.76 | 1 | 0 | 3.95 | 24 | 75 | O | 0.01 | 0.514
3593 | 75 | The influence of temperature on selenate adsorption by goethite | Goethite | 20 | 62.86 | 0.5 | 7.55 | medium | 0.9956 | 0.30215 | 0.4608 | Se | 4 | 6 | -2 | 2.48 | 2.55 | 4.26 | 1 | 0 | 3.95 | 24 | 75 | O | 0.01 | 0.405
3594 | 75 | The influence of temperature on selenate adsorption by goethite | Goethite | 20 | 62.86 | 0.5 | 7.55 | medium | 0.9956 | 0.30215 | 0.4608 | Se | 4 | 6 | -2 | 2.48 | 2.55 | 4.63 | 1 | 0 | 3.95 | 24 | 75 | O | 0.01 | 0.307
3595 | 75 | The influence of temperature on selenate adsorption by goethite | Goethite | 20 | 62.86 | 0.5 | 7.55 | medium | 0.9956 | 0.30215 | 0.4608 | Se | 4 | 6 | -2 | 2.48 | 2.55 | 4.93 | 1 | 0 | 3.95 | 24 | 75 | O | 0.01 | 0.2633
3596 | 75 | The influence of temperature on selenate adsorption by goethite | Goethite | 20 | 62.86 | 0.5 | 7.55 | medium | 0.9956 | 0.30215 | 0.4608 | Se | 4 | 6 | -2 | 2.48 | 2.55 | 5.15 | 1 | 0 | 3.95 | 24 | 75 | O | 0.01 | 0.2088
3597 | 75 | The influence of temperature on selenate adsorption by goethite | Goethite | 20 | 62.86 | 0.5 | 7.55 | medium | 0.9956 | 0.30215 | 0.4608 | Se | 4 | 6 | -2 | 2.48 | 2.55 | 5.37 | 1 | 0 | 3.95 | 24 | 75 | O | 0.01 | 0.1942
3598 | 75 | The influence of temperature on selenate adsorption by goethite | Goethite | 20 | 62.86 | 0.5 | 7.55 | medium | 0.9956 | 0.30215 | 0.4608 | Se | 4 | 6 | -2 | 2.48 | 2.55 | 5.85 | 1 | 0 | 3.95 | 24 | 75 | O | 0.01 | 0.1034
3599 | 75 | The influence of temperature on selenate adsorption by goethite | Goethite | 20 | 62.86 | 0.5 | 7.55 | medium | 0.9956 | 0.30215 | 0.4608 | Se | 4 | 6 | -2 | 2.48 | 2.55 | 6.4 | 1 | 0 | 3.95 | 24 | 75 | O | 0.01 | 0.045
3600 | 75 | The influence of temperature on selenate adsorption by goethite | Goethite | 20 | 62.86 | 0.5 | 7.55 | medium | 0.9956 | 0.30215 | 0.4608 | Se | 4 | 6 | -2 | 2.48 | 2.55 | 6.79 | 1 | 0 | 3.95 | 24 | 75 | O | 0.01 | 0.0339
3601 | 75 | The influence of temperature on selenate adsorption by goethite | Goethite | 20 | 62.86 | 0.5 | 7.55 | medium | 0.9956 | 0.30215 | 0.4608 | Se | 4 | 6 | -2 | 2.48 | 2.55 | 7.18 | 1 | 0 | 3.95 | 24 | 75 | O | 0.01 | 0.0192
3602 | 75 | The influence of temperature on selenate adsorption by goethite | Goethite | 20 | 62.86 | 0.5 | 7.55 | medium | 0.9956 | 0.30215 | 0.4608 | Se | 4 | 6 | -2 | 2.48 | 2.55 | 3.2 | 1 | 0 | 3.95 | 24 | 75 | O | 0.05 | 0.4748
3603 | 75 | The influence of temperature on selenate adsorption by goethite | Goethite | 20 | 62.86 | 0.5 | 7.55 | medium | 0.9956 | 0.30215 | 0.4608 | Se | 4 | 6 | -2 | 2.48 | 2.55 | 3.49 | 1 | 0 | 3.95 | 24 | 75 | O | 0.05 | 0.4317
3604 | 75 | The influence of temperature on selenate adsorption by goethite | Goethite | 20 | 62.86 | 0.5 | 7.55 | medium | 0.9956 | 0.30215 | 0.4608 | Se | 4 | 6 | -2 | 2.48 | 2.55 | 3.8 | 1 | 0 | 3.95 | 24 | 75 | O | 0.05 | 0.3957
3605 | 75 | The influence of temperature on selenate adsorption by goethite | Goethite | 20 | 62.86 | 0.5 | 7.55 | medium | 0.9956 | 0.30215 | 0.4608 | Se | 4 | 6 | -2 | 2.48 | 2.55 | 4.19 | 1 | 0 | 3.95 | 24 | 75 | O | 0.05 | 0.3129
3606 | 75 | The influence of temperature on selenate adsorption by goethite | Goethite | 20 | 62.86 | 0.5 | 7.55 | medium | 0.9956 | 0.30215 | 0.4608 | Se | 4 | 6 | -2 | 2.48 | 2.55 | 4.49 | 1 | 0 | 3.95 | 24 | 75 | O | 0.05 | 0.2626
3607 | 75 | The influence of temperature on selenate adsorption by goethite | Goethite | 20 | 62.86 | 0.5 | 7.55 | medium | 0.9956 | 0.30215 | 0.4608 | Se | 4 | 6 | -2 | 2.48 | 2.55 | 4.8 | 1 | 0 | 3.95 | 24 | 75 | O | 0.05 | 0.2014
3608 | 75 | The influence of temperature on selenate adsorption by goethite | Goethite | 20 | 62.86 | 0.5 | 7.55 | medium | 0.9956 | 0.30215 | 0.4608 | Se | 4 | 6 | -2 | 2.48 | 2.55 | 5.14 | 1 | 0 | 3.95 | 24 | 75 | O | 0.05 | 0.1439
3609 | 75 | The influence of temperature on selenate adsorption by goethite | Goethite | 20 | 62.86 | 0.5 | 7.55 | medium | 0.9956 | 0.30215 | 0.4608 | Se | 4 | 6 | -2 | 2.48 | 2.55 | 5.61 | 1 | 0 | 3.95 | 24 | 75 | O | 0.05 | 0.0971
3610 | 75 | The influence of temperature on selenate adsorption by goethite | Goethite | 20 | 62.86 | 0.5 | 7.55 | medium | 0.9956 | 0.30215 | 0.4608 | Se | 4 | 6 | -2 | 2.48 | 2.55 | 5.94 | 1 | 0 | 3.95 | 24 | 75 | O | 0.05 | 0.054
3611 | 75 | The influence of temperature on selenate adsorption by goethite | Goethite | 20 | 62.86 | 0.5 | 7.55 | medium | 0.9956 | 0.30215 | 0.4608 | Se | 4 | 6 | -2 | 2.48 | 2.55 | 6.26 | 1 | 0 | 3.95 | 24 | 75 | O | 0.05 | 0.0432
3612 | 75 | The influence of temperature on selenate adsorption by goethite | Goethite | 20 | 62.86 | 0.5 | 7.55 | medium | 0.9956 | 0.30215 | 0.4608 | Se | 4 | 6 | -2 | 2.48 | 2.55 | 6.61 | 1 | 0 | 3.95 | 24 | 75 | O | 0.05 | 0.0324
3613 | 75 | The influence of temperature on selenate adsorption by goethite | Goethite | 20 | 62.86 | 0.5 | 7.55 | medium | 0.9956 | 0.30215 | 0.4608 | Se | 4 | 6 | -2 | 2.48 | 2.55 | 7.02 | 1 | 0 | 3.95 | 24 | 75 | O | 0.05 | 0.0072
3614 | 75 | The influence of temperature on selenate adsorption by goethite | Goethite | 20 | 62.86 | 0.5 | 7.55 | medium | 0.9956 | 0.30215 | 0.4608 | Se | 4 | 6 | -2 | 2.48 | 2.55 | 3.39 | 1 | 0 | 3.95 | 24 | 50 | O | 0.05 | 0.5031
3615 | 75 | The influence of temperature on selenate adsorption by goethite | Goethite | 20 | 62.86 | 0.5 | 7.55 | medium | 0.9956 | 0.30215 | 0.4608 | Se | 4 | 6 | -2 | 2.48 | 2.55 | 3.56 | 1 | 0 | 3.95 | 24 | 50 | O | 0.05 | 0.4969
3616 | 75 | The influence of temperature on selenate adsorption by goethite | Goethite | 20 | 62.86 | 0.5 | 7.55 | medium | 0.9956 | 0.30215 | 0.4608 | Se | 4 | 6 | -2 | 2.48 | 2.55 | 3.94 | 1 | 0 | 3.95 | 24 | 50 | O | 0.05 | 0.4371
3617 | 75 | The influence of temperature on selenate adsorption by goethite | Goethite | 20 | 62.86 | 0.5 | 7.55 | medium | 0.9956 | 0.30215 | 0.4608 | Se | 4 | 6 | -2 | 2.48 | 2.55 | 4.27 | 1 | 0 | 3.95 | 24 | 50 | O | 0.05 | 0.3899
3618 | 75 | The influence of temperature on selenate adsorption by goethite | Goethite | 20 | 62.86 | 0.5 | 7.55 | medium | 0.9956 | 0.30215 | 0.4608 | Se | 4 | 6 | -2 | 2.48 | 2.55 | 4.61 | 1 | 0 | 3.95 | 24 | 50 | O | 0.05 | 0.305
3619 | 75 | The influence of temperature on selenate adsorption by goethite | Goethite | 20 | 62.86 | 0.5 | 7.55 | medium | 0.9956 | 0.30215 | 0.4608 | Se | 4 | 6 | -2 | 2.48 | 2.55 | 4.95 | 1 | 0 | 3.95 | 24 | 50 | O | 0.05 | 0.239
3620 | 75 | The influence of temperature on selenate adsorption by goethite | Goethite | 20 | 62.86 | 0.5 | 7.55 | medium | 0.9956 | 0.30215 | 0.4608 | Se | 4 | 6 | -2 | 2.48 | 2.55 | 5.32 | 1 | 0 | 3.95 | 24 | 50 | O | 0.05 | 0.1824
3621 | 75 | The influence of temperature on selenate adsorption by goethite | Goethite | 20 | 62.86 | 0.5 | 7.55 | medium | 0.9956 | 0.30215 | 0.4608 | Se | 4 | 6 | -2 | 2.48 | 2.55 | 5.44 | 1 | 0 | 3.95 | 24 | 50 | O | 0.05 | 0.1572
3622 | 75 | The influence of temperature on selenate adsorption by goethite | Goethite | 20 | 62.86 | 0.5 | 7.55 | medium | 0.9956 | 0.30215 | 0.4608 | Se | 4 | 6 | -2 | 2.48 | 2.55 | 5.99 | 1 | 0 | 3.95 | 24 | 50 | O | 0.05 | 0.0912
3623 | 75 | The influence of temperature on selenate adsorption by goethite | Goethite | 20 | 62.86 | 0.5 | 7.55 | medium | 0.9956 | 0.30215 | 0.4608 | Se | 4 | 6 | -2 | 2.48 | 2.55 | 6.62 | 1 | 0 | 3.95 | 24 | 50 | O | 0.05 | 0.0566
3624 | 75 | The influence of temperature on selenate adsorption by goethite | Goethite | 20 | 62.86 | 0.5 | 7.55 | medium | 0.9956 | 0.30215 | 0.4608 | Se | 4 | 6 | -2 | 2.48 | 2.55 | 6.99 | 1 | 0 | 3.95 | 24 | 50 | O | 0.05 | 0.0346
3625 | 75 | The influence of temperature on selenate adsorption by goethite | Goethite | 20 | 62.86 | 0.5 | 7.55 | medium | 0.9956 | 0.30215 | 0.4608 | Se | 4 | 6 | -2 | 2.48 | 2.55 | 8.58 | 1 | 0 | 3.95 | 24 | 50 | O | 0.05 | 0.0063
3626 | 75 | The influence of temperature on selenate adsorption by goethite | Goethite | 20 | 62.86 | 0.5 | 7.55 | medium | 0.9956 | 0.30215 | 0.4608 | Se | 4 | 6 | -2 | 2.48 | 2.55 | 3.32 | 1 | 0 | 3.95 | 24 | 20 | O | 0.05 | 0.6178
3627 | 75 | The influence of temperature on selenate adsorption by goethite | Goethite | 20 | 62.86 | 0.5 | 7.55 | medium | 0.9956 | 0.30215 | 0.4608 | Se | 4 | 6 | -2 | 2.48 | 2.55 | 3.75 | 1 | 0 | 3.95 | 24 | 20 | O | 0.05 | 0.5701
3628 | 75 | The influence of temperature on selenate adsorption by goethite | Goethite | 20 | 62.86 | 0.5 | 7.55 | medium | 0.9956 | 0.30215 | 0.4608 | Se | 4 | 6 | -2 | 2.48 | 2.55 | 4.14 | 1 | 0 | 3.95 | 24 | 20 | O | 0.05 | 0.5191
3629 | 75 | The influence of temperature on selenate adsorption by goethite | Goethite | 20 | 62.86 | 0.5 | 7.55 | medium | 0.9956 | 0.30215 | 0.4608 | Se | 4 | 6 | -2 | 2.48 | 2.55 | 4.68 | 1 | 0 | 3.95 | 24 | 20 | O | 0.05 | 0.3662
3630 | 75 | The influence of temperature on selenate adsorption by goethite | Goethite | 20 | 62.86 | 0.5 | 7.55 | medium | 0.9956 | 0.30215 | 0.4608 | Se | 4 | 6 | -2 | 2.48 | 2.55 | 5.32 | 1 | 0 | 3.95 | 24 | 20 | O | 0.05 | 0.2293
3631 | 75 | The influence of temperature on selenate adsorption by goethite | Goethite | 20 | 62.86 | 0.5 | 7.55 | medium | 0.9956 | 0.30215 | 0.4608 | Se | 4 | 6 | -2 | 2.48 | 2.55 | 5.73 | 1 | 0 | 3.95 | 24 | 20 | O | 0.05 | 0.1752
3632 | 75 | The influence of temperature on selenate adsorption by goethite | Goethite | 20 | 62.86 | 0.5 | 7.55 | medium | 0.9956 | 0.30215 | 0.4608 | Se | 4 | 6 | -2 | 2.48 | 2.55 | 6.26 | 1 | 0 | 3.95 | 24 | 20 | O | 0.05 | 0.121
3633 | 75 | The influence of temperature on selenate adsorption by goethite | Goethite | 20 | 62.86 | 0.5 | 7.55 | medium | 0.9956 | 0.30215 | 0.4608 | Se | 4 | 6 | -2 | 2.48 | 2.55 | 6.46 | 1 | 0 | 3.95 | 24 | 20 | O | 0.05 | 0.0987
3634 | 75 | The influence of temperature on selenate adsorption by goethite | Goethite | 20 | 62.86 | 0.5 | 7.55 | medium | 0.9956 | 0.30215 | 0.4608 | Se | 4 | 6 | -2 | 2.48 | 2.55 | 6.61 | 1 | 0 | 3.95 | 24 | 20 | O | 0.05 | 0.0796
3635 | 75 | The influence of temperature on selenate adsorption by goethite | Goethite | 20 | 62.86 | 0.5 | 7.55 | medium | 0.9956 | 0.30215 | 0.4608 | Se | 4 | 6 | -2 | 2.48 | 2.55 | 6.86 | 1 | 0 | 3.95 | 24 | 20 | O | 0.05 | 0.0732
3636 | 75 | The influence of temperature on selenate adsorption by goethite | Goethite | 20 | 62.86 | 0.5 | 7.55 | medium | 0.9956 | 0.30215 | 0.4608 | Se | 4 | 6 | -2 | 2.48 | 2.55 | 7.11 | 1 | 0 | 3.95 | 24 | 20 | O | 0.05 | 0.0573
3637 | 75 | The influence of temperature on selenate adsorption by goethite | Goethite | 20 | 62.86 | 0.5 | 7.55 | medium | 0.9956 | 0.30215 | 0.4608 | Se | 4 | 6 | -2 | 2.48 | 2.55 | 8.69 | 1 | 0 | 3.95 | 24 | 20 | O | 0.05 | 0.0096
3638 | 75 | The influence of temperature on selenate adsorption by goethite | Goethite | 20 | 62.86 | 0.5 | 7.55 | medium | 0.9956 | 0.30215 | 0.4608 | Se | 4 | 6 | -2 | 2.48 | 2.55 | 3.27 | 1 | 0 | 3.95 | 24 | 20 | O | 0.1 | 0.4919
3639 | 75 | The influence of temperature on selenate adsorption by goethite | Goethite | 20 | 62.86 | 0.5 | 7.55 | medium | 0.9956 | 0.30215 | 0.4608 | Se | 4 | 6 | -2 | 2.48 | 2.55 | 3.53 | 1 | 0 | 3.95 | 24 | 20 | O | 0.1 | 0.4438
3640 | 75 | The influence of temperature on selenate adsorption by goethite | Goethite | 20 | 62.86 | 0.5 | 7.55 | medium | 0.9956 | 0.30215 | 0.4608 | Se | 4 | 6 | -2 | 2.48 | 2.55 | 3.86 | 1 | 0 | 3.95 | 24 | 20 | O | 0.1 | 0.3893
3641 | 75 | The influence of temperature on selenate adsorption by goethite | Goethite | 20 | 62.86 | 0.5 | 7.55 | medium | 0.9956 | 0.30215 | 0.4608 | Se | 4 | 6 | -2 | 2.48 | 2.55 | 4.15 | 1 | 0 | 3.95 | 24 | 20 | O | 0.1 | 0.3508
3642 | 75 | The influence of temperature on selenate adsorption by goethite | Goethite | 20 | 62.86 | 0.5 | 7.55 | medium | 0.9956 | 0.30215 | 0.4608 | Se | 4 | 6 | -2 | 2.48 | 2.55 | 4.47 | 1 | 0 | 3.95 | 24 | 20 | O | 0.1 | 0.2931
3643 | 75 | The influence of temperature on selenate adsorption by goethite | Goethite | 20 | 62.86 | 0.5 | 7.55 | medium | 0.9956 | 0.30215 | 0.4608 | Se | 4 | 6 | -2 | 2.48 | 2.55 | 4.77 | 1 | 0 | 3.95 | 24 | 20 | O | 0.1 | 0.2355
3644 | 75 | The influence of temperature on selenate adsorption by goethite | Goethite | 20 | 62.86 | 0.5 | 7.55 | medium | 0.9956 | 0.30215 | 0.4608 | Se | 4 | 6 | -2 | 2.48 | 2.55 | 5.43 | 1 | 0 | 3.95 | 24 | 20 | O | 0.1 | 0.1521
3645 | 75 | The influence of temperature on selenate adsorption by goethite | Goethite | 20 | 62.86 | 0.5 | 7.55 | medium | 0.9956 | 0.30215 | 0.4608 | Se | 4 | 6 | -2 | 2.48 | 2.55 | 6.35 | 1 | 0 | 3.95 | 24 | 20 | O | 0.1 | 0.0685
3646 | 75 | The influence of temperature on selenate adsorption by goethite | Goethite | 20 | 62.86 | 0.5 | 7.55 | medium | 0.9956 | 0.30215 | 0.4608 | Se | 4 | 6 | -2 | 2.48 | 2.55 | 6.62 | 1 | 0 | 3.95 | 24 | 20 | O | 0.1 | 0.0492
3647 | 75 | The influence of temperature on selenate adsorption by goethite | Goethite | 20 | 62.86 | 0.5 | 7.55 | medium | 0.9956 | 0.30215 | 0.4608 | Se | 4 | 6 | -2 | 2.48 | 2.55 | 6.86 | 1 | 0 | 3.95 | 24 | 20 | O | 0.1 | 0.0331
3648 | 75 | The influence of temperature on selenate adsorption by goethite | Goethite | 20 | 62.86 | 0.5 | 7.55 | medium | 0.9956 | 0.30215 | 0.4608 | Se | 4 | 6 | -2 | 2.48 | 2.55 | 7.2 | 1 | 0 | 3.95 | 24 | 20 | O | 0.1 | 0.0233
3649 | 75 | The influence of temperature on selenate adsorption by goethite | Goethite | 20 | 62.86 | 0.5 | 7.55 | medium | 0.9956 | 0.30215 | 0.4608 | Se | 4 | 6 | -2 | 2.48 | 2.55 | 3.33 | 1 | 0 | 3.95 | 24 | 50 | O | 0.1 | 0.4609
3650 | 75 | The influence of temperature on selenate adsorption by goethite | Goethite | 20 | 62.86 | 0.5 | 7.55 | medium | 0.9956 | 0.30215 | 0.4608 | Se | 4 | 6 | -2 | 2.48 | 2.55 | 3.75 | 1 | 0 | 3.95 | 24 | 50 | O | 0.1 | 0.4077
3651 | 75 | The influence of temperature on selenate adsorption by goethite | Goethite | 20 | 62.86 | 0.5 | 7.55 | medium | 0.9956 | 0.30215 | 0.4608 | Se | 4 | 6 | -2 | 2.48 | 2.55 | 4.01 | 1 | 0 | 3.95 | 24 | 50 | O | 0.1 | 0.3048
3652 | 75 | The influence of temperature on selenate adsorption by goethite | Goethite | 20 | 62.86 | 0.5 | 7.55 | medium | 0.9956 | 0.30215 | 0.4608 | Se | 4 | 6 | -2 | 2.48 | 2.55 | 4.47 | 1 | 0 | 3.95 | 24 | 50 | O | 0.1 | 0.264
3653 | 75 | The influence of temperature on selenate adsorption by goethite | Goethite | 20 | 62.86 | 0.5 | 7.55 | medium | 0.9956 | 0.30215 | 0.4608 | Se | 4 | 6 | -2 | 2.48 | 2.55 | 4.72 | 1 | 0 | 3.95 | 24 | 50 | O | 0.1 | 0.1985
3654 | 75 | The influence of temperature on selenate adsorption by goethite | Goethite | 20 | 62.86 | 0.5 | 7.55 | medium | 0.9956 | 0.30215 | 0.4608 | Se | 4 | 6 | -2 | 2.48 | 2.55 | 5.04 | 1 | 0 | 3.95 | 24 | 50 | O | 0.1 | 0.1547
3655 | 75 | The influence of temperature on selenate adsorption by goethite | Goethite | 20 | 62.86 | 0.5 | 7.55 | medium | 0.9956 | 0.30215 | 0.4608 | Se | 4 | 6 | -2 | 2.48 | 2.55 | 5.31 | 1 | 0 | 3.95 | 24 | 50 | O | 0.1 | 0.1421
3656 | 75 | The influence of temperature on selenate adsorption by goethite | Goethite | 20 | 62.86 | 0.5 | 7.55 | medium | 0.9956 | 0.30215 | 0.4608 | Se | 4 | 6 | -2 | 2.48 | 2.55 | 5.6 | 1 | 0 | 3.95 | 24 | 50 | O | 0.1 | 0.0765
3657 | 75 | The influence of temperature on selenate adsorption by goethite | Goethite | 20 | 62.86 | 0.5 | 7.55 | medium | 0.9956 | 0.30215 | 0.4608 | Se | 4 | 6 | -2 | 2.48 | 2.55 | 5.9 | 1 | 0 | 3.95 | 24 | 50 | O | 0.1 | 0.0702
3658 | 75 | The influence of temperature on selenate adsorption by goethite | Goethite | 20 | 62.86 | 0.5 | 7.55 | medium | 0.9956 | 0.30215 | 0.4608 | Se | 4 | 6 | -2 | 2.48 | 2.55 | 6.3 | 1 | 0 | 3.95 | 24 | 50 | O | 0.1 | 0.0419
3659 | 75 | The influence of temperature on selenate adsorption by goethite | Goethite | 20 | 62.86 | 0.5 | 7.55 | medium | 0.9956 | 0.30215 | 0.4608 | Se | 4 | 6 | -2 | 2.48 | 2.55 | 6.6 | 1 | 0 | 3.95 | 24 | 50 | O | 0.1 | 0.0355
3660 | 75 | The influence of temperature on selenate adsorption by goethite | Goethite | 20 | 62.86 | 0.5 | 7.55 | medium | 0.9956 | 0.30215 | 0.4608 | Se | 4 | 6 | -2 | 2.48 | 2.55 | 7.05 | 1 | 0 | 3.95 | 24 | 50 | O | 0.1 | 0.0197
3661 | 75 | The influence of temperature on selenate adsorption by goethite | Goethite | 20 | 62.86 | 0.5 | 7.55 | medium | 0.9956 | 0.30215 | 0.4608 | Se | 4 | 6 | -2 | 2.48 | 2.55 | 8.79 | 1 | 0 | 3.95 | 24 | 50 | O | 0.1 | 0.0126
3662 | 75 | The influence of temperature on selenate adsorption by goethite | Goethite | 20 | 62.86 | 0.5 | 7.55 | medium | 0.9956 | 0.30215 | 0.4608 | Se | 4 | 6 | -2 | 2.48 | 2.55 | 3.25 | 1 | 0 | 3.95 | 24 | 75 | O | 0.1 | 0.3762
3663 | 75 | The influence of temperature on selenate adsorption by goethite | Goethite | 20 | 62.86 | 0.5 | 7.55 | medium | 0.9956 | 0.30215 | 0.4608 | Se | 4 | 6 | -2 | 2.48 | 2.55 | 3.57 | 1 | 0 | 3.95 | 24 | 75 | O | 0.1 | 0.3186
3664 | 75 | The influence of temperature on selenate adsorption by goethite | Goethite | 20 | 62.86 | 0.5 | 7.55 | medium | 0.9956 | 0.30215 | 0.4608 | Se | 4 | 6 | -2 | 2.48 | 2.55 | 3.89 | 1 | 0 | 3.95 | 24 | 75 | O | 0.1 | 0.2611
3665 | 75 | The influence of temperature on selenate adsorption by goethite | Goethite | 20 | 62.86 | 0.5 | 7.55 | medium | 0.9956 | 0.30215 | 0.4608 | Se | 4 | 6 | -2 | 2.48 | 2.55 | 4.42 | 1 | 0 | 3.95 | 24 | 75 | O | 0.1 | 0.2214
3666 | 75 | The influence of temperature on selenate adsorption by goethite | Goethite | 20 | 62.86 | 0.5 | 7.55 | medium | 0.9956 | 0.30215 | 0.4608 | Se | 4 | 6 | -2 | 2.48 | 2.55 | 4.68 | 1 | 0 | 3.95 | 24 | 75 | O | 0.1 | 0.1424
3667 | 75 | The influence of temperature on selenate adsorption by goethite | Goethite | 20 | 62.86 | 0.5 | 7.55 | medium | 0.9956 | 0.30215 | 0.4608 | Se | 4 | 6 | -2 | 2.48 | 2.55 | 4.99 | 1 | 0 | 3.95 | 24 | 75 | O | 0.1 | 0.1027
3668 | 75 | The influence of temperature on selenate adsorption by goethite | Goethite | 20 | 62.86 | 0.5 | 7.55 | medium | 0.9956 | 0.30215 | 0.4608 | Se | 4 | 6 | -2 | 2.48 | 2.55 | 5.53 | 1 | 0 | 3.95 | 24 | 75 | O | 0.1 | 0.0522
3669 | 75 | The influence of temperature on selenate adsorption by goethite | Goethite | 20 | 62.86 | 0.5 | 7.55 | medium | 0.9956 | 0.30215 | 0.4608 | Se | 4 | 6 | -2 | 2.48 | 2.55 | 5.86 | 1 | 0 | 3.95 | 24 | 75 | O | 0.1 | 0.0449
3670 | 75 | The influence of temperature on selenate adsorption by goethite | Goethite | 20 | 62.86 | 0.5 | 7.55 | medium | 0.9956 | 0.30215 | 0.4608 | Se | 4 | 6 | -2 | 2.48 | 2.55 | 6.19 | 1 | 0 | 3.95 | 24 | 75 | O | 0.1 | 0.0232
3671 | 75 | The influence of temperature on selenate adsorption by goethite | Goethite | 20 | 62.86 | 0.5 | 7.55 | medium | 0.9956 | 0.30215 | 0.4608 | Se | 4 | 6 | -2 | 2.48 | 2.55 | 7.01 | 1 | 0 | 3.95 | 24 | 75 | O | 0.1 | 0.0083
3672 | 75 | The influence of temperature on selenate adsorption by goethite | Goethite | 20 | 62.86 | 0.5 | 7.55 | medium | 0.9956 | 0.30215 | 0.4608 | Se | 4 | 6 | -2 | 2.48 | 2.55 | 8.09 | 1 | 0 | 3.95 | 24 | 75 | O | 0.1 | 0.0005
3673 | 75 | The influence of temperature on selenate adsorption by goethite | Goethite | 20 | 62.86 | 0.5 | 7.55 | medium | 0.9956 | 0.30215 | 0.4608 | Se | 4 | 6 | -2 | 2.48 | 2.55 | 3.52 | 1 | 0 | 7.9 | 24 | 20 | O | 0.01 | 0.4656
3674 | 75 | The influence of temperature on selenate adsorption by goethite | Goethite | 20 | 62.86 | 0.5 | 7.55 | medium | 0.9956 | 0.30215 | 0.4608 | Se | 4 | 6 | -2 | 2.48 | 2.55 | 3.98 | 1 | 0 | 7.9 | 24 | 20 | O | 0.01 | 0.4329
3675 | 75 | The influence of temperature on selenate adsorption by goethite | Goethite | 20 | 62.86 | 0.5 | 7.55 | medium | 0.9956 | 0.30215 | 0.4608 | Se | 4 | 6 | -2 | 2.48 | 2.55 | 4.06 | 1 | 0 | 7.9 | 24 | 20 | O | 0.01 | 0.4098
3676 | 75 | The influence of temperature on selenate adsorption by goethite | Goethite | 20 | 62.86 | 0.5 | 7.55 | medium | 0.9956 | 0.30215 | 0.4608 | Se | 4 | 6 | -2 | 2.48 | 2.55 | 4.54 | 1 | 0 | 7.9 | 24 | 20 | O | 0.01 | 0.3507
3677 | 75 | The influence of temperature on selenate adsorption by goethite | Goethite | 20 | 62.86 | 0.5 | 7.55 | medium | 0.9956 | 0.30215 | 0.4608 | Se | 4 | 6 | -2 | 2.48 | 2.55 | 5.54 | 1 | 0 | 7.9 | 24 | 20 | O | 0.01 | 0.2456
3678 | 75 | The influence of temperature on selenate adsorption by goethite | Goethite | 20 | 62.86 | 0.5 | 7.55 | medium | 0.9956 | 0.30215 | 0.4608 | Se | 4 | 6 | -2 | 2.48 | 2.55 | 5.57 | 1 | 0 | 7.9 | 24 | 20 | O | 0.01 | 0.2093
3679 | 75 | The influence of temperature on selenate adsorption by goethite | Goethite | 20 | 62.86 | 0.5 | 7.55 | medium | 0.9956 | 0.30215 | 0.4608 | Se | 4 | 6 | -2 | 2.48 | 2.55 | 6.16 | 1 | 0 | 7.9 | 24 | 20 | O | 0.01 | 0.1205
3680 | 75 | The influence of temperature on selenate adsorption by goethite | Goethite | 20 | 62.86 | 0.5 | 7.55 | medium | 0.9956 | 0.30215 | 0.4608 | Se | 4 | 6 | -2 | 2.48 | 2.55 | 6.48 | 1 | 0 | 7.9 | 24 | 20 | O | 0.01 | 0.0877
3681 | 75 | The influence of temperature on selenate adsorption by goethite | Goethite | 20 | 62.86 | 0.5 | 7.55 | medium | 0.9956 | 0.30215 | 0.4608 | Se | 4 | 6 | -2 | 2.48 | 2.55 | 6.69 | 1 | 0 | 7.9 | 24 | 20 | O | 0.01 | 0.0548
3682 | 75 | The influence of temperature on selenate adsorption by goethite | Goethite | 20 | 62.86 | 0.5 | 7.55 | medium | 0.9956 | 0.30215 | 0.4608 | Se | 4 | 6 | -2 | 2.48 | 2.55 | 6.91 | 1 | 0 | 7.9 | 24 | 20 | O | 0.01 | 0.0483
3683 | 75 | The influence of temperature on selenate adsorption by goethite | Goethite | 20 | 62.86 | 0.5 | 7.55 | medium | 0.9956 | 0.30215 | 0.4608 | Se | 4 | 6 | -2 | 2.48 | 2.55 | 7.12 | 1 | 0 | 7.9 | 24 | 20 | O | 0.01 | 0.0551
3684 | 75 | The influence of temperature on selenate adsorption by goethite | Goethite | 20 | 62.86 | 0.5 | 7.55 | medium | 0.9956 | 0.30215 | 0.4608 | Se | 4 | 6 | -2 | 2.48 | 2.55 | 7.29 | 1 | 0 | 7.9 | 24 | 20 | O | 0.01 | 0.0452
3685 | 75 | The influence of temperature on selenate adsorption by goethite | Goethite | 20 | 62.86 | 0.5 | 7.55 | medium | 0.9956 | 0.30215 | 0.4608 | Se | 4 | 6 | -2 | 2.48 | 2.55 | 9 | 1 | 0 | 7.9 | 24 | 20 | O | 0.01 | 0.0198
3686 | 75 | The influence of temperature on selenate adsorption by goethite | Goethite | 20 | 62.86 | 0.5 | 7.55 | medium | 0.9956 | 0.30215 | 0.4608 | Se | 4 | 6 | -2 | 2.48 | 2.55 | 3.27 | 1 | 0 | 7.9 | 24 | 50 | O | 0.01 | 0.4465
3687 | 75 | The influence of temperature on selenate adsorption by goethite | Goethite | 20 | 62.86 | 0.5 | 7.55 | medium | 0.9956 | 0.30215 | 0.4608 | Se | 4 | 6 | -2 | 2.48 | 2.55 | 3.79 | 1 | 0 | 7.9 | 24 | 50 | O | 0.01 | 0.4019
3688 | 75 | The influence of temperature on selenate adsorption by goethite | Goethite | 20 | 62.86 | 0.5 | 7.55 | medium | 0.9956 | 0.30215 | 0.4608 | Se | 4 | 6 | -2 | 2.48 | 2.55 | 4.04 | 1 | 0 | 7.9 | 24 | 50 | O | 0.01 | 0.3501
3689 | 75 | The influence of temperature on selenate adsorption by goethite | Goethite | 20 | 62.86 | 0.5 | 7.55 | medium | 0.9956 | 0.30215 | 0.4608 | Se | 4 | 6 | -2 | 2.48 | 2.55 | 4.7 | 1 | 0 | 7.9 | 24 | 50 | O | 0.01 | 0.264
3690 | 75 | The influence of temperature on selenate adsorption by goethite | Goethite | 20 | 62.86 | 0.5 | 7.55 | medium | 0.9956 | 0.30215 | 0.4608 | Se | 4 | 6 | -2 | 2.48 | 2.55 | 4.9 | 1 | 0 | 7.9 | 24 | 50 | O | 0.01 | 0.1672
3691 | 75 | The influence of temperature on selenate adsorption by goethite | Goethite | 20 | 62.86 | 0.5 | 7.55 | medium | 0.9956 | 0.30215 | 0.4608 | Se | 4 | 6 | -2 | 2.48 | 2.55 | 5.46 | 1 | 0 | 7.9 | 24 | 50 | O | 0.01 | 0.171
3692 | 75 | The influence of temperature on selenate adsorption by goethite | Goethite | 20 | 62.86 | 0.5 | 7.55 | medium | 0.9956 | 0.30215 | 0.4608 | Se | 4 | 6 | -2 | 2.48 | 2.55 | 5.96 | 1 | 0 | 7.9 | 24 | 50 | O | 0.01 | 0.1021
3693 | 75 | The influence of temperature on selenate adsorption by goethite | Goethite | 20 | 62.86 | 0.5 | 7.55 | medium | 0.9956 | 0.30215 | 0.4608 | Se | 4 | 6 | -2 | 2.48 | 2.55 | 6.15 | 1 | 0 | 7.9 | 24 | 50 | O | 0.01 | 0.0883
3694 | 75 | The influence of temperature on selenate adsorption by goethite | Goethite | 20 | 62.86 | 0.5 | 7.55 | medium | 0.9956 | 0.30215 | 0.4608 | Se | 4 | 6 | -2 | 2.48 | 2.55 | 6.52 | 1 | 0 | 7.9 | 24 | 50 | O | 0.01 | 0.0747
3695 | 75 | The influence of temperature on selenate adsorption by goethite | Goethite | 20 | 62.86 | 0.5 | 7.55 | medium | 0.9956 | 0.30215 | 0.4608 | Se | 4 | 6 | -2 | 2.48 | 2.55 | 6.74 | 1 | 0 | 7.9 | 24 | 50 | O | 0.01 | 0.0333
3696 | 75 | The influence of temperature on selenate adsorption by goethite | Goethite | 20 | 62.86 | 0.5 | 7.55 | medium | 0.9956 | 0.30215 | 0.4608 | Se | 4 | 6 | -2 | 2.48 | 2.55 | 6.99 | 1 | 0 | 7.9 | 24 | 50 | O | 0.01 | 0.0265
3697 | 75 | The influence of temperature on selenate adsorption by goethite | Goethite | 20 | 62.86 | 0.5 | 7.55 | medium | 0.9956 | 0.30215 | 0.4608 | Se | 4 | 6 | -2 | 2.48 | 2.55 | 6.96 | 1 | 0 | 7.9 | 24 | 50 | O | 0.01 | 0.0265
3698 | 75 | The influence of temperature on selenate adsorption by goethite | Goethite | 20 | 62.86 | 0.5 | 7.55 | medium | 0.9956 | 0.30215 | 0.4608 | Se | 4 | 6 | -2 | 2.48 | 2.55 | 7.15 | 1 | 0 | 7.9 | 24 | 50 | O | 0.01 | 0.0059
3699 | 75 | The influence of temperature on selenate adsorption by goethite | Goethite | 20 | 62.86 | 0.5 | 7.55 | medium | 0.9956 | 0.30215 | 0.4608 | Se | 4 | 6 | -2 | 2.48 | 2.55 | 8.66 | 1 | 0 | 7.9 | 24 | 50 | O | 0.01 | 0.0033
3700 | 75 | The influence of temperature on selenate adsorption by goethite | Goethite | 20 | 62.86 | 0.5 | 7.55 | medium | 0.9956 | 0.30215 | 0.4608 | Se | 4 | 6 | -2 | 2.48 | 2.55 | 3.16 | 1 | 0 | 7.9 | 24 | 75 | O | 0.01 | 0.4114
3701 | 75 | The influence of temperature on selenate adsorption by goethite | Goethite | 20 | 62.86 | 0.5 | 7.55 | medium | 0.9956 | 0.30215 | 0.4608 | Se | 4 | 6 | -2 | 2.48 | 2.55 | 3.43 | 1 | 0 | 7.9 | 24 | 75 | O | 0.01 | 0.3625
3702 | 75 | The influence of temperature on selenate adsorption by goethite | Goethite | 20 | 62.86 | 0.5 | 7.55 | medium | 0.9956 | 0.30215 | 0.4608 | Se | 4 | 6 | -2 | 2.48 | 2.55 | 3.98 | 1 | 0 | 7.9 | 24 | 75 | O | 0.01 | 0.2685
3703 | 75 | The influence of temperature on selenate adsorption by goethite | Goethite | 20 | 62.86 | 0.5 | 7.55 | medium | 0.9956 | 0.30215 | 0.4608 | Se | 4 | 6 | -2 | 2.48 | 2.55 | 4.29 | 1 | 0 | 7.9 | 24 | 75 | O | 0.01 | 0.2385
3704 | 75 | The influence of temperature on selenate adsorption by goethite | Goethite | 20 | 62.86 | 0.5 | 7.55 | medium | 0.9956 | 0.30215 | 0.4608 | Se | 4 | 6 | -2 | 2.48 | 2.55 | 4.53 | 1 | 0 | 7.9 | 24 | 75 | O | 0.01 | 0.2161
3705 | 75 | The influence of temperature on selenate adsorption by goethite | Goethite | 20 | 62.86 | 0.5 | 7.55 | medium | 0.9956 | 0.30215 | 0.4608 | Se | 4 | 6 | -2 | 2.48 | 2.55 | 4.71 | 1 | 0 | 7.9 | 24 | 75 | O | 0.01 | 0.1596
3706 | 75 | The influence of temperature on selenate adsorption by goethite | Goethite | 20 | 62.86 | 0.5 | 7.55 | medium | 0.9956 | 0.30215 | 0.4608 | Se | 4 | 6 | -2 | 2.48 | 2.55 | 4.81 | 1 | 0 | 7.9 | 24 | 75 | O | 0.01 | 0.137
3707 | 75 | The influence of temperature on selenate adsorption by goethite | Goethite | 20 | 62.86 | 0.5 | 7.55 | medium | 0.9956 | 0.30215 | 0.4608 | Se | 4 | 6 | -2 | 2.48 | 2.55 | 5.15 | 1 | 0 | 7.9 | 24 | 75 | O | 0.01 | 0.0806
3708 | 75 | The influence of temperature on selenate adsorption by goethite | Goethite | 20 | 62.86 | 0.5 | 7.55 | medium | 0.9956 | 0.30215 | 0.4608 | Se | 4 | 6 | -2 | 2.48 | 2.55 | 5.65 | 1 | 0 | 7.9 | 24 | 75 | O | 0.01 | 0.0356
3709 | 75 | The influence of temperature on selenate adsorption by goethite | Goethite | 20 | 62.86 | 0.5 | 7.55 | medium | 0.9956 | 0.30215 | 0.4608 | Se | 4 | 6 | -2 | 2.48 | 2.55 | 6.29 | 1 | 0 | 7.9 | 24 | 75 | O | 0.01 | 0.0096
3710 | 75 | The influence of temperature on selenate adsorption by goethite | Goethite | 20 | 62.86 | 0.5 | 7.55 | medium | 0.9956 | 0.30215 | 0.4608 | Se | 4 | 6 | -2 | 2.48 | 2.55 | 7.12 | 1 | 0 | 7.9 | 24 | 75 | O | 0.01 | 0.0139
3711 | 75 | The influence of temperature on selenate adsorption by goethite | Goethite | 20 | 62.86 | 0.5 | 7.55 | medium | 0.9956 | 0.30215 | 0.4608 | Se | 4 | 6 | -2 | 2.48 | 2.55 | 3.16 | 1 | 0 | 7.9 | 24 | 75 | O | 0.05 | 0.3014
3712 | 75 | The influence of temperature on selenate adsorption by goethite | Goethite | 20 | 62.86 | 0.5 | 7.55 | medium | 0.9956 | 0.30215 | 0.4608 | Se | 4 | 6 | -2 | 2.48 | 2.55 | 3.5 | 1 | 0 | 7.9 | 24 | 75 | O | 0.05 | 0.263
3713 | 75 | The influence of temperature on selenate adsorption by goethite | Goethite | 20 | 62.86 | 0.5 | 7.55 | medium | 0.9956 | 0.30215 | 0.4608 | Se | 4 | 6 | -2 | 2.48 | 2.55 | 3.95 | 1 | 0 | 7.9 | 24 | 75 | O | 0.05 | 0.2208
3714 | 75 | The influence of temperature on selenate adsorption by goethite | Goethite | 20 | 62.86 | 0.5 | 7.55 | medium | 0.9956 | 0.30215 | 0.4608 | Se | 4 | 6 | -2 | 2.48 | 2.55 | 4.19 | 1 | 0 | 7.9 | 24 | 75 | O | 0.05 | 0.1825
3715 | 75 | The influence of temperature on selenate adsorption by goethite | Goethite | 20 | 62.86 | 0.5 | 7.55 | medium | 0.9956 | 0.30215 | 0.4608 | Se | 4 | 6 | -2 | 2.48 | 2.55 | 4.58 | 1 | 0 | 7.9 | 24 | 75 | O | 0.05 | 0.1517
3716 | 75 | The influence of temperature on selenate adsorption by goethite | Goethite | 20 | 62.86 | 0.5 | 7.55 | medium | 0.9956 | 0.30215 | 0.4608 | Se | 4 | 6 | -2 | 2.48 | 2.55 | 4.9 | 1 | 0 | 7.9 | 24 | 75 | O | 0.05 | 0.1286
3717 | 75 | The influence of temperature on selenate adsorption by goethite | Goethite | 20 | 62.86 | 0.5 | 7.55 | medium | 0.9956 | 0.30215 | 0.4608 | Se | 4 | 6 | -2 | 2.48 | 2.55 | 5.25 | 1 | 0 | 7.9 | 24 | 75 | O | 0.05 | 0.1016
3718 | 75 | The influence of temperature on selenate adsorption by goethite | Goethite | 20 | 62.86 | 0.5 | 7.55 | medium | 0.9956 | 0.30215 | 0.4608 | Se | 4 | 6 | -2 | 2.48 | 2.55 | 5.78 | 1 | 0 | 7.9 | 24 | 75 | O | 0.05 | 0.0746
3719 | 75 | The influence of temperature on selenate adsorption by goethite | Goethite | 20 | 62.86 | 0.5 | 7.55 | medium | 0.9956 | 0.30215 | 0.4608 | Se | 4 | 6 | -2 | 2.48 | 2.55 | 6.21 | 1 | 0 | 7.9 | 24 | 75 | O | 0.05 | 0.059
3720 | 75 | The influence of temperature on selenate adsorption by goethite | Goethite | 20 | 62.86 | 0.5 | 7.55 | medium | 0.9956 | 0.30215 | 0.4608 | Se | 4 | 6 | -2 | 2.48 | 2.55 | 6.58 | 1 | 0 | 7.9 | 24 | 75 | O | 0.05 | 0.0473
3721 | 75 | The influence of temperature on selenate adsorption by goethite | Goethite | 20 | 62.86 | 0.5 | 7.55 | medium | 0.9956 | 0.30215 | 0.4608 | Se | 4 | 6 | -2 | 2.48 | 2.55 | 6.92 | 1 | 0 | 7.9 | 24 | 75 | O | 0.05 | 0.0357
3722 | 75 | The influence of temperature on selenate adsorption by goethite | Goethite | 20 | 62.86 | 0.5 | 7.55 | medium | 0.9956 | 0.30215 | 0.4608 | Se | 4 | 6 | -2 | 2.48 | 2.55 | 7.19 | 1 | 0 | 7.9 | 24 | 75 | O | 0.05 | 0.005
3723 | 75 | The influence of temperature on selenate adsorption by goethite | Goethite | 20 | 62.86 | 0.5 | 7.55 | medium | 0.9956 | 0.30215 | 0.4608 | Se | 4 | 6 | -2 | 2.48 | 2.55 | 7.6 | 1 | 0 | 7.9 | 24 | 75 | O | 0.05 | 0.0047
3724 | 75 | The influence of temperature on selenate adsorption by goethite | Goethite | 20 | 62.86 | 0.5 | 7.55 | medium | 0.9956 | 0.30215 | 0.4608 | Se | 4 | 6 | -2 | 2.48 | 2.55 | 3.19 | 1 | 0 | 7.9 | 24 | 50 | O | 0.05 | 0.3494
3725 | 75 | The influence of temperature on selenate adsorption by goethite | Goethite | 20 | 62.86 | 0.5 | 7.55 | medium | 0.9956 | 0.30215 | 0.4608 | Se | 4 | 6 | -2 | 2.48 | 2.55 | 3.64 | 1 | 0 | 7.9 | 24 | 50 | O | 0.05 | 0.2834
3726 | 75 | The influence of temperature on selenate adsorption by goethite | Goethite | 20 | 62.86 | 0.5 | 7.55 | medium | 0.9956 | 0.30215 | 0.4608 | Se | 4 | 6 | -2 | 2.48 | 2.55 | 4.05 | 1 | 0 | 7.9 | 24 | 50 | O | 0.05 | 0.2555
3727 | 75 | The influence of temperature on selenate adsorption by goethite | Goethite | 20 | 62.86 | 0.5 | 7.55 | medium | 0.9956 | 0.30215 | 0.4608 | Se | 4 | 6 | -2 | 2.48 | 2.55 | 4.27 | 1 | 0 | 7.9 | 24 | 50 | O | 0.05 | 0.2242
3728 | 75 | The influence of temperature on selenate adsorption by goethite | Goethite | 20 | 62.86 | 0.5 | 7.55 | medium | 0.9956 | 0.30215 | 0.4608 | Se | 4 | 6 | -2 | 2.48 | 2.55 | 4.67 | 1 | 0 | 7.9 | 24 | 50 | O | 0.05 | 0.1824
3729 | 75 | The influence of temperature on selenate adsorption by goethite | Goethite | 20 | 62.86 | 0.5 | 7.55 | medium | 0.9956 | 0.30215 | 0.4608 | Se | 4 | 6 | -2 | 2.48 | 2.55 | 5.25 | 1 | 0 | 7.9 | 24 | 50 | O | 0.05 | 0.1267
3730 | 75 | The influence of temperature on selenate adsorption by goethite | Goethite | 20 | 62.86 | 0.5 | 7.55 | medium | 0.9956 | 0.30215 | 0.4608 | Se | 4 | 6 | -2 | 2.48 | 2.55 | 5.77 | 1 | 0 | 7.9 | 24 | 50 | O | 0.05 | 0.0987
3731 | 75 | The influence of temperature on selenate adsorption by goethite | Goethite | 20 | 62.86 | 0.5 | 7.55 | medium | 0.9956 | 0.30215 | 0.4608 | Se | 4 | 6 | -2 | 2.48 | 2.55 | 6.12 | 1 | 0 | 7.9 | 24 | 50 | O | 0.05 | 0.0743
3732 | 75 | The influence of temperature on selenate adsorption by goethite | Goethite | 20 | 62.86 | 0.5 | 7.55 | medium | 0.9956 | 0.30215 | 0.4608 | Se | 4 | 6 | -2 | 2.48 | 2.55 | 6.44 | 1 | 0 | 7.9 | 24 | 50 | O | 0.05 | 0.0707
3733 | 75 | The influence of temperature on selenate adsorption by goethite | Goethite | 20 | 62.86 | 0.5 | 7.55 | medium | 0.9956 | 0.30215 | 0.4608 | Se | 4 | 6 | -2 | 2.48 | 2.55 | 6.64 | 1 | 0 | 7.9 | 24 | 50 | O | 0.05 | 0.0498
3734 | 75 | The influence of temperature on selenate adsorption by goethite | Goethite | 20 | 62.86 | 0.5 | 7.55 | medium | 0.9956 | 0.30215 | 0.4608 | Se | 4 | 6 | -2 | 2.48 | 2.55 | 6.89 | 1 | 0 | 7.9 | 24 | 50 | O | 0.05 | 0.0427
3735 | 75 | The influence of temperature on selenate adsorption by goethite | Goethite | 20 | 62.86 | 0.5 | 7.55 | medium | 0.9956 | 0.30215 | 0.4608 | Se | 4 | 6 | -2 | 2.48 | 2.55 | 7.19 | 1 | 0 | 7.9 | 24 | 50 | O | 0.05 | 0.0356
3736 | 75 | The influence of temperature on selenate adsorption by goethite | Goethite | 20 | 62.86 | 0.5 | 7.55 | medium | 0.9956 | 0.30215 | 0.4608 | Se | 4 | 6 | -2 | 2.48 | 2.55 | 7.81 | 1 | 0 | 7.9 | 24 | 50 | O | 0.05 | 0.0145
3737 | 75 | The influence of temperature on selenate adsorption by goethite | Goethite | 20 | 62.86 | 0.5 | 7.55 | medium | 0.9956 | 0.30215 | 0.4608 | Se | 4 | 6 | -2 | 2.48 | 2.55 | 3.31 | 1 | 0 | 7.9 | 24 | 20 | O | 0.05 | 0.3387
3738 | 75 | The influence of temperature on selenate adsorption by goethite | Goethite | 20 | 62.86 | 0.5 | 7.55 | medium | 0.9956 | 0.30215 | 0.4608 | Se | 4 | 6 | -2 | 2.48 | 2.55 | 3.47 | 1 | 0 | 7.9 | 24 | 20 | O | 0.05 | 0.312
3739 | 75 | The influence of temperature on selenate adsorption by goethite | Goethite | 20 | 62.86 | 0.5 | 7.55 | medium | 0.9956 | 0.30215 | 0.4608 | Se | 4 | 6 | -2 | 2.48 | 2.55 | 3.72 | 1 | 0 | 7.9 | 24 | 20 | O | 0.05 | 0.3086
3740 | 75 | The influence of temperature on selenate adsorption by goethite | Goethite | 20 | 62.86 | 0.5 | 7.55 | medium | 0.9956 | 0.30215 | 0.4608 | Se | 4 | 6 | -2 | 2.48 | 2.55 | 4.06 | 1 | 0 | 7.9 | 24 | 20 | O | 0.05 | 0.2918
3741 | 75 | The influence of temperature on selenate adsorption by goethite | Goethite | 20 | 62.86 | 0.5 | 7.55 | medium | 0.9956 | 0.30215 | 0.4608 | Se | 4 | 6 | -2 | 2.48 | 2.55 | 4.4 | 1 | 0 | 7.9 | 24 | 20 | O | 0.05 | 0.2484
3742 | 75 | The influence of temperature on selenate adsorption by goethite | Goethite | 20 | 62.86 | 0.5 | 7.55 | medium | 0.9956 | 0.30215 | 0.4608 | Se | 4 | 6 | -2 | 2.48 | 2.55 | 4.85 | 1 | 0 | 7.9 | 24 | 20 | O | 0.05 | 0.2149
3743 | 75 | The influence of temperature on selenate adsorption by goethite | Goethite | 20 | 62.86 | 0.5 | 7.55 | medium | 0.9956 | 0.30215 | 0.4608 | Se | 4 | 6 | -2 | 2.48 | 2.55 | 5.72 | 1 | 0 | 7.9 | 24 | 20 | O | 0.05 | 0.138
3744 | 75 | The influence of temperature on selenate adsorption by goethite | Goethite | 20 | 62.86 | 0.5 | 7.55 | medium | 0.9956 | 0.30215 | 0.4608 | Se | 4 | 6 | -2 | 2.48 | 2.55 | 5.97 | 1 | 0 | 7.9 | 24 | 20 | O | 0.05 | 0.1013
3745 | 75 | The influence of temperature on selenate adsorption by goethite | Goethite | 20 | 62.86 | 0.5 | 7.55 | medium | 0.9956 | 0.30215 | 0.4608 | Se | 4 | 6 | -2 | 2.48 | 2.55 | 6.31 | 1 | 0 | 7.9 | 24 | 20 | O | 0.05 | 0.0779
3746 | 75 | The influence of temperature on selenate adsorption by goethite | Goethite | 20 | 62.86 | 0.5 | 7.55 | medium | 0.9956 | 0.30215 | 0.4608 | Se | 4 | 6 | -2 | 2.48 | 2.55 | 6.65 | 1 | 0 | 7.9 | 24 | 20 | O | 0.05 | 0.0511
3747 | 75 | The influence of temperature on selenate adsorption by goethite | Goethite | 20 | 62.86 | 0.5 | 7.55 | medium | 0.9956 | 0.30215 | 0.4608 | Se | 4 | 6 | -2 | 2.48 | 2.55 | 7.17 | 1 | 0 | 7.9 | 24 | 20 | O | 0.05 | 0.0243
3748 | 75 | The influence of temperature on selenate adsorption by goethite | Goethite | 20 | 62.86 | 0.5 | 7.55 | medium | 0.9956 | 0.30215 | 0.4608 | Se | 4 | 6 | -2 | 2.48 | 2.55 | 7.7 | 1 | 0 | 7.9 | 24 | 20 | O | 0.05 | 0.0107
3749 | 75 | The influence of temperature on selenate adsorption by goethite | Goethite | 20 | 62.86 | 0.5 | 7.55 | medium | 0.9956 | 0.30215 | 0.4608 | Se | 4 | 6 | -2 | 2.48 | 2.55 | 3.46 | 1 | 0 | 7.9 | 24 | 20 | O | 0.1 | 0.322
3750 | 75 | The influence of temperature on selenate adsorption by goethite | Goethite | 20 | 62.86 | 0.5 | 7.55 | medium | 0.9956 | 0.30215 | 0.4608 | Se | 4 | 6 | -2 | 2.48 | 2.55 | 3.74 | 1 | 0 | 7.9 | 24 | 20 | O | 0.1 | 0.3119
3751 | 75 | The influence of temperature on selenate adsorption by goethite | Goethite | 20 | 62.86 | 0.5 | 7.55 | medium | 0.9956 | 0.30215 | 0.4608 | Se | 4 | 6 | -2 | 2.48 | 2.55 | 3.89 | 1 | 0 | 7.9 | 24 | 20 | O | 0.1 | 0.2885
3752 | 75 | The influence of temperature on selenate adsorption by goethite | Goethite | 20 | 62.86 | 0.5 | 7.55 | medium | 0.9956 | 0.30215 | 0.4608 | Se | 4 | 6 | -2 | 2.48 | 2.55 | 4.28 | 1 | 0 | 7.9 | 24 | 20 | O | 0.1 | 0.2551
3753 | 75 | The influence of temperature on selenate adsorption by goethite | Goethite | 20 | 62.86 | 0.5 | 7.55 | medium | 0.9956 | 0.30215 | 0.4608 | Se | 4 | 6 | -2 | 2.48 | 2.55 | 4.68 | 1 | 0 | 7.9 | 24 | 20 | O | 0.1 | 0.2183
3754 | 75 | The influence of temperature on selenate adsorption by goethite | Goethite | 20 | 62.86 | 0.5 | 7.55 | medium | 0.9956 | 0.30215 | 0.4608 | Se | 4 | 6 | -2 | 2.48 | 2.55 | 5.1 | 1 | 0 | 7.9 | 24 | 20 | O | 0.1 | 0.2081
3755 | 75 | The influence of temperature on selenate adsorption by goethite | Goethite | 20 | 62.86 | 0.5 | 7.55 | medium | 0.9956 | 0.30215 | 0.4608 | Se | 4 | 6 | -2 | 2.48 | 2.55 | 5.67 | 1 | 0 | 7.9 | 24 | 20 | O | 0.1 | 0.1314
3756 | 75 | The influence of temperature on selenate adsorption by goethite | Goethite | 20 | 62.86 | 0.5 | 7.55 | medium | 0.9956 | 0.30215 | 0.4608 | Se | 4 | 6 | -2 | 2.48 | 2.55 | 6.27 | 1 | 0 | 7.9 | 24 | 20 | O | 0.1 | 0.0812
3757 | 75 | The influence of temperature on selenate adsorption by goethite | Goethite | 20 | 62.86 | 0.5 | 7.55 | medium | 0.9956 | 0.30215 | 0.4608 | Se | 4 | 6 | -2 | 2.48 | 2.55 | 6.57 | 1 | 0 | 7.9 | 24 | 20 | O | 0.1 | 0.0811
3758 | 75 | The influence of temperature on selenate adsorption by goethite | Goethite | 20 | 62.86 | 0.5 | 7.55 | medium | 0.9956 | 0.30215 | 0.4608 | Se | 4 | 6 | -2 | 2.48 | 2.55 | 7 | 1 | 0 | 7.9 | 24 | 20 | O | 0.1 | 0.031
3759 | 75 | The influence of temperature on selenate adsorption by goethite | Goethite | 20 | 62.86 | 0.5 | 7.55 | medium | 0.9956 | 0.30215 | 0.4608 | Se | 4 | 6 | -2 | 2.48 | 2.55 | 7.43 | 1 | 0 | 7.9 | 24 | 20 | O | 0.1 | 0.0241
3760 | 75 | The influence of temperature on selenate adsorption by goethite | Goethite | 20 | 62.86 | 0.5 | 7.55 | medium | 0.9956 | 0.30215 | 0.4608 | Se | 4 | 6 | -2 | 2.48 | 2.55 | 8.88 | 1 | 0 | 7.9 | 24 | 20 | O | 0.1 | 0.02
3761 | 75 | The influence of temperature on selenate adsorption by goethite | Goethite | 20 | 62.86 | 0.5 | 7.55 | medium | 0.9956 | 0.30215 | 0.4608 | Se | 4 | 6 | -2 | 2.48 | 2.55 | 3.23 | 1 | 0 | 7.9 | 24 | 50 | O | 0.1 | 0.3193
3762 | 75 | The influence of temperature on selenate adsorption by goethite | Goethite | 20 | 62.86 | 0.5 | 7.55 | medium | 0.9956 | 0.30215 | 0.4608 | Se | 4 | 6 | -2 | 2.48 | 2.55 | 3.67 | 1 | 0 | 7.9 | 24 | 50 | O | 0.1 | 0.2948
3763 | 75 | The influence of temperature on selenate adsorption by goethite | Goethite | 20 | 62.86 | 0.5 | 7.55 | medium | 0.9956 | 0.30215 | 0.4608 | Se | 4 | 6 | -2 | 2.48 | 2.55 | 3.87 | 1 | 0 | 7.9 | 24 | 50 | O | 0.1 | 0.253
3764 | 75 | The influence of temperature on selenate adsorption by goethite | Goethite | 20 | 62.86 | 0.5 | 7.55 | medium | 0.9956 | 0.30215 | 0.4608 | Se | 4 | 6 | -2 | 2.48 | 2.55 | 4.26 | 1 | 0 | 7.9 | 24 | 50 | O | 0.1 | 0.2285
3765 | 75 | The influence of temperature on selenate adsorption by goethite | Goethite | 20 | 62.86 | 0.5 | 7.55 | medium | 0.9956 | 0.30215 | 0.4608 | Se | 4 | 6 | -2 | 2.48 | 2.55 | 4.6 | 1 | 0 | 7.9 | 24 | 50 | O | 0.1 | 0.1693
3766 | 75 | The influence of temperature on selenate adsorption by goethite | Goethite | 20 | 62.86 | 0.5 | 7.55 | medium | 0.9956 | 0.30215 | 0.4608 | Se | 4 | 6 | -2 | 2.48 | 2.55 | 4.76 | 1 | 0 | 7.9 | 24 | 50 | O | 0.1 | 0.1587
3767 | 75 | The influence of temperature on selenate adsorption by goethite | Goethite | 20 | 62.86 | 0.5 | 7.55 | medium | 0.9956 | 0.30215 | 0.4608 | Se | 4 | 6 | -2 | 2.48 | 2.55 | 5.06 | 1 | 0 | 7.9 | 24 | 50 | O | 0.1 | 0.1273
3768 | 75 | The influence of temperature on selenate adsorption by goethite | Goethite | 20 | 62.86 | 0.5 | 7.55 | medium | 0.9956 | 0.30215 | 0.4608 | Se | 4 | 6 | -2 | 2.48 | 2.55 | 5.27 | 1 | 0 | 7.9 | 24 | 50 | O | 0.1 | 0.0821
3769 | 75 | The influence of temperature on selenate adsorption by goethite | Goethite | 20 | 62.86 | 0.5 | 7.55 | medium | 0.9956 | 0.30215 | 0.4608 | Se | 4 | 6 | -2 | 2.48 | 2.55 | 5.79 | 1 | 0 | 7.9 | 24 | 50 | O | 0.1 | 0.0505
3770 | 75 | The influence of temperature on selenate adsorption by goethite | Goethite | 20 | 62.86 | 0.5 | 7.55 | medium | 0.9956 | 0.30215 | 0.4608 | Se | 4 | 6 | -2 | 2.48 | 2.55 | 6.08 | 1 | 0 | 7.9 | 24 | 50 | O | 0.1 | 0.0399
3771 | 75 | The influence of temperature on selenate adsorption by goethite | Goethite | 20 | 62.86 | 0.5 | 7.55 | medium | 0.9956 | 0.30215 | 0.4608 | Se | 4 | 6 | -2 | 2.48 | 2.55 | 6.54 | 1 | 0 | 7.9 | 24 | 50 | O | 0.1 | 0.0466
3772 | 75 | The influence of temperature on selenate adsorption by goethite | Goethite | 20 | 62.86 | 0.5 | 7.55 | medium | 0.9956 | 0.30215 | 0.4608 | Se | 4 | 6 | -2 | 2.48 | 2.55 | 6.79 | 1 | 0 | 7.9 | 24 | 50 | O | 0.1 | 0.0222
3773 | 75 | The influence of temperature on selenate adsorption by goethite | Goethite | 20 | 62.86 | 0.5 | 7.55 | medium | 0.9956 | 0.30215 | 0.4608 | Se | 4 | 6 | -2 | 2.48 | 2.55 | 3.17 | 1 | 0 | 7.9 | 24 | 75 | O | 0.1 | 0.2807
3774 | 75 | The influence of temperature on selenate adsorption by goethite | Goethite | 20 | 62.86 | 0.5 | 7.55 | medium | 0.9956 | 0.30215 | 0.4608 | Se | 4 | 6 | -2 | 2.48 | 2.55 | 3.56 | 1 | 0 | 7.9 | 24 | 75 | O | 0.1 | 0.2073
3775 | 75 | The influence of temperature on selenate adsorption by goethite | Goethite | 20 | 62.86 | 0.5 | 7.55 | medium | 0.9956 | 0.30215 | 0.4608 | Se | 4 | 6 | -2 | 2.48 | 2.55 | 3.8 | 1 | 0 | 7.9 | 24 | 75 | O | 0.1 | 0.1764
3776 | 75 | The influence of temperature on selenate adsorption by goethite | Goethite | 20 | 62.86 | 0.5 | 7.55 | medium | 0.9956 | 0.30215 | 0.4608 | Se | 4 | 6 | -2 | 2.48 | 2.55 | 4.15 | 1 | 0 | 7.9 | 24 | 75 | O | 0.1 | 0.13
3777 | 75 | The influence of temperature on selenate adsorption by goethite | Goethite | 20 | 62.86 | 0.5 | 7.55 | medium | 0.9956 | 0.30215 | 0.4608 | Se | 4 | 6 | -2 | 2.48 | 2.55 | 4.49 | 1 | 0 | 7.9 | 24 | 75 | O | 0.1 | 0.1221
3778 | 75 | The influence of temperature on selenate adsorption by goethite | Goethite | 20 | 62.86 | 0.5 | 7.55 | medium | 0.9956 | 0.30215 | 0.4608 | Se | 4 | 6 | -2 | 2.48 | 2.55 | 4.91 | 1 | 0 | 7.9 | 24 | 75 | O | 0.1 | 0.1026
3779 | 75 | The influence of temperature on selenate adsorption by goethite | Goethite | 20 | 62.86 | 0.5 | 7.55 | medium | 0.9956 | 0.30215 | 0.4608 | Se | 4 | 6 | -2 | 2.48 | 2.55 | 5.02 | 1 | 0 | 7.9 | 24 | 75 | O | 0.1 | 0.0525
3780 | 75 | The influence of temperature on selenate adsorption by goethite | Goethite | 20 | 62.86 | 0.5 | 7.55 | medium | 0.9956 | 0.30215 | 0.4608 | Se | 4 | 6 | -2 | 2.48 | 2.55 | 5.35 | 1 | 0 | 7.9 | 24 | 75 | O | 0.1 | 0.037
3781 | 75 | The influence of temperature on selenate adsorption by goethite | Goethite | 20 | 62.86 | 0.5 | 7.55 | medium | 0.9956 | 0.30215 | 0.4608 | Se | 4 | 6 | -2 | 2.48 | 2.55 | 5.6 | 1 | 0 | 7.9 | 24 | 75 | O | 0.1 | 0.0176
3782 | 75 | The influence of temperature on selenate adsorption by goethite | Goethite | 20 | 62.86 | 0.5 | 7.55 | medium | 0.9956 | 0.30215 | 0.4608 | Se | 4 | 6 | -2 | 2.48 | 2.55 | 6.21 | 1 | 0 | 7.9 | 24 | 75 | O | 0.1 | 0.0287
3783 | 75 | The influence of temperature on selenate adsorption by goethite | Goethite | 20 | 62.86 | 0.5 | 7.55 | medium | 0.9956 | 0.30215 | 0.4608 | Se | 4 | 6 | -2 | 2.48 | 2.55 | 6.61 | 1 | 0 | 7.9 | 24 | 75 | O | 0.1 | 0.0054
3784 | 75 | The influence of temperature on selenate adsorption by goethite | Goethite | 20 | 62.86 | 0.5 | 7.55 | medium | 0.9956 | 0.30215 | 0.4608 | Se | 4 | 6 | -2 | 2.48 | 2.55 | 7.09 | 1 | 0 | 7.9 | 24 | 75 | O | 0.1 | 0.0012
3785 | 76 | Modeling the adsorption of Cd(II) onto goethite in the presence of citric acid | Goethite | 49.6 | 62.86 | 0.5 | 8.55 | medium | 0.9956 | 0.30215 | 0.4608 | Cd | 0 | 2 | 2 | 0.95 | 1.69 | 3.94 | 2.02 | 0 | 3.18 | 18 | 25 | A | 0.01 | 0.0134
3786 | 76 | Modeling the adsorption of Cd(II) onto goethite in the presence of citric acid | Goethite | 49.6 | 62.86 | 0.5 | 8.55 | medium | 0.9956 | 0.30215 | 0.4608 | Cd | 0 | 2 | 2 | 0.95 | 1.69 | 4 | 2.02 | 0 | 3.18 | 18 | 25 | A | 0.01 | 0.0384
3787 | 76 | Modeling the adsorption of Cd(II) onto goethite in the presence of citric acid | Goethite | 49.6 | 62.86 | 0.5 | 8.55 | medium | 0.9956 | 0.30215 | 0.4608 | Cd | 0 | 2 | 2 | 0.95 | 1.69 | 4.52 | 2.02 | 0 | 3.18 | 18 | 25 | A | 0.01 | 0.0805
3788 | 76 | Modeling the adsorption of Cd(II) onto goethite in the presence of citric acid | Goethite | 49.6 | 62.86 | 0.5 | 8.55 | medium | 0.9956 | 0.30215 | 0.4608 | Cd | 0 | 2 | 2 | 0.95 | 1.69 | 5.03 | 2.02 | 0 | 3.18 | 18 | 25 | A | 0.01 | 0.0403
3789 | 76 | Modeling the adsorption of Cd(II) onto goethite in the presence of citric acid | Goethite | 49.6 | 62.86 | 0.5 | 8.55 | medium | 0.9956 | 0.30215 | 0.4608 | Cd | 0 | 2 | 2 | 0.95 | 1.69 | 5.28 | 2.02 | 0 | 3.18 | 18 | 25 | A | 0.01 | 0.0777
3790 | 76 | Modeling the adsorption of Cd(II) onto goethite in the presence of citric acid | Goethite | 49.6 | 62.86 | 0.5 | 8.55 | medium | 0.9956 | 0.30215 | 0.4608 | Cd | 0 | 2 | 2 | 0.95 | 1.69 | 5.46 | 2.02 | 0 | 3.18 | 18 | 25 | A | 0.01 | 0.0901
3791 | 76 | Modeling the adsorption of Cd(II) onto goethite in the presence of citric acid | Goethite | 49.6 | 62.86 | 0.5 | 8.55 | medium | 0.9956 | 0.30215 | 0.4608 | Cd | 0 | 2 | 2 | 0.95 | 1.69 | 6.16 | 2.02 | 0 | 3.18 | 18 | 25 | A | 0.01 | 0.1735
3792 | 76 | Modeling the adsorption of Cd(II) onto goethite in the presence of citric acid | Goethite | 49.6 | 62.86 | 0.5 | 8.55 | medium | 0.9956 | 0.30215 | 0.4608 | Cd | 0 | 2 | 2 | 0.95 | 1.69 | 6.42 | 2.02 | 0 | 3.18 | 18 | 25 | A | 0.01 | 0.2502
3793 | 76 | Modeling the adsorption of Cd(II) onto goethite in the presence of citric acid | Goethite | 49.6 | 62.86 | 0.5 | 8.55 | medium | 0.9956 | 0.30215 | 0.4608 | Cd | 0 | 2 | 2 | 0.95 | 1.69 | 6.58 | 2.02 | 0 | 3.18 | 18 | 25 | A | 0.01 | 0.2761
3794 | 76 | Modeling the adsorption of Cd(II) onto goethite in the presence of citric acid | Goethite | 49.6 | 62.86 | 0.5 | 8.55 | medium | 0.9956 | 0.30215 | 0.4608 | Cd | 0 | 2 | 2 | 0.95 | 1.69 | 7.2 | 2.02 | 0 | 3.18 | 18 | 25 | A | 0.01 | 0.5129
3795 | 76 | Modeling the adsorption of Cd(II) onto goethite in the presence of citric acid | Goethite | 49.6 | 62.86 | 0.5 | 8.55 | medium | 0.9956 | 0.30215 | 0.4608 | Cd | 0 | 2 | 2 | 0.95 | 1.69 | 7.52 | 2.02 | 0 | 3.18 | 18 | 25 | A | 0.01 | 0.6347
3796 | 76 | Modeling the adsorption of Cd(II) onto goethite in the presence of citric acid | Goethite | 49.6 | 62.86 | 0.5 | 8.55 | medium | 0.9956 | 0.30215 | 0.4608 | Cd | 0 | 2 | 2 | 0.95 | 1.69 | 8.14 | 2.02 | 0 | 3.18 | 18 | 25 | A | 0.01 | 0.861
3797 | 76 | Modeling the adsorption of Cd(II) onto goethite in the presence of citric acid | Goethite | 49.6 | 62.86 | 0.5 | 8.55 | medium | 0.9956 | 0.30215 | 0.4608 | Cd | 0 | 2 | 2 | 0.95 | 1.69 | 8.39 | 2.02 | 0 | 3.18 | 18 | 25 | A | 0.01 | 0.8945
3798 | 76 | Modeling the adsorption of Cd(II) onto goethite in the presence of citric acid | Goethite | 49.6 | 62.86 | 0.5 | 8.55 | medium | 0.9956 | 0.30215 | 0.4608 | Cd | 0 | 2 | 2 | 0.95 | 1.69 | 8.45 | 2.02 | 0 | 3.18 | 18 | 25 | A | 0.01 | 0.9214
3799 | 76 | Modeling the adsorption of Cd(II) onto goethite in the presence of citric acid | Goethite | 49.6 | 62.86 | 0.5 | 8.55 | medium | 0.9956 | 0.30215 | 0.4608 | Cd | 0 | 2 | 2 | 0.95 | 1.69 | 9.12 | 2.02 | 0 | 3.18 | 18 | 25 | A | 0.01 | 0.9732
3800 | 76 | Modeling the adsorption of Cd(II) onto goethite in the presence of citric acid | Goethite | 49.6 | 62.86 | 0.5 | 8.55 | medium | 0.9956 | 0.30215 | 0.4608 | Cd | 0 | 2 | 2 | 0.95 | 1.69 | 9.2 | 2.02 | 0 | 3.18 | 18 | 25 | A | 0.01 | 0.9578
3801 | 76 | Modeling the adsorption of Cd(II) onto goethite in the presence of citric acid | Goethite | 49.6 | 62.86 | 0.5 | 8.55 | medium | 0.9956 | 0.30215 | 0.4608 | Cd | 0 | 2 | 2 | 0.95 | 1.69 | 9.46 | 2.02 | 0 | 3.18 | 18 | 25 | A | 0.01 | 0.9779
3802 | 76 | Modeling the adsorption of Cd(II) onto goethite in the presence of citric acid | Goethite | 49.6 | 62.86 | 0.5 | 8.55 | medium | 0.9956 | 0.30215 | 0.4608 | Cd | 0 | 2 | 2 | 0.95 | 1.69 | 3.53 | 2.02 | 0.0096 | 3.18 | 18 | 25 | A | 0.01 | 0.0326
3803 | 76 | Modeling the adsorption of Cd(II) onto goethite in the presence of citric acid | Goethite | 49.6 | 62.86 | 0.5 | 8.55 | medium | 0.9956 | 0.30215 | 0.4608 | Cd | 0 | 2 | 2 | 0.95 | 1.69 | 4.01 | 2.02 | 0.0096 | 3.18 | 18 | 25 | A | 0.01 | 0.0901
3804 | 76 | Modeling the adsorption of Cd(II) onto goethite in the presence of citric acid | Goethite | 49.6 | 62.86 | 0.5 | 8.55 | medium | 0.9956 | 0.30215 | 0.4608 | Cd | 0 | 2 | 2 | 0.95 | 1.69 | 4.55 | 2.02 | 0.0096 | 3.18 | 18 | 25 | A | 0.01 | 0.2109
3805 | 76 | Modeling the adsorption of Cd(II) onto goethite in the presence of citric acid | Goethite | 49.6 | 62.86 | 0.5 | 8.55 | medium | 0.9956 | 0.30215 | 0.4608 | Cd | 0 | 2 | 2 | 0.95 | 1.69 | 4.85 | 2.02 | 0.0096 | 3.18 | 18 | 25 | A | 0.01 | 0.2454
3806 | 76 | Modeling the adsorption of Cd(II) onto goethite in the presence of citric acid | Goethite | 49.6 | 62.86 | 0.5 | 8.55 | medium | 0.9956 | 0.30215 | 0.4608 | Cd | 0 | 2 | 2 | 0.95 | 1.69 | 5.3 | 2.02 | 0.0096 | 3.18 | 18 | 25 | A | 0.01 | 0.3049
3807 | 76 | Modeling the adsorption of Cd(II) onto goethite in the presence of citric acid | Goethite | 49.6 | 62.86 | 0.5 | 8.55 | medium | 0.9956 | 0.30215 | 0.4608 | Cd | 0 | 2 | 2 | 0.95 | 1.69 | 5.65 | 2.02 | 0.0096 | 3.18 | 18 | 25 | A | 0.01 | 0.2589
3808 | 76 | Modeling the adsorption of Cd(II) onto goethite in the presence of citric acid | Goethite | 49.6 | 62.86 | 0.5 | 8.55 | medium | 0.9956 | 0.30215 | 0.4608 | Cd | 0 | 2 | 2 | 0.95 | 1.69 | 5.93 | 2.02 | 0.0096 | 3.18 | 18 | 25 | A | 0.01 | 0.464
3809 | 76 | Modeling the adsorption of Cd(II) onto goethite in the presence of citric acid | Goethite | 49.6 | 62.86 | 0.5 | 8.55 | medium | 0.9956 | 0.30215 | 0.4608 | Cd | 0 | 2 | 2 | 0.95 | 1.69 | 6.2 | 2.02 | 0.0096 | 3.18 | 18 | 25 | A | 0.01 | 0.5398
3810 | 76 | Modeling the adsorption of Cd(II) onto goethite in the presence of citric acid | Goethite | 49.6 | 62.86 | 0.5 | 8.55 | medium | 0.9956 | 0.30215 | 0.4608 | Cd | 0 | 2 | 2 | 0.95 | 1.69 | 6.63 | 2.02 | 0.0096 | 3.18 | 18 | 25 | A | 0.01 | 0.7229
3811 | 76 | Modeling the adsorption of Cd(II) onto goethite in the presence of citric acid | Goethite | 49.6 | 62.86 | 0.5 | 8.55 | medium | 0.9956 | 0.30215 | 0.4608 | Cd | 0 | 2 | 2 | 0.95 | 1.69 | 6.69 | 2.02 | 0.0096 | 3.18 | 18 | 25 | A | 0.01 | 0.7977
3812 | 76 | Modeling the adsorption of Cd(II) onto goethite in the presence of citric acid | Goethite | 49.6 | 62.86 | 0.5 | 8.55 | medium | 0.9956 | 0.30215 | 0.4608 | Cd | 0 | 2 | 2 | 0.95 | 1.69 | 7.04 | 2.02 | 0.0096 | 3.18 | 18 | 25 | A | 0.01 | 0.8821
3813 | 76 | Modeling the adsorption of Cd(II) onto goethite in the presence of citric acid | Goethite | 49.6 | 62.86 | 0.5 | 8.55 | medium | 0.9956 | 0.30215 | 0.4608 | Cd | 0 | 2 | 2 | 0.95 | 1.69 | 7.02 | 2.02 | 0.0096 | 3.18 | 18 | 25 | A | 0.01 | 0.8993
3814 | 76 | Modeling the adsorption of Cd(II) onto goethite in the presence of citric acid | Goethite | 49.6 | 62.86 | 0.5 | 8.55 | medium | 0.9956 | 0.30215 | 0.4608 | Cd | 0 | 2 | 2 | 0.95 | 1.69 | 7.56 | 2.02 | 0.0096 | 3.18 | 18 | 25 | A | 0.01 | 0.9732
3815 | 76 | Modeling the adsorption of Cd(II) onto goethite in the presence of citric acid | Goethite | 49.6 | 62.86 | 0.5 | 8.55 | medium | 0.9956 | 0.30215 | 0.4608 | Cd | 0 | 2 | 2 | 0.95 | 1.69 | 8.06 | 2.02 | 0.0096 | 3.18 | 18 | 25 | A | 0.01 | 0.9904
3816 | 76 | Modeling the adsorption of Cd(II) onto goethite in the presence of citric acid | Goethite | 49.6 | 62.86 | 0.5 | 8.55 | medium | 0.9956 | 0.30215 | 0.4608 | Cd | 0 | 2 | 2 | 0.95 | 1.69 | 8.3 | 2.02 | 0.0096 | 3.18 | 18 | 25 | A | 0.01 | 0.9856
3817 | 76 | Modeling the adsorption of Cd(II) onto goethite in the presence of citric acid | Goethite | 49.6 | 62.86 | 0.5 | 8.55 | medium | 0.9956 | 0.30215 | 0.4608 | Cd | 0 | 2 | 2 | 0.95 | 1.69 | 8.49 | 2.02 | 0.0096 | 3.18 | 18 | 25 | A | 0.01 | 0.9914
3818 | 76 | Modeling the adsorption of Cd(II) onto goethite in the presence of citric acid | Goethite | 49.6 | 62.86 | 0.5 | 8.55 | medium | 0.9956 | 0.30215 | 0.4608 | Cd | 0 | 2 | 2 | 0.95 | 1.69 | 8.77 | 2.02 | 0.0096 | 3.18 | 18 | 25 | A | 0.01 | 0.9962
3819 | 76 | Modeling the adsorption of Cd(II) onto goethite in the presence of citric acid | Goethite | 49.6 | 62.86 | 0.5 | 8.55 | medium | 0.9956 | 0.30215 | 0.4608 | Cd | 0 | 2 | 2 | 0.95 | 1.69 | 3.52 | 2.02 | 0.0192 | 3.18 | 18 | 25 | A | 0.01 | 0.0144
3820 | 76 | Modeling the adsorption of Cd(II) onto goethite in the presence of citric acid | Goethite | 49.6 | 62.86 | 0.5 | 8.55 | medium | 0.9956 | 0.30215 | 0.4608 | Cd | 0 | 2 | 2 | 0.95 | 1.69 | 4.02 | 2.02 | 0.0192 | 3.18 | 18 | 25 | A | 0.01 | 0.047
3821 | 76 | Modeling the adsorption of Cd(II) onto goethite in the presence of citric acid | Goethite | 49.6 | 62.86 | 0.5 | 8.55 | medium | 0.9956 | 0.30215 | 0.4608 | Cd | 0 | 2 | 2 | 0.95 | 1.69 | 4.33 | 2.02 | 0.0192 | 3.18 | 18 | 25 | A | 0.01 | 0.14
3822 | 76 | Modeling the adsorption of Cd(II) onto goethite in the presence of citric acid | Goethite | 49.6 | 62.86 | 0.5 | 8.55 | medium | 0.9956 | 0.30215 | 0.4608 | Cd | 0 | 2 | 2 | 0.95 | 1.69 | 4.49 | 2.02 | 0.0192 | 3.18 | 18 | 25 | A | 0.01 | 0.1918
3823 | 76 | Modeling the adsorption of Cd(II) onto goethite in the presence of citric acid | Goethite | 49.6 | 62.86 | 0.5 | 8.55 | medium | 0.9956 | 0.30215 | 0.4608 | Cd | 0 | 2 | 2 | 0.95 | 1.69 | 5.05 | 2.02 | 0.0192 | 3.18 | 18 | 25 | A | 0.01 | 0.209
3824 | 76 | Modeling the adsorption of Cd(II) onto goethite in the presence of citric acid | Goethite | 49.6 | 62.86 | 0.5 | 8.55 | medium | 0.9956 | 0.30215 | 0.4608 | Cd | 0 | 2 | 2 | 0.95 | 1.69 | 5.21 | 2.02 | 0.0192 | 3.18 | 18 | 25 | A | 0.01 | 0.1898
3825 | 76 | Modeling the adsorption of Cd(II) onto goethite in the presence of citric acid | Goethite | 49.6 | 62.86 | 0.5 | 8.55 | medium | 0.9956 | 0.30215 | 0.4608 | Cd | 0 | 2 | 2 | 0.95 | 1.69 | 5.6 | 2.02 | 0.0192 | 3.18 | 18 | 25 | A | 0.01 | 0.302
3826 | 76 | Modeling the adsorption of Cd(II) onto goethite in the presence of citric acid | Goethite | 49.6 | 62.86 | 0.5 | 8.55 | medium | 0.9956 | 0.30215 | 0.4608 | Cd | 0 | 2 | 2 | 0.95 | 1.69 | 5.44 | 2.02 | 0.0192 | 3.18 | 18 | 25 | A | 0.01 | 0.4084
3827 | 76 | Modeling the adsorption of Cd(II) onto goethite in the presence of citric acid | Goethite | 49.6 | 62.86 | 0.5 | 8.55 | medium | 0.9956 | 0.30215 | 0.4608 | Cd | 0 | 2 | 2 | 0.95 | 1.69 | 5.98 | 2.02 | 0.0192 | 3.18 | 18 | 25 | A | 0.01 | 0.6136
3828 | 76 | Modeling the adsorption of Cd(II) onto goethite in the presence of citric acid | Goethite | 49.6 | 62.86 | 0.5 | 8.55 | medium | 0.9956 | 0.30215 | 0.4608 | Cd | 0 | 2 | 2 | 0.95 | 1.69 | 6.37 | 2.02 | 0.0192 | 3.18 | 18 | 25 | A | 0.01 | 0.7383
3829 | 76 | Modeling the adsorption of Cd(II) onto goethite in the presence of citric acid | Goethite | 49.6 | 62.86 | 0.5 | 8.55 | medium | 0.9956 | 0.30215 | 0.4608 | Cd | 0 | 2 | 2 | 0.95 | 1.69 | 6.5 | 2.02 | 0.0192 | 3.18 | 18 | 25 | A | 0.01 | 0.8217
3830 | 76 | Modeling the adsorption of Cd(II) onto goethite in the presence of citric acid | Goethite | 49.6 | 62.86 | 0.5 | 8.55 | medium | 0.9956 | 0.30215 | 0.4608 | Cd | 0 | 2 | 2 | 0.95 | 1.69 | 7 | 2.02 | 0.0192 | 3.18 | 18 | 25 | A | 0.01 | 0.9281
3831 | 76 | Modeling the adsorption of Cd(II) onto goethite in the presence of citric acid | Goethite | 49.6 | 62.86 | 0.5 | 8.55 | medium | 0.9956 | 0.30215 | 0.4608 | Cd | 0 | 2 | 2 | 0.95 | 1.69 | 7.39 | 2.02 | 0.0192 | 3.18 | 18 | 25 | A | 0.01 | 0.9827
3832 | 76 | Modeling the adsorption of Cd(II) onto goethite in the presence of citric acid | Goethite | 49.6 | 62.86 | 0.5 | 8.55 | medium | 0.9956 | 0.30215 | 0.4608 | Cd | 0 | 2 | 2 | 0.95 | 1.69 | 7.47 | 2.02 | 0.0192 | 3.18 | 18 | 25 | A | 0.01 | 0.9664
3833 | 76 | Modeling the adsorption of Cd(II) onto goethite in the presence of citric acid | Goethite | 49.6 | 62.86 | 0.5 | 8.55 | medium | 0.9956 | 0.30215 | 0.4608 | Cd | 0 | 2 | 2 | 0.95 | 1.69 | 7.91 | 2.02 | 0.0192 | 3.18 | 18 | 25 | A | 0.01 | 0.9645
3834 | 76 | Modeling the adsorption of Cd(II) onto goethite in the presence of citric acid | Goethite | 49.6 | 62.86 | 0.5 | 8.55 | medium | 0.9956 | 0.30215 | 0.4608 | Cd | 0 | 2 | 2 | 0.95 | 1.69 | 8.46 | 2.02 | 0.0192 | 3.18 | 18 | 25 | A | 0.01 | 0.9799
3835 | 76 | Modeling the adsorption of Cd(II) onto goethite in the presence of citric acid | Goethite | 49.6 | 62.86 | 0.5 | 8.55 | medium | 0.9956 | 0.30215 | 0.4608 | Cd | 0 | 2 | 2 | 0.95 | 1.69 | 9.18 | 2.02 | 0.0192 | 3.18 | 18 | 25 | A | 0.01 | 0.9952
3836 | 76 | Modeling the adsorption of Cd(II) onto goethite in the presence of citric acid | Goethite | 49.6 | 62.86 | 0.5 | 8.55 | medium | 0.9956 | 0.30215 | 0.4608 | Cd | 0 | 2 | 2 | 0.95 | 1.69 | 9.32 | 2.02 | 0.0192 | 3.18 | 18 | 25 | A | 0.01 | 0.9847
3837 | 76 | Modeling the adsorption of Cd(II) onto goethite in the presence of citric acid | Goethite | 49.6 | 62.86 | 0.5 | 8.55 | medium | 0.9956 | 0.30215 | 0.4608 | Cd | 0 | 2 | 2 | 0.95 | 1.69 | 3.5 | 2.02 | 0.192 | 3.18 | 18 | 25 | A | 0.01 | 0.1294
3838 | 76 | Modeling the adsorption of Cd(II) onto goethite in the presence of citric acid | Goethite | 49.6 | 62.86 | 0.5 | 8.55 | medium | 0.9956 | 0.30215 | 0.4608 | Cd | 0 | 2 | 2 | 0.95 | 1.69 | 3.59 | 2.02 | 0.192 | 3.18 | 18 | 25 | A | 0.01 | 0.1898
3839 | 76 | Modeling the adsorption of Cd(II) onto goethite in the presence of citric acid | Goethite | 49.6 | 62.86 | 0.5 | 8.55 | medium | 0.9956 | 0.30215 | 0.4608 | Cd | 0 | 2 | 2 | 0.95 | 1.69 | 4 | 2.02 | 0.192 | 3.18 | 18 | 25 | A | 0.01 | 0.1802
3840 | 76 | Modeling the adsorption of Cd(II) onto goethite in the presence of citric acid | Goethite | 49.6 | 62.86 | 0.5 | 8.55 | medium | 0.9956 | 0.30215 | 0.4608 | Cd | 0 | 2 | 2 | 0.95 | 1.69 | 3.99 | 2.02 | 0.192 | 3.18 | 18 | 25 | A | 0.01 | 0.21
3841 | 76 | Modeling the adsorption of Cd(II) onto goethite in the presence of citric acid | Goethite | 49.6 | 62.86 | 0.5 | 8.55 | medium | 0.9956 | 0.30215 | 0.4608 | Cd | 0 | 2 | 2 | 0.95 | 1.69 | 4.49 | 2.02 | 0.192 | 3.18 | 18 | 25 | A | 0.01 | 0.2838
3842 | 76 | Modeling the adsorption of Cd(II) onto goethite in the presence of citric acid | Goethite | 49.6 | 62.86 | 0.5 | 8.55 | medium | 0.9956 | 0.30215 | 0.4608 | Cd | 0 | 2 | 2 | 0.95 | 1.69 | 4.47 | 2.02 | 0.192 | 3.18 | 18 | 25 | A | 0.01 | 0.3164
3843 | 76 | Modeling the adsorption of Cd(II) onto goethite in the presence of citric acid | Goethite | 49.6 | 62.86 | 0.5 | 8.55 | medium | 0.9956 | 0.30215 | 0.4608 | Cd | 0 | 2 | 2 | 0.95 | 1.69 | 5 | 2.02 | 0.192 | 3.18 | 18 | 25 | A | 0.01 | 0.3672
3844 | 76 | Modeling the adsorption of Cd(II) onto goethite in the presence of citric acid | Goethite | 49.6 | 62.86 | 0.5 | 8.55 | medium | 0.9956 | 0.30215 | 0.4608 | Cd | 0 | 2 | 2 | 0.95 | 1.69 | 4.99 | 2.02 | 0.192 | 3.18 | 18 | 25 | A | 0.01 | 0.3941
3845 | 76 | Modeling the adsorption of Cd(II) onto goethite in the presence of citric acid | Goethite | 49.6 | 62.86 | 0.5 | 8.55 | medium | 0.9956 | 0.30215 | 0.4608 | Cd | 0 | 2 | 2 | 0.95 | 1.69 | 5.49 | 2.02 | 0.192 | 3.18 | 18 | 25 | A | 0.01 | 0.4602
3846 | 76 | Modeling the adsorption of Cd(II) onto goethite in the presence of citric acid | Goethite | 49.6 | 62.86 | 0.5 | 8.55 | medium | 0.9956 | 0.30215 | 0.4608 | Cd | 0 | 2 | 2 | 0.95 | 1.69 | 5.53 | 2.02 | 0.192 | 3.18 | 18 | 25 | A | 0.01 | 0.4966
3847 | 76 | Modeling the adsorption of Cd(II) onto goethite in the presence of citric acid | Goethite | 49.6 | 62.86 | 0.5 | 8.55 | medium | 0.9956 | 0.30215 | 0.4608 | Cd | 0 | 2 | 2 | 0.95 | 1.69 | 6.01 | 2.02 | 0.192 | 3.18 | 18 | 25 | A | 0.01 | 0.5427
3848 | 76 | Modeling the adsorption of Cd(II) onto goethite in the presence of citric acid | Goethite | 49.6 | 62.86 | 0.5 | 8.55 | medium | 0.9956 | 0.30215 | 0.4608 | Cd | 0 | 2 | 2 | 0.95 | 1.69 | 6 | 2.02 | 0.192 | 3.18 | 18 | 25 | A | 0.01 | 0.5733
3849 | 76 | Modeling the adsorption of Cd(II) onto goethite in the presence of citric acid | Goethite | 49.6 | 62.86 | 0.5 | 8.55 | medium | 0.9956 | 0.30215 | 0.4608 | Cd | 0 | 2 | 2 | 0.95 | 1.69 | 6.5 | 2.02 | 0.192 | 3.18 | 18 | 25 | A | 0.01 | 0.6692
3850 | 76 | Modeling the adsorption of Cd(II) onto goethite in the presence of citric acid | Goethite | 49.6 | 62.86 | 0.5 | 8.55 | medium | 0.9956 | 0.30215 | 0.4608 | Cd | 0 | 2 | 2 | 0.95 | 1.69 | 6.51 | 2.02 | 0.192 | 3.18 | 18 | 25 | A | 0.01 | 0.7469
3851 | 76 | Modeling the adsorption of Cd(II) onto goethite in the presence of citric acid | Goethite | 49.6 | 62.86 | 0.5 | 8.55 | medium | 0.9956 | 0.30215 | 0.4608 | Cd | 0 | 2 | 2 | 0.95 | 1.69 | 6.99 | 2.02 | 0.192 | 3.18 | 18 | 25 | A | 0.01 | 0.8341
3852 | 76 | Modeling the adsorption of Cd(II) onto goethite in the presence of citric acid | Goethite | 49.6 | 62.86 | 0.5 | 8.55 | medium | 0.9956 | 0.30215 | 0.4608 | Cd | 0 | 2 | 2 | 0.95 | 1.69 | 7.27 | 2.02 | 0.192 | 3.18 | 18 | 25 | A | 0.01 | 0.8648
3853 | 76 | Modeling the adsorption of Cd(II) onto goethite in the presence of citric acid | Goethite | 49.6 | 62.86 | 0.5 | 8.55 | medium | 0.9956 | 0.30215 | 0.4608 | Cd | 0 | 2 | 2 | 0.95 | 1.69 | 7.46 | 2.02 | 0.192 | 3.18 | 18 | 25 | A | 0.01 | 0.9108
3854 | 76 | Modeling the adsorption of Cd(II) onto goethite in the presence of citric acid | Goethite | 49.6 | 62.86 | 0.5 | 8.55 | medium | 0.9956 | 0.30215 | 0.4608 | Cd | 0 | 2 | 2 | 0.95 | 1.69 | 7.43 | 2.02 | 0.192 | 3.18 | 18 | 25 | A | 0.01 | 0.931
3855 | 76 | Modeling the adsorption of Cd(II) onto goethite in the presence of citric acid | Goethite | 49.6 | 62.86 | 0.5 | 8.55 | medium | 0.9956 | 0.30215 | 0.4608 | Cd | 0 | 2 | 2 | 0.95 | 1.69 | 7.9 | 2.02 | 0.192 | 3.18 | 18 | 25 | A | 0.01 | 0.9549
3856 | 76 | Modeling the adsorption of Cd(II) onto goethite in the presence of citric acid | Goethite | 49.6 | 62.86 | 0.5 | 8.55 | medium | 0.9956 | 0.30215 | 0.4608 | Cd | 0 | 2 | 2 | 0.95 | 1.69 | 8.94 | 2.02 | 0.192 | 3.18 | 18 | 25 | A | 0.01 | 0.9923
3857 | 76 | Modeling the adsorption of Cd(II) onto goethite in the presence of citric acid | Goethite | 49.6 | 62.86 | 0.5 | 8.55 | medium | 0.9956 | 0.30215 | 0.4608 | Cd | 0 | 2 | 2 | 0.95 | 1.69 | 5.5 | 2.02 | 0 | 0.4234972 | 0.5 | 25 | A | 0.01 | 0.07087934
3858 | 76 | Modeling the adsorption of Cd(II) onto goethite in the presence of citric acid | Goethite | 49.6 | 62.86 | 0.5 | 8.55 | medium | 0.9956 | 0.30215 | 0.4608 | Cd | 0 | 2 | 2 | 0.95 | 1.69 | 5.5 | 2.02 | 0 | 0.76604266 | 0.5 | 25 | A | 0.01 | 0.1960108
3859 | 76 | Modeling the adsorption of Cd(II) onto goethite in the presence of citric acid | Goethite | 49.6 | 62.86 | 0.5 | 8.55 | medium | 0.9956 | 0.30215 | 0.4608 | Cd | 0 | 2 | 2 | 0.95 | 1.69 | 5.5 | 2.02 | 0 | 1.16407466 | 0.5 | 25 | A | 0.01 | 0.2063825
3860 | 76 | Modeling the adsorption of Cd(II) onto goethite in the presence of citric acid | Goethite | 49.6 | 62.86 | 0.5 | 8.55 | medium | 0.9956 | 0.30215 | 0.4608 | Cd | 0 | 2 | 2 | 0.95 | 1.69 | 5.5 | 2.02 | 0 | 1.89589732 | 0.5 | 25 | A | 0.01 | 0.2059169
3861 | 76 | Modeling the adsorption of Cd(II) onto goethite in the presence of citric acid | Goethite | 49.6 | 62.86 | 0.5 | 8.55 | medium | 0.9956 | 0.30215 | 0.4608 | Cd | 0 | 2 | 2 | 0.95 | 1.69 | 5.5 | 2.02 | 0 | 2.687954 | 0.5 | 25 | A | 0.01 | 0.2680604
3862 | 76 | Modeling the adsorption of Cd(II) onto goethite in the presence of citric acid | Goethite | 49.6 | 62.86 | 0.5 | 8.55 | medium | 0.9956 | 0.30215 | 0.4608 | Cd | 0 | 2 | 2 | 0.95 | 1.69 | 5.5 | 2.02 | 0 | 2.71699732 | 0.5 | 25 | A | 0.01 | 0.143687
3863 | 76 | Modeling the adsorption of Cd(II) onto goethite in the presence of citric acid | Goethite | 49.6 | 62.86 | 0.5 | 8.55 | medium | 0.9956 | 0.30215 | 0.4608 | Cd | 0 | 2 | 2 | 0.95 | 1.69 | 5.5 | 2.02 | 0 | 3.4830318 | 0.5 | 25 | A | 0.01 | 0.15519
3864 | 76 | Modeling the adsorption of Cd(II) onto goethite in the presence of citric acid | Goethite | 49.6 | 62.86 | 0.5 | 8.55 | medium | 0.9956 | 0.30215 | 0.4608 | Cd | 0 | 2 | 2 | 0.95 | 1.69 | 5.5 | 2.02 | 0 | 5.0360986 | 0.5 | 25 | A | 0.01 | 0.1371495
3865 | 76 | Modeling the adsorption of Cd(II) onto goethite in the presence of citric acid | Goethite | 49.6 | 62.86 | 0.5 | 8.55 | medium | 0.9956 | 0.30215 | 0.4608 | Cd | 0 | 2 | 2 | 0.95 | 1.69 | 5.5 | 2.02 | 0 | 5.0399318 | 0.5 | 25 | A | 0.01 | 0.1072498
3866 | 76 | Modeling the adsorption of Cd(II) onto goethite in the presence of citric acid | Goethite | 49.6 | 62.86 | 0.5 | 8.55 | medium | 0.9956 | 0.30215 | 0.4608 | Cd | 0 | 2 | 2 | 0.95 | 1.69 | 5.5 | 2.02 | 0 | 7.4197586 | 0.5 | 25 | A | 0.01 | 0.1538
3867 | 76 | Modeling the adsorption of Cd(II) onto goethite in the presence of citric acid | Goethite | 49.6 | 62.86 | 0.5 | 8.55 | medium | 0.9956 | 0.30215 | 0.4608 | Cd | 0 | 2 | 2 | 0.95 | 1.69 | 5.5 | 2.02 | 0.0192 | 0.7584 | 0.5 | 25 | A | 0.01 | 0.593961
3868 | 76 | Modeling the adsorption of Cd(II) onto goethite in the presence of citric acid | Goethite | 49.6 | 62.86 | 0.5 | 8.55 | medium | 0.9956 | 0.30215 | 0.4608 | Cd | 0 | 2 | 2 | 0.95 | 1.69 | 5.5 | 2.02 | 0.0192 | 1.1567912 | 0.5 | 25 | A | 0.01 | 0.5711153
3869 | 76 | Modeling the adsorption of Cd(II) onto goethite in the presence of citric acid | Goethite | 49.6 | 62.86 | 0.5 | 8.55 | medium | 0.9956 | 0.30215 | 0.4608 | Cd | 0 | 2 | 2 | 0.95 | 1.69 | 5.5 | 2.02 | 0.0192 | 1.936302 | 0.5 | 25 | A | 0.01 | 0.5582301
3870 | 76 | Modeling the adsorption of Cd(II) onto goethite in the presence of citric acid | Goethite | 49.6 | 62.86 | 0.5 | 8.55 | medium | 0.9956 | 0.30215 | 0.4608 | Cd | 0 | 2 | 2 | 0.95 | 1.69 | 5.5 | 2.02 | 0.0192 | 2.7161966 | 0.5 | 25 | A | 0.01 | 0.5528048
3871 | 76 | Modeling the adsorption of Cd(II) onto goethite in the presence of citric acid | Goethite | 49.6 | 62.86 | 0.5 | 8.55 | medium | 0.9956 | 0.30215 | 0.4608 | Cd | 0 | 2 | 2 | 0.95 | 1.69 | 5.5 | 2.02 | 0.0192 | 3.512438 | 0.5 | 25 | A | 0.01 | 0.5129309
3872 | 76 | Modeling the adsorption of Cd(II) onto goethite in the presence of citric acid | Goethite | 49.6 | 62.86 | 0.5 | 8.55 | medium | 0.9956 | 0.30215 | 0.4608 | Cd | 0 | 2 | 2 | 0.95 | 1.69 | 5.5 | 2.02 | 0.0192 | 5.104506 | 0.5 | 25 | A | 0.01 | 0.4235485
3873 | 76 | Modeling the adsorption of Cd(II) onto goethite in the presence of citric acid | Goethite | 49.6 | 62.86 | 0.5 | 8.55 | medium | 0.9956 | 0.30215 | 0.4608 | Cd | 0 | 2 | 2 | 0.95 | 1.69 | 5.5 | 2.02 | 0.0192 | 6.6710012 | 0.5 | 25 | A | 0.01 | 0.3691352
3874 | 76 | Modeling the adsorption of Cd(II) onto goethite in the presence of citric acid | Goethite | 49.6 | 62.86 | 0.5 | 8.55 | medium | 0.9956 | 0.30215 | 0.4608 | Cd | 0 | 2 | 2 | 0.95 | 1.69 | 5.5 | 2.02 | 0.0192 | 9.102066 | 0.5 | 25 | A | 0.01 | 0.3365089
3875 | 76 | Modeling the adsorption of Cd(II) onto goethite in the presence of citric acid | Goethite | 49.6 | 62.86 | 0.5 | 8.55 | medium | 0.9956 | 0.30215 | 0.4608 | Cd | 0 | 2 | 2 | 0.95 | 1.69 | 5.5 | 2.02 | 0.0192 | 11.459532 | 0.5 | 25 | A | 0.01 | 0.2908672
3876 | 77 | Adsorption of arsenate on synthetic goethite from aqueous solutions | Goethite | 103 | 62.86 | 0.5 | 6.7 | strong | 0.9956 | 0.30215 | 0.4608 | As | 4 | 5 | -1 | 2.48 | 2.18 | 5 | 0.4 | 0 | 4.97 | 1 | 29 | O | 0 | 0.3299799
3877 | 77 | Adsorption of arsenate on synthetic goethite from aqueous solutions | Goethite | 103 | 62.86 | 0.5 | 6.7 | strong | 0.9956 | 0.30215 | 0.4608 | As | 4 | 5 | -1 | 2.48 | 2.18 | 5 | 0.4 | 0 | 9.98 | 1 | 29 | O | 0 | 0.1867735
3878 | 77 | Adsorption of arsenate on synthetic goethite from aqueous solutions | Goethite | 103 | 62.86 | 0.5 | 6.7 | strong | 0.9956 | 0.30215 | 0.4608 | As | 4 | 5 | -1 | 2.48 | 2.18 | 5 | 0.4 | 0 | 14.99 | 1 | 29 | O | 0 | 0.1278185
3879 | 77 | Adsorption of arsenate on synthetic goethite from aqueous solutions | Goethite | 103 | 62.86 | 0.5 | 6.7 | strong | 0.9956 | 0.30215 | 0.4608 | As | 4 | 5 | -1 | 2.48 | 2.18 | 5 | 0.4 | 0 | 19.98 | 1 | 29 | O | 0 | 0.0964965
3880 | 77 | Adsorption of arsenate on synthetic goethite from aqueous solutions | Goethite | 103 | 62.86 | 0.5 | 6.7 | strong | 0.9956 | 0.30215 | 0.4608 | As | 4 | 5 | -1 | 2.48 | 2.18 | 5 | 0.4 | 0 | 24.99 | 1 | 29 | O | 0 | 0.07763105
3881 | 77 | Adsorption of arsenate on synthetic goethite from aqueous solutions | Goethite | 103 | 62.86 | 0.5 | 6.7 | strong | 0.9956 | 0.30215 | 0.4608 | As | 4 | 5 | -1 | 2.48 | 2.18 | 5 | 0.4 | 0 | 10 | 0.25 | 30 | O | 0 | 0.18
3882 | 77 | Adsorption of arsenate on synthetic goethite from aqueous solutions | Goethite | 103 | 62.86 | 0.5 | 6.7 | strong | 0.9956 | 0.30215 | 0.4608 | As | 4 | 5 | -1 | 2.48 | 2.18 | 5 | 0.4 | 0 | 10 | 0.5 | 30 | O | 0 | 0.1953333
3883 | 77 | Adsorption of arsenate on synthetic goethite from aqueous solutions | Goethite | 103 | 62.86 | 0.5 | 6.7 | strong | 0.9956 | 0.30215 | 0.4608 | As | 4 | 5 | -1 | 2.48 | 2.18 | 5 | 0.4 | 0 | 10 | 1 | 30 | O | 0 | 0.1965333
3884 | 77 | Adsorption of arsenate on synthetic goethite from aqueous solutions | Goethite | 103 | 62.86 | 0.5 | 6.7 | strong | 0.9956 | 0.30215 | 0.4608 | As | 4 | 5 | -1 | 2.48 | 2.18 | 5 | 0.4 | 0 | 10 | 1.5 | 30 | O | 0 | 0.1977333
3885 | 77 | Adsorption of arsenate on synthetic goethite from aqueous solutions | Goethite | 103 | 62.86 | 0.5 | 6.7 | strong | 0.9956 | 0.30215 | 0.4608 | As | 4 | 5 | -1 | 2.48 | 2.18 | 5 | 0.4 | 0 | 10 | 2 | 30 | O | 0 | 0.48
3886 | 77 | Adsorption of arsenate on synthetic goethite from aqueous solutions | Goethite | 103 | 62.86 | 0.5 | 6.7 | strong | 0.9956 | 0.30215 | 0.4608 | As | 4 | 5 | -1 | 2.48 | 2.18 | 5 | 0.4 | 0 | 10 | 2.5 | 30 | O | 0 | 0.1989333
3887 | 77 | Adsorption of arsenate on synthetic goethite from aqueous solutions | Goethite | 103 | 62.86 | 0.5 | 6.7 | strong | 0.9956 | 0.30215 | 0.4608 | As | 4 | 5 | -1 | 2.48 | 2.18 | 5 | 0.4 | 0 | 10 | 3 | 30 | O | 0 | 0.2001333
3888 | 77 | Adsorption of arsenate on synthetic goethite from aqueous solutions | Goethite | 103 | 62.86 | 0.5 | 6.7 | strong | 0.9956 | 0.30215 | 0.4608 | As | 4 | 5 | -1 | 2.48 | 2.18 | 5 | 0.4 | 0 | 10 | 0.25 | 40 | O | 0 | 0.2013333
3889 | 77 | Adsorption of arsenate on synthetic goethite from aqueous solutions | Goethite | 103 | 62.86 | 0.5 | 6.7 | strong | 0.9956 | 0.30215 | 0.4608 | As | 4 | 5 | -1 | 2.48 | 2.18 | 5 | 0.4 | 0 | 10 | 0.5 | 40 | O | 0 | 0.34
3890 | 77 | Adsorption of arsenate on synthetic goethite from aqueous solutions | Goethite | 103 | 62.86 | 0.5 | 6.7 | strong | 0.9956 | 0.30215 | 0.4608 | As | 4 | 5 | -1 | 2.48 | 2.18 | 5 | 0.4 | 0 | 10 | 1 | 40 | O | 0 | 0.2025333
3891 | 77 | Adsorption of arsenate on synthetic goethite from aqueous solutions | Goethite | 103 | 62.86 | 0.5 | 6.7 | strong | 0.9956 | 0.30215 | 0.4608 | As | 4 | 5 | -1 | 2.48 | 2.18 | 5 | 0.4 | 0 | 10 | 1.5 | 40 | O | 0 | 0.2037333
3892 | 77 | Adsorption of arsenate on synthetic goethite from aqueous solutions | Goethite | 103 | 62.86 | 0.5 | 6.7 | strong | 0.9956 | 0.30215 | 0.4608 | As | 4 | 5 | -1 | 2.48 | 2.18 | 5 | 0.4 | 0 | 10 | 2 | 40 | O | 0 | 0.2049333
3893 | 77 | Adsorption of arsenate on synthetic goethite from aqueous solutions | Goethite | 103 | 62.86 | 0.5 | 6.7 | strong | 0.9956 | 0.30215 | 0.4608 | As | 4 | 5 | -1 | 2.48 | 2.18 | 5 | 0.4 | 0 | 10 | 2.49 | 40 | O | 0 | 0.67
3894 | 77 | Adsorption of arsenate on synthetic goethite from aqueous solutions | Goethite | 103 | 62.86 | 0.5 | 6.7 | strong | 0.9956 | 0.30215 | 0.4608 | As | 4 | 5 | -1 | 2.48 | 2.18 | 5 | 0.4 | 0 | 10 | 3 | 40 | O | 0 | 0.2061333
3895 | 77 | Adsorption of arsenate on synthetic goethite from aqueous solutions | Goethite | 103 | 62.86 | 0.5 | 6.7 | strong | 0.9956 | 0.30215 | 0.4608 | As | 4 | 5 | -1 | 2.48 | 2.18 | 5 | 0.4 | 0 | 10 | 0.25 | 60 | O | 0 | 0.2073333
3896 | 77 | Adsorption of arsenate on synthetic goethite from aqueous solutions | Goethite | 103 | 62.86 | 0.5 | 6.7 | strong | 0.9956 | 0.30215 | 0.4608 | As | 4 | 5 | -1 | 2.48 | 2.18 | 5 | 0.4 | 0 | 10 | 0.5 | 60 | O | 0 | 0.2085333
3897 | 77 | Adsorption of arsenate on synthetic goethite from aqueous solutions | Goethite | 103 | 62.86 | 0.5 | 6.7 | strong | 0.9956 | 0.30215 | 0.4608 | As | 4 | 5 | -1 | 2.48 | 2.18 | 5 | 0.4 | 0 | 10 | 1 | 60 | O | 0 | 0.77
3898 | 77 | Adsorption of arsenate on synthetic goethite from aqueous solutions | Goethite | 103 | 62.86 | 0.5 | 6.7 | strong | 0.9956 | 0.30215 | 0.4608 | As | 4 | 5 | -1 | 2.48 | 2.18 | 5 | 0.4 | 0 | 10 | 1.5 | 60 | O | 0 | 0.2097333
3899 | 77 | Adsorption of arsenate on synthetic goethite from aqueous solutions | Goethite | 103 | 62.86 | 0.5 | 6.7 | strong | 0.9956 | 0.30215 | 0.4608 | As | 4 | 5 | -1 | 2.48 | 2.18 | 5 | 0.4 | 0 | 10 | 2 | 60 | O | 0 | 0.2109333
3900 | 77 | Adsorption of arsenate on synthetic goethite from aqueous solutions | Goethite | 103 | 62.86 | 0.5 | 6.7 | strong | 0.9956 | 0.30215 | 0.4608 | As | 4 | 5 | -1 | 2.48 | 2.18 | 5 | 0.4 | 0 | 10 | 2.5 | 60 | O | 0 | 0.2121333
3901 | 77 | Adsorption of arsenate on synthetic goethite from aqueous solutions | Goethite | 103 | 62.86 | 0.5 | 6.7 | strong | 0.9956 | 0.30215 | 0.4608 | As | 4 | 5 | -1 | 2.48 | 2.18 | 5 | 0.4 | 0 | 10 | 3 | 60 | O | 0 | 0.88
3902 | 77 | Adsorption of arsenate on synthetic goethite from aqueous solutions | Goethite | 103 | 62.86 | 0.5 | 6.7 | strong | 0.9956 | 0.30215 | 0.4608 | As | 4 | 5 | -1 | 2.48 | 2.18 | 5 | 0.4 | 0 | 20 | 0.25 | 30 | O | 0 | 0.1066667
3903 | 77 | Adsorption of arsenate on synthetic goethite from aqueous solutions | Goethite | 103 | 62.86 | 0.5 | 6.7 | strong | 0.9956 | 0.30215 | 0.4608 | As | 4 | 5 | -1 | 2.48 | 2.18 | 5 | 0.4 | 0 | 20 | 0.5 | 30 | O | 0 | 0.1072667
3904 | 77 | Adsorption of arsenate on synthetic goethite from aqueous solutions | Goethite | 103 | 62.86 | 0.5 | 6.7 | strong | 0.9956 | 0.30215 | 0.4608 | As | 4 | 5 | -1 | 2.48 | 2.18 | 5 | 0.4 | 0 | 20 | 1 | 30 | O | 0 | 0.4
3905 | 77 | Adsorption of arsenate on synthetic goethite from aqueous solutions | Goethite | 103 | 62.86 | 0.5 | 6.7 | strong | 0.9956 | 0.30215 | 0.4608 | As | 4 | 5 | -1 | 2.48 | 2.18 | 5 | 0.4 | 0 | 20 | 1.5 | 30 | O | 0 | 0.1078667
3906 | 77 | Adsorption of arsenate on synthetic goethite from aqueous solutions | Goethite | 103 | 62.86 | 0.5 | 6.7 | strong | 0.9956 | 0.30215 | 0.4608 | As | 4 | 5 | -1 | 2.48 | 2.18 | 5 | 0.4 | 0 | 20 | 2 | 30 | O | 0 | 0.1084667
3907 | 77 | Adsorption of arsenate on synthetic goethite from aqueous solutions | Goethite | 103 | 62.86 | 0.5 | 6.7 | strong | 0.9956 | 0.30215 | 0.4608 | As | 4 | 5 | -1 | 2.48 | 2.18 | 5 | 0.4 | 0 | 20 | 2.5 | 30 | O | 0 | 0.58
3908 | 77 | Adsorption of arsenate on synthetic goethite from aqueous solutions | Goethite | 103 | 62.86 | 0.5 | 6.7 | strong | 0.9956 | 0.30215 | 0.4608 | As | 4 | 5 | -1 | 2.48 | 2.18 | 5 | 0.4 | 0 | 20 | 3 | 30 | O | 0 | 0.1090667
3909 | 77 | Adsorption of arsenate on synthetic goethite from aqueous solutions | Goethite | 103 | 62.86 | 0.5 | 6.7 | strong | 0.9956 | 0.30215 | 0.4608 | As | 4 | 5 | -1 | 2.48 | 2.18 | 5 | 0.4 | 0 | 20 | 0.25 | 40 | O | 0 | 0.1096667
3910 | 77 | Adsorption of arsenate on synthetic goethite from aqueous solutions | Goethite | 103 | 62.86 | 0.5 | 6.7 | strong | 0.9956 | 0.30215 | 0.4608 | As | 4 | 5 | -1 | 2.48 | 2.18 | 5 | 0.4 | 0 | 20 | 0.5 | 40 | O | 0 | 0.36
3911 | 77 | Adsorption of arsenate on synthetic goethite from aqueous solutions | Goethite | 103 | 62.86 | 0.5 | 6.7 | strong | 0.9956 | 0.30215 | 0.4608 | As | 4 | 5 | -1 | 2.48 | 2.18 | 5 | 0.4 | 0 | 20 | 1 | 40 | O | 0 | 0.1102667
3912 | 77 | Adsorption of arsenate on synthetic goethite from aqueous solutions | Goethite | 103 | 62.86 | 0.5 | 6.7 | strong | 0.9956 | 0.30215 | 0.4608 | As | 4 | 5 | -1 | 2.48 | 2.18 | 5 | 0.4 | 0 | 20 | 1.5 | 40 | O | 0 | 0.1108667
3913 | 77 | Adsorption of arsenate on synthetic goethite from aqueous solutions | Goethite | 103 | 62.86 | 0.5 | 6.7 | strong | 0.9956 | 0.30215 | 0.4608 | As | 4 | 5 | -1 | 2.48 | 2.18 | 5 | 0.4 | 0 | 20 | 2 | 40 | O | 0 | 0.72
3914 | 77 | Adsorption of arsenate on synthetic goethite from aqueous solutions | Goethite | 103 | 62.86 | 0.5 | 6.7 | strong | 0.9956 | 0.30215 | 0.4608 | As | 4 | 5 | -1 | 2.48 | 2.18 | 5 | 0.4 | 0 | 20 | 2.5 | 40 | O | 0 | 0.1114667
3915 | 77 | Adsorption of arsenate on synthetic goethite from aqueous solutions | Goethite | 103 | 62.86 | 0.5 | 6.7 | strong | 0.9956 | 0.30215 | 0.4608 | As | 4 | 5 | -1 | 2.48 | 2.18 | 5 | 0.4 | 0 | 20 | 3 | 40 | O | 0 | 0.1120667
3916 | 77 | Adsorption of arsenate on synthetic goethite from aqueous solutions | Goethite | 103 | 62.86 | 0.5 | 6.7 | strong | 0.9956 | 0.30215 | 0.4608 | As | 4 | 5 | -1 | 2.48 | 2.18 | 5 | 0.4 | 0 | 20 | 0.25 | 60 | O | 0 | 0.36
3917 | 77 | Adsorption of arsenate on synthetic goethite from aqueous solutions | Goethite | 103 | 62.86 | 0.5 | 6.7 | strong | 0.9956 | 0.30215 | 0.4608 | As | 4 | 5 | -1 | 2.48 | 2.18 | 5 | 0.4 | 0 | 20 | 0.5 | 60 | O | 0 | 0.1126667
3918 | 77 | Adsorption of arsenate on synthetic goethite from aqueous solutions | Goethite | 103 | 62.86 | 0.5 | 6.7 | strong | 0.9956 | 0.30215 | 0.4608 | As | 4 | 5 | -1 | 2.48 | 2.18 | 5 | 0.4 | 0 | 20 | 1 | 60 | O | 0 | 0.1132667
3919 | 77 | Adsorption of arsenate on synthetic goethite from aqueous solutions | Goethite | 103 | 62.86 | 0.5 | 6.7 | strong | 0.9956 | 0.30215 | 0.4608 | As | 4 | 5 | -1 | 2.48 | 2.18 | 5 | 0.4 | 0 | 20 | 1.5 | 60 | O | 0 | 0.9
3920 | 77 | Adsorption of arsenate on synthetic goethite from aqueous solutions | Goethite | 103 | 62.86 | 0.5 | 6.7 | strong | 0.9956 | 0.30215 | 0.4608 | As | 4 | 5 | -1 | 2.48 | 2.18 | 5 | 0.4 | 0 | 20 | 2 | 60 | O | 0 | 0.1138667
3921 | 77 | Adsorption of arsenate on synthetic goethite from aqueous solutions | Goethite | 103 | 62.86 | 0.5 | 6.7 | strong | 0.9956 | 0.30215 | 0.4608 | As | 4 | 5 | -1 | 2.48 | 2.18 | 5 | 0.4 | 0 | 20 | 2.5 | 60 | O | 0 | 0.1144667
3922 | 77 | Adsorption of arsenate on synthetic goethite from aqueous solutions | Goethite | 103 | 62.86 | 0.5 | 6.7 | strong | 0.9956 | 0.30215 | 0.4608 | As | 4 | 5 | -1 | 2.48 | 2.18 | 5 | 0.4 | 0 | 20 | 3 | 60 | O | 0 | 0.95
3923 | 78 | Sorption of Arsenic Oxyanions from Aqueous Solution on Goethite: a Study of Process Modelling | Goethite | 95.69 | 62.86 | 0.5 | 7.55 | medium | 0.9956 | 0.30215 | 0.4608 | As | 4 | 5 | -1 | 2.48 | 2.18 | 3 | 1 | 0 | 10.01896 | 24 | 5 | O | 0 | 0.9958099
3924 | 78 | Sorption of Arsenic Oxyanions from Aqueous Solution on Goethite: a Study of Process Modelling | Goethite | 95.69 | 62.86 | 0.5 | 7.55 | medium | 0.9956 | 0.30215 | 0.4608 | As | 4 | 5 | -1 | 2.48 | 2.18 | 3 | 1 | 0 | 20.02888 | 24 | 5 | O | 0 | 0.9960068
3925 | 78 | Sorption of Arsenic Oxyanions from Aqueous Solution on Goethite: a Study of Process Modelling | Goethite | 95.69 | 62.86 | 0.5 | 7.55 | medium | 0.9956 | 0.30215 | 0.4608 | As | 4 | 5 | -1 | 2.48 | 2.18 | 3 | 1 | 0 | 39.8814 | 24 | 5 | O | 0 | 0.9004599
3926 | 78 | Sorption of Arsenic Oxyanions from Aqueous Solution on Goethite: a Study of Process Modelling | Goethite | 95.69 | 62.86 | 0.5 | 7.55 | medium | 0.9956 | 0.30215 | 0.4608 | As | 4 | 5 | -1 | 2.48 | 2.18 | 3 | 1 | 0 | 59.86236 | 24 | 5 | O | 0 | 0.693106
3927 | 78 | Sorption of Arsenic Oxyanions from Aqueous Solution on Goethite: a Study of Process Modelling | Goethite | 95.69 | 62.86 | 0.5 | 7.55 | medium | 0.9956 | 0.30215 | 0.4608 | As | 4 | 5 | -1 | 2.48 | 2.18 | 3 | 1 | 0 | 79.82403 | 24 | 5 | O | 0 | 0.5857638
3928 | 78 | Sorption of Arsenic Oxyanions from Aqueous Solution on Goethite: a Study of Process Modelling | Goethite | 95.69 | 62.86 | 0.5 | 7.55 | medium | 0.9956 | 0.30215 | 0.4608 | As | 3 | 3 | 0 | 2.36 | 2.18 | 3 | 1 | 0 | 9.92767 | 24 | 5 | O | 0 | 0.9850267
3929 | 78 | Sorption of Arsenic Oxyanions from Aqueous Solution on Goethite: a Study of Process Modelling | Goethite | 95.69 | 62.86 | 0.5 | 7.55 | medium | 0.9956 | 0.30215 | 0.4608 | As | 3 | 3 | 0 | 2.36 | 2.18 | 3 | 1 | 0 | 20.03775 | 24 | 5 | O | 0 | 0.9777445
3930 | 78 | Sorption of Arsenic Oxyanions from Aqueous Solution on Goethite: a Study of Process Modelling | Goethite | 95.69 | 62.86 | 0.5 | 7.55 | medium | 0.9956 | 0.30215 | 0.4608 | As | 3 | 3 | 0 | 2.36 | 2.18 | 3 | 1 | 0 | 39.97879 | 24 | 5 | O | 0 | 0.8103697
3931 | 78 | Sorption of Arsenic Oxyanions from Aqueous Solution on Goethite: a Study of Process Modelling | Goethite | 95.69 | 62.86 | 0.5 | 7.55 | medium | 0.9956 | 0.30215 | 0.4608 | As | 3 | 3 | 0 | 2.36 | 2.18 | 3 | 1 | 0 | 59.95924 | 24 | 5 | O | 0 | 0.7512544
3932 | 78 | Sorption of Arsenic Oxyanions from Aqueous Solution on Goethite: a Study of Process Modelling | Goethite | 95.69 | 62.86 | 0.5 | 7.55 | medium | 0.9956 | 0.30215 | 0.4608 | As | 3 | 3 | 0 | 2.36 | 2.18 | 3 | 1 | 0 | 79.9063 | 24 | 5 | O | 0 | 0.5919721
3933 | 79 | Effect of phosphate on the adsorption of Cu and Cd on natural hematite | Hematite | 20.53 | 69.94 | 0.667 | 4.51 | strong | 0.5034 | 0.5034 | 1.375 | Cu | 0 | 2 | 2 | 0.73 | 1.9 | 3.47 | 5 | 0 | 0.64 | 24 | 25 | O | 0.01 | 0.0285
3934 | 79 | Effect of phosphate on the adsorption of Cu and Cd on natural hematite | Hematite | 20.53 | 69.94 | 0.667 | 4.51 | strong | 0.5034 | 0.5034 | 1.375 | Cu | 0 | 2 | 2 | 0.73 | 1.9 | 4 | 5 | 0 | 0.64 | 24 | 25 | O | 0.01 | 0.0548
3935 | 79 | Effect of phosphate on the adsorption of Cu and Cd on natural hematite | Hematite | 20.53 | 69.94 | 0.667 | 4.51 | strong | 0.5034 | 0.5034 | 1.375 | Cu | 0 | 2 | 2 | 0.73 | 1.9 | 4.49 | 5 | 0 | 0.64 | 24 | 25 | O | 0.01 | 0.1217
3936 | 79 | Effect of phosphate on the adsorption of Cu and Cd on natural hematite | Hematite | 20.53 | 69.94 | 0.667 | 4.51 | strong | 0.5034 | 0.5034 | 1.375 | Cu | 0 | 2 | 2 | 0.73 | 1.9 | 4.77 | 5 | 0 | 0.64 | 24 | 25 | O | 0.01 | 0.2566
3937 | 79 | Effect of phosphate on the adsorption of Cu and Cd on natural hematite | Hematite | 20.53 | 69.94 | 0.667 | 4.51 | strong | 0.5034 | 0.5034 | 1.375 | Cu | 0 | 2 | 2 | 0.73 | 1.9 | 4.86 | 5 | 0 | 0.64 | 24 | 25 | O | 0.01 | 0.3279
3938 | 79 | Effect of phosphate on the adsorption of Cu and Cd on natural hematite | Hematite | 20.53 | 69.94 | 0.667 | 4.51 | strong | 0.5034 | 0.5034 | 1.375 | Cu | 0 | 2 | 2 | 0.73 | 1.9 | 5.18 | 5 | 0 | 0.64 | 24 | 25 | O | 0.01 | 0.5143
3939 | 79 | Effect of phosphate on the adsorption of Cu and Cd on natural hematite | Hematite | 20.53 | 69.94 | 0.667 | 4.51 | strong | 0.5034 | 0.5034 | 1.375 | Cu | 0 | 2 | 2 | 0.73 | 1.9 | 5.51 | 5 | 0 | 0.64 | 24 | 25 | O | 0.01 | 0.7105
3940 | 79 | Effect of phosphate on the adsorption of Cu and Cd on natural hematite | Hematite | 20.53 | 69.94 | 0.667 | 4.51 | strong | 0.5034 | 0.5034 | 1.375 | Cu | 0 | 2 | 2 | 0.73 | 1.9 | 5.84 | 5 | 0 | 0.64 | 24 | 25 | O | 0.01 | 0.8607
3941 | 79 | Effect of phosphate on the adsorption of Cu and Cd on natural hematite | Hematite | 20.53 | 69.94 | 0.667 | 4.51 | strong | 0.5034 | 0.5034 | 1.375 | Cu | 0 | 2 | 2 | 0.73 | 1.9 | 5.99 | 5 | 0 | 0.64 | 24 | 25 | O | 0.01 | 0.955
3942 | 79 | Effect of phosphate on the adsorption of Cu and Cd on natural hematite | Hematite | 20.53 | 69.94 | 0.667 | 4.51 | strong | 0.5034 | 0.5034 | 1.375 | Cu | 0 | 2 | 2 | 0.73 | 1.9 | 6.47 | 5 | 0 | 0.64 | 24 | 25 | O | 0.01 | 0.9792
3943 | 79 | Effect of phosphate on the adsorption of Cu and Cd on natural hematite | Hematite | 20.53 | 69.94 | 0.667 | 4.51 | strong | 0.5034 | 0.5034 | 1.375 | Cu | 0 | 2 | 2 | 0.73 | 1.9 | 6.57 | 5 | 0 | 0.64 | 24 | 25 | O | 0.01 | 0.9836
3944 | 79 | Effect of phosphate on the adsorption of Cu and Cd on natural hematite | Hematite | 20.53 | 69.94 | 0.667 | 4.51 | strong | 0.5034 | 0.5034 | 1.375 | Cu | 0 | 2 | 2 | 0.73 | 1.9 | 6.68 | 5 | 0 | 0.64 | 24 | 25 | O | 0.01 | 0.9912
3945 | 79 | Effect of phosphate on the adsorption of Cu and Cd on natural hematite | Hematite | 20.53 | 69.94 | 0.667 | 4.51 | strong | 0.5034 | 0.5034 | 1.375 | Cu | 0 | 2 | 2 | 0.73 | 1.9 | 6.75 | 5 | 0 | 0.64 | 24 | 25 | O | 0.01 | 0.9901
3946 | 79 | Effect of phosphate on the adsorption of Cu and Cd on natural hematite | Hematite | 20.53 | 69.94 | 0.667 | 4.51 | strong | 0.5034 | 0.5034 | 1.375 | Cu | 0 | 2 | 2 | 0.73 | 1.9 | 6.92 | 5 | 0 | 0.64 | 24 | 25 | O | 0.01 | 0.9989
3947 | 79 | Effect of phosphate on the adsorption of Cu and Cd on natural hematite | Hematite | 20.53 | 69.94 | 0.667 | 4.51 | strong | 0.5034 | 0.5034 | 1.375 | Cu | 0 | 2 | 2 | 0.73 | 1.9 | 7.62 | 5 | 0 | 0.64 | 24 | 25 | O | 0.01 | 0.9989
3948 | 79 | Effect of phosphate on the adsorption of Cu and Cd on natural hematite | Hematite | 20.53 | 69.94 | 0.667 | 4.51 | strong | 0.5034 | 0.5034 | 1.375 | Cd | 0 | 2 | 2 | 0.95 | 1.69 | 2.04 | 5 | 0 | 1.12 | 24 | 25 | O | 0.01 | 0.0397
3949 | 79 | Effect of phosphate on the adsorption of Cu and Cd on natural hematite | Hematite | 20.53 | 69.94 | 0.667 | 4.51 | strong | 0.5034 | 0.5034 | 1.375 | Cd | 0 | 2 | 2 | 0.95 | 1.69 | 3.46 | 5 | 0 | 1.12 | 24 | 25 | O | 0.01 | 0.1815
3950 | 79 | Effect of phosphate on the adsorption of Cu and Cd on natural hematite | Hematite | 20.53 | 69.94 | 0.667 | 4.51 | strong | 0.5034 | 0.5034 | 1.375 | Cd | 0 | 2 | 2 | 0.95 | 1.69 | 4 | 5 | 0 | 1.12 | 24 | 25 | O | 0.01 | 0.2621
3951 | 79 | Effect of phosphate on the adsorption of Cu and Cd on natural hematite | Hematite | 20.53 | 69.94 | 0.667 | 4.51 | strong | 0.5034 | 0.5034 | 1.375 | Cd | 0 | 2 | 2 | 0.95 | 1.69 | 4.51 | 5 | 0 | 1.12 | 24 | 25 | O | 0.01 | 0.3373
3952 | 79 | Effect of phosphate on the adsorption of Cu and Cd on natural hematite | Hematite | 20.53 | 69.94 | 0.667 | 4.51 | strong | 0.5034 | 0.5034 | 1.375 | Cd | 0 | 2 | 2 | 0.95 | 1.69 | 4.78 | 5 | 0 | 1.12 | 24 | 25 | O | 0.01 | 0.3727
3953 | 79 | Effect of phosphate on the adsorption of Cu and Cd on natural hematite | Hematite | 20.53 | 69.94 | 0.667 | 4.51 | strong | 0.5034 | 0.5034 | 1.375 | Cd | 0 | 2 | 2 | 0.95 | 1.69 | 4.87 | 5 | 0 | 1.12 | 24 | 25 | O | 0.01 | 0.4554
3954 | 79 | Effect of phosphate on the adsorption of Cu and Cd on natural hematite | Hematite | 20.53 | 69.94 | 0.667 | 4.51 | strong | 0.5034 | 0.5034 | 1.375 | Cd | 0 | 2 | 2 | 0.95 | 1.69 | 5.2 | 5 | 0 | 1.12 | 24 | 25 | O | 0.01 | 0.5596
3955 | 79 | Effect of phosphate on the adsorption of Cu and Cd on natural hematite | Hematite | 20.53 | 69.94 | 0.667 | 4.51 | strong | 0.5034 | 0.5034 | 1.375 | Cd | 0 | 2 | 2 | 0.95 | 1.69 | 5.52 | 5 | 0 | 1.12 | 24 | 25 | O | 0.01 | 0.5822
3956 | 79 | Effect of phosphate on the adsorption of Cu and Cd on natural hematite | Hematite | 20.53 | 69.94 | 0.667 | 4.51 | strong | 0.5034 | 0.5034 | 1.375 | Cd | 0 | 2 | 2 | 0.95 | 1.69 | 5.86 | 5 | 0 | 1.12 | 24 | 25 | O | 0.01 | 0.6498
3957 | 79 | Effect of phosphate on the adsorption of Cu and Cd on natural hematite | Hematite | 20.53 | 69.94 | 0.667 | 4.51 | strong | 0.5034 | 0.5034 | 1.375 | Cd | 0 | 2 | 2 | 0.95 | 1.69 | 6.03 | 5 | 0 | 1.12 | 24 | 25 | O | 0.01 | 0.7229
3958 | 79 | Effect of phosphate on the adsorption of Cu and Cd on natural hematite | Hematite | 20.53 | 69.94 | 0.667 | 4.51 | strong | 0.5034 | 0.5034 | 1.375 | Cd | 0 | 2 | 2 | 0.95 | 1.69 | 6.49 | 5 | 0 | 1.12 | 24 | 25 | O | 0.01 | 0.8614
3959 | 79 | Effect of phosphate on the adsorption of Cu and Cd on natural hematite | Hematite | 20.53 | 69.94 | 0.667 | 4.51 | strong | 0.5034 | 0.5034 | 1.375 | Cd | 0 | 2 | 2 | 0.95 | 1.69 | 6.58 | 5 | 0 | 1.12 | 24 | 25 | O | 0.01 | 0.8647
3960 | 79 | Effect of phosphate on the adsorption of Cu and Cd on natural hematite | Hematite | 20.53 | 69.94 | 0.667 | 4.51 | strong | 0.5034 | 0.5034 | 1.375 | Cd | 0 | 2 | 2 | 0.95 | 1.69 | 6.66 | 5 | 0 | 1.12 | 24 | 25 | O | 0.01 | 0.8722
3961 | 79 | Effect of phosphate on the adsorption of Cu and Cd on natural hematite | Hematite | 20.53 | 69.94 | 0.667 | 4.51 | strong | 0.5034 | 0.5034 | 1.375 | Cd | 0 | 2 | 2 | 0.95 | 1.69 | 6.71 | 5 | 0 | 1.12 | 24 | 25 | O | 0.01 | 0.8894
3962 | 79 | Effect of phosphate on the adsorption of Cu and Cd on natural hematite | Hematite | 20.53 | 69.94 | 0.667 | 4.51 | strong | 0.5034 | 0.5034 | 1.375 | Cd | 0 | 2 | 2 | 0.95 | 1.69 | 6.76 | 5 | 0 | 1.12 | 24 | 25 | O | 0.01 | 0.8958
3963 | 79 | Effect of phosphate on the adsorption of Cu and Cd on natural hematite | Hematite | 20.53 | 69.94 | 0.667 | 4.51 | strong | 0.5034 | 0.5034 | 1.375 | Cd | 0 | 2 | 2 | 0.95 | 1.69 | 6.94 | 5 | 0 | 1.12 | 24 | 25 | O | 0.01 | 0.9474
3964 | 79 | Effect of phosphate on the adsorption of Cu and Cd on natural hematite | Hematite | 20.53 | 69.94 | 0.667 | 4.51 | strong | 0.5034 | 0.5034 | 1.375 | Cd | 0 | 2 | 2 | 0.95 | 1.69 | 7.64 | 5 | 0 | 1.12 | 24 | 25 | O | 0.01 | 0.9764
3965 | 80 | Surface modification of goethite by phosphate for enhancement of Cu and Cd adsorption | Goethite | 51.18 | 62.86 | 0.5 | 7.83 | medium | 0.9956 | 0.30215 | 0.4608 | Cu | 0 | 2 | 2 | 0.73 | 1.9 | 5.5 | 2.5 | 0 | 1.59 | 0.15 | 25 | O | 0.01 | 0.07993711
3966 | 80 | Surface modification of goethite by phosphate for enhancement of Cu and Cd adsorption | Goethite | 51.18 | 62.86 | 0.5 | 7.83 | medium | 0.9956 | 0.30215 | 0.4608 | Cu | 0 | 2 | 2 | 0.73 | 1.9 | 5.5 | 2.5 | 0 | 1.59 | 0.3 | 25 | O | 0.01 | 0.1538789
3967 | 80 | Surface modification of goethite by phosphate for enhancement of Cu and Cd adsorption | Goethite | 51.18 | 62.86 | 0.5 | 7.83 | medium | 0.9956 | 0.30215 | 0.4608 | Cu | 0 | 2 | 2 | 0.73 | 1.9 | 5.5 | 2.5 | 0 | 1.59 | 0.49 | 25 | O | 0.01 | 0.2218255
3968 | 80 | Surface modification of goethite by phosphate for enhancement of Cu and Cd adsorption | Goethite | 51.18 | 62.86 | 0.5 | 7.83 | medium | 0.9956 | 0.30215 | 0.4608 | Cu | 0 | 2 | 2 | 0.73 | 1.9 | 5.5 | 2.5 | 0 | 1.59 | 0.68 | 25 | O | 0.01 | 0.2827775
3969 | 80 | Surface modification of goethite by phosphate for enhancement of Cu and Cd adsorption | Goethite | 51.18 | 62.86 | 0.5 | 7.83 | medium | 0.9956 | 0.30215 | 0.4608 | Cu | 0 | 2 | 2 | 0.73 | 1.9 | 5.5 | 2.5 | 0 | 1.59 | 0.84 | 25 | O | 0.01 | 0.3407319
3970 | 80 | Surface modification of goethite by phosphate for enhancement of Cu and Cd adsorption | Goethite | 51.18 | 62.86 | 0.5 | 7.83 | medium | 0.9956 | 0.30215 | 0.4608 | Cu | 0 | 2 | 2 | 0.73 | 1.9 | 5.5 | 2.5 | 0 | 1.59 | 0.99 | 25 | O | 0.01 | 0.392691
3971 | 80 | Surface modification of goethite by phosphate for enhancement of Cu and Cd adsorption | Goethite | 51.18 | 62.86 | 0.5 | 7.83 | medium | 0.9956 | 0.30215 | 0.4608 | Cu | 0 | 2 | 2 | 0.73 | 1.9 | 5.5 | 2.5 | 0 | 1.59 | 1.98 | 25 | O | 0.01 | 0.6315031
3972 | 80 | Surface modification of goethite by phosphate for enhancement of Cu and Cd adsorption | Goethite | 51.18 | 62.86 | 0.5 | 7.83 | medium | 0.9956 | 0.30215 | 0.4608 | Cu | 0 | 2 | 2 | 0.73 | 1.9 | 5.5 | 2.5 | 0 | 1.59 | 3.95 | 25 | O | 0.01 | 0.86432
3973 | 80 | Surface modification of goethite by phosphate for enhancement of Cu and Cd adsorption | Goethite | 51.18 | 62.86 | 0.5 | 7.83 | medium | 0.9956 | 0.30215 | 0.4608 | Cu | 0 | 2 | 2 | 0.73 | 1.9 | 5.5 | 2.5 | 0 | 1.59 | 7.98 | 25 | O | 0.01 | 0.9822272
3974 | 80 | Surface modification of goethite by phosphate for enhancement of Cu and Cd adsorption | Goethite | 51.18 | 62.86 | 0.5 | 7.83 | medium | 0.9956 | 0.30215 | 0.4608 | Cu | 0 | 2 | 2 | 0.73 | 1.9 | 5.5 | 2.5 | 0 | 1.59 | 15.97 | 25 | O | 0.01 | 0.9992138
3975 | 80 | Surface modification of goethite by phosphate for enhancement of Cu and Cd adsorption | Goethite | 51.18 | 62.86 | 0.5 | 7.83 | medium | 0.9956 | 0.30215 | 0.4608 | Cu | 0 | 2 | 2 | 0.73 | 1.9 | 5.5 | 2.5 | 0 | 1.59 | 23.99 | 25 | O | 0.01 | 0.9882225
3976 | 80 | Surface modification of goethite by phosphate for enhancement of Cu and Cd adsorption | Goethite | 51.18 | 62.86 | 0.5 | 7.83 | medium | 0.9956 | 0.30215 | 0.4608 | Cu | 0 | 2 | 2 | 0.73 | 1.9 | 5.5 | 2.5 | 0 | 1.59 | 36.01 | 25 | O | 0.01 | 0.9992138
3977 | 80 | Surface modification of goethite by phosphate for enhancement of Cu and Cd adsorption | Goethite | 51.18 | 62.86 | 0.5 | 7.83 | medium | 0.9956 | 0.30215 | 0.4608 | Cu | 0 | 2 | 2 | 0.73 | 1.9 | 5.5 | 2.5 | 0 | 1.59 | 47.98 | 25 | O | 0.01 | 0.9882225
3978 | 80 | Surface modification of goethite by phosphate for enhancement of Cu and Cd adsorption | Goethite | 51.18 | 62.86 | 0.5 | 7.83 | medium | 0.9956 | 0.30215 | 0.4608 | Cd | 0 | 2 | 2 | 0.95 | 1.69 | 5.5 | 2.5 | 0 | 2.81 | 0.4 | 25 | O | 0.01 | 0.039
3979 | 80 | Surface modification of goethite by phosphate for enhancement of Cu and Cd adsorption | Goethite | 51.18 | 62.86 | 0.5 | 7.83 | medium | 0.9956 | 0.30215 | 0.4608 | Cd | 0 | 2 | 2 | 0.95 | 1.69 | 5.5 | 2.5 | 0 | 2.81 | 0.65 | 25 | O | 0.01 | 0.055
3980 | 80 | Surface modification of goethite by phosphate for enhancement of Cu and Cd adsorption | Goethite | 51.18 | 62.86 | 0.5 | 7.83 | medium | 0.9956 | 0.30215 | 0.4608 | Cd | 0 | 2 | 2 | 0.95 | 1.69 | 5.5 | 2.5 | 0 | 2.81 | 0.85 | 25 | O | 0.01 | 0.065
3981 | 80 | Surface modification of goethite by phosphate for enhancement of Cu and Cd adsorption | Goethite | 51.18 | 62.86 | 0.5 | 7.83 | medium | 0.9956 | 0.30215 | 0.4608 | Cd | 0 | 2 | 2 | 0.95 | 1.69 | 5.5 | 2.5 | 0 | 2.81 | 1.01 | 25 | O | 0.01 | 0.127
3982 | 80 | Surface modification of goethite by phosphate for enhancement of Cu and Cd adsorption | Goethite | 51.18 | 62.86 | 0.5 | 7.83 | medium | 0.9956 | 0.30215 | 0.4608 | Cd | 0 | 2 | 2 | 0.95 | 1.69 | 5.5 | 2.5 | 0 | 2.81 | 1.98 | 25 | O | 0.01 | 0.249
3983 | 80 | Surface modification of goethite by phosphate for enhancement of Cu and Cd adsorption | Goethite | 51.18 | 62.86 | 0.5 | 7.83 | medium | 0.9956 | 0.30215 | 0.4608 | Cd | 0 | 2 | 2 | 0.95 | 1.69 | 5.5 | 2.5 | 0 | 2.81 | 4 | 25 | O | 0.01 | 0.474
3984 | 80 | Surface modification of goethite by phosphate for enhancement of Cu and Cd adsorption | Goethite | 51.18 | 62.86 | 0.5 | 7.83 | medium | 0.9956 | 0.30215 | 0.4608 | Cd | 0 | 2 | 2 | 0.95 | 1.69 | 5.5 | 2.5 | 0 | 2.81 | 8.01 | 25 | O | 0.01 | 0.674
3985 | 80 | Surface modification of goethite by phosphate for enhancement of Cu and Cd adsorption | Goethite | 51.18 | 62.86 | 0.5 | 7.83 | medium | 0.9956 | 0.30215 | 0.4608 | Cd | 0 | 2 | 2 | 0.95 | 1.69 | 5.5 | 2.5 | 0 | 2.81 | 15.98 | 25 | O | 0.01 | 0.724
3986 | 80 | Surface modification of goethite by phosphate for enhancement of Cu and Cd adsorption | Goethite | 51.18 | 62.86 | 0.5 | 7.83 | medium | 0.9956 | 0.30215 | 0.4608 | Cd | 0 | 2 | 2 | 0.95 | 1.69 | 5.5 | 2.5 | 0 | 2.81 | 23.99 | 25 | O | 0.01 | 0.795
3987 | 80 | Surface modification of goethite by phosphate for enhancement of Cu and Cd adsorption | Goethite | 51.18 | 62.86 | 0.5 | 7.83 | medium | 0.9956 | 0.30215 | 0.4608 | Cd | 0 | 2 | 2 | 0.95 | 1.69 | 5.5 | 2.5 | 0 | 2.81 | 35.96 | 25 | O | 0.01 | 0.799
3988 | 80 | Surface modification of goethite by phosphate for enhancement of Cu and Cd adsorption | Goethite | 51.18 | 62.86 | 0.5 | 7.83 | medium | 0.9956 | 0.30215 | 0.4608 | Cd | 0 | 2 | 2 | 0.95 | 1.69 | 5.5 | 2.5 | 0 | 2.81 | 47.98 | 25 | O | 0.01 | 0.803
3989 | 80 | Surface modification of goethite by phosphate for enhancement of Cu and Cd adsorption | Goethite | 51.18 | 62.86 | 0.5 | 7.83 | medium | 0.9956 | 0.30215 | 0.4608 | Cu | 0 | 2 | 2 | 0.73 | 1.9 | 2.56 | 2.5 | 0 | 0.64 | 24 | 25 | O | 0.01 | 0.0195
3990 | 80 | Surface modification of goethite by phosphate for enhancement of Cu and Cd adsorption | Goethite | 51.18 | 62.86 | 0.5 | 7.83 | medium | 0.9956 | 0.30215 | 0.4608 | Cu | 0 | 2 | 2 | 0.73 | 1.9 | 2.95 | 2.5 | 0 | 0.64 | 24 | 25 | O | 0.01 | 0.0195
3991 | 80 | Surface modification of goethite by phosphate for enhancement of Cu and Cd adsorption | Goethite | 51.18 | 62.86 | 0.5 | 7.83 | medium | 0.9956 | 0.30215 | 0.4608 | Cu | 0 | 2 | 2 | 0.73 | 1.9 | 3.43 | 2.5 | 0 | 0.64 | 24 | 25 | O | 0.01 | 0.0341
3992 | 80 | Surface modification of goethite by phosphate for enhancement of Cu and Cd adsorption | Goethite | 51.18 | 62.86 | 0.5 | 7.83 | medium | 0.9956 | 0.30215 | 0.4608 | Cu | 0 | 2 | 2 | 0.73 | 1.9 | 3.65 | 2.5 | 0 | 0.64 | 24 | 25 | O | 0.01 | 0.0354
3993 | 80 | Surface modification of goethite by phosphate for enhancement of Cu and Cd adsorption | Goethite | 51.18 | 62.86 | 0.5 | 7.83 | medium | 0.9956 | 0.30215 | 0.4608 | Cu | 0 | 2 | 2 | 0.73 | 1.9 | 3.95 | 2.5 | 0 | 0.64 | 24 | 25 | O | 0.01 | 0.0427
3994 | 80 | Surface modification of goethite by phosphate for enhancement of Cu and Cd adsorption | Goethite | 51.18 | 62.86 | 0.5 | 7.83 | medium | 0.9956 | 0.30215 | 0.4608 | Cu | 0 | 2 | 2 | 0.73 | 1.9 | 4.48 | 2.5 | 0 | 0.64 | 24 | 25 | O | 0.01 | 0.0427
3995 | 80 | Surface modification of goethite by phosphate for enhancement of Cu and Cd adsorption | Goethite | 51.18 | 62.86 | 0.5 | 7.83 | medium | 0.9956 | 0.30215 | 0.4608 | Cu | 0 | 2 | 2 | 0.73 | 1.9 | 4.61 | 2.5 | 0 | 0.64 | 24 | 25 | O | 0.01 | 0.0683
3996 | 80 | Surface modification of goethite by phosphate for enhancement of Cu and Cd adsorption | Goethite | 51.18 | 62.86 | 0.5 | 7.83 | medium | 0.9956 | 0.30215 | 0.4608 | Cu | 0 | 2 | 2 | 0.73 | 1.9 | 4.97 | 2.5 | 0 | 0.64 | 24 | 25 | O | 0.01 | 0.089
3997 | 80 | Surface modification of goethite by phosphate for enhancement of Cu and Cd adsorption | Goethite | 51.18 | 62.86 | 0.5 | 7.83 | medium | 0.9956 | 0.30215 | 0.4608 | Cu | 0 | 2 | 2 | 0.73 | 1.9 | 5.09 | 2.5 | 0 | 0.64 | 24 | 25 | O | 0.01 | 0.1232
3998 | 80 | Surface modification of goethite by phosphate for enhancement of Cu and Cd adsorption | Goethite | 51.18 | 62.86 | 0.5 | 7.83 | medium | 0.9956 | 0.30215 | 0.4608 | Cu | 0 | 2 | 2 | 0.73 | 1.9 | 5.42 | 2.5 | 0 | 0.64 | 24 | 25 | O | 0.01 | 0.3061
3999 | 80 | Surface modification of goethite by phosphate for enhancement of Cu and Cd adsorption | Goethite | 51.18 | 62.86 | 0.5 | 7.83 | medium | 0.9956 | 0.30215 | 0.4608 | Cu | 0 | 2 | 2 | 0.73 | 1.9 | 5.66 | 2.5 | 0 | 0.64 | 24 | 25 | O | 0.01 | 0.3622
4000 | 80 | Surface modification of goethite by phosphate for enhancement of Cu and Cd adsorption | Goethite | 51.18 | 62.86 | 0.5 | 7.83 | medium | 0.9956 | 0.30215 | 0.4608 | Cu | 0 | 2 | 2 | 0.73 | 1.9 | 6 | 2.5 | 0 | 0.64 | 24 | 25 | O | 0.01 | 0.7512
4001 | 80 | Surface modification of goethite by phosphate for enhancement of Cu and Cd adsorption | Goethite | 51.18 | 62.86 | 0.5 | 7.83 | medium | 0.9956 | 0.30215 | 0.4608 | Cu | 0 | 2 | 2 | 0.73 | 1.9 | 6.27 | 2.5 | 0 | 0.64 | 24 | 25 | O | 0.01 | 0.8549
4002 | 80 | Surface modification of goethite by phosphate for enhancement of Cu and Cd adsorption | Goethite | 51.18 | 62.86 | 0.5 | 7.83 | medium | 0.9956 | 0.30215 | 0.4608 | Cu | 0 | 2 | 2 | 0.73 | 1.9 | 6.29 | 2.5 | 0 | 0.64 | 24 | 25 | O | 0.01 | 0.8768
4003 | 80 | Surface modification of goethite by phosphate for enhancement of Cu and Cd adsorption | Goethite | 51.18 | 62.86 | 0.5 | 7.83 | medium | 0.9956 | 0.30215 | 0.4608 | Cu | 0 | 2 | 2 | 0.73 | 1.9 | 6.65 | 2.5 | 0 | 0.64 | 24 | 25 | O | 0.01 | 0.9573
4004 | 80 | Surface modification of goethite by phosphate for enhancement of Cu and Cd adsorption | Goethite | 51.18 | 62.86 | 0.5 | 7.83 | medium | 0.9956 | 0.30215 | 0.4608 | Cu | 0 | 2 | 2 | 0.73 | 1.9 | 6.91 | 2.5 | 0 | 0.64 | 24 | 25 | O | 0.01 | 0.9732
4005 | 80 | Surface modification of goethite by phosphate for enhancement of Cu and Cd adsorption | Goethite | 51.18 | 62.86 | 0.5 | 7.83 | medium | 0.9956 | 0.30215 | 0.4608 | Cu | 0 | 2 | 2 | 0.73 | 1.9 | 7.01 | 2.5 | 0 | 0.64 | 24 | 25 | O | 0.01 | 0.9756
4006 | 80 | Surface modification of goethite by phosphate for enhancement of Cu and Cd adsorption | Goethite | 51.18 | 62.86 | 0.5 | 7.83 | medium | 0.9956 | 0.30215 | 0.4608 | Cu | 0 | 2 | 2 | 0.73 | 1.9 | 7.22 | 2.5 | 0 | 0.64 | 24 | 25 | O | 0.01 | 0.9939
4007 | 80 | Surface modification of goethite by phosphate for enhancement of Cu and Cd adsorption | Goethite | 51.18 | 62.86 | 0.5 | 7.83 | medium | 0.9956 | 0.30215 | 0.4608 | Cu | 0 | 2 | 2 | 0.73 | 1.9 | 7.35 | 2.5 | 0 | 0.64 | 24 | 25 | O | 0.01 | 0.9963
4008 | 80 | Surface modification of goethite by phosphate for enhancement of Cu and Cd adsorption | Goethite | 51.18 | 62.86 | 0.5 | 7.83 | medium | 0.9956 | 0.30215 | 0.4608 | Cd | 0 | 2 | 2 | 0.95 | 1.69 | 2.55 | 2.5 | 0 | 1.12 | 24 | 25 | O | 0.01 | 0.0157
4009 | 80 | Surface modification of goethite by phosphate for enhancement of Cu and Cd adsorption | Goethite | 51.18 | 62.86 | 0.5 | 7.83 | medium | 0.9956 | 0.30215 | 0.4608 | Cd | 0 | 2 | 2 | 0.95 | 1.69 | 2.94 | 2.5 | 0 | 1.12 | 24 | 25 | O | 0.01 | 0.0352
4010 | 80 | Surface modification of goethite by phosphate for enhancement of Cu and Cd adsorption | Goethite | 51.18 | 62.86 | 0.5 | 7.83 | medium | 0.9956 | 0.30215 | 0.4608 | Cd | 0 | 2 | 2 | 0.95 | 1.69 | 3.42 | 2.5 | 0 | 1.12 | 24 | 25 | O | 0.01 | 0.0363
4011 | 80 | Surface modification of goethite by phosphate for enhancement of Cu and Cd adsorption | Goethite | 51.18 | 62.86 | 0.5 | 7.83 | medium | 0.9956 | 0.30215 | 0.4608 | Cd | 0 | 2 | 2 | 0.95 | 1.69 | 3.65 | 2.5 | 0 | 1.12 | 24 | 25 | O | 0.01 | 0.0423
4012 | 80 | Surface modification of goethite by phosphate for enhancement of Cu and Cd adsorption | Goethite | 51.18 | 62.86 | 0.5 | 7.83 | medium | 0.9956 | 0.30215 | 0.4608 | Cd | 0 | 2 | 2 | 0.95 | 1.69 | 3.94 | 2.5 | 0 | 1.12 | 24 | 25 | O | 0.01 | 0.0423
4013 | 80 | Surface modification of goethite by phosphate for enhancement of Cu and Cd adsorption | Goethite | 51.18 | 62.86 | 0.5 | 7.83 | medium | 0.9956 | 0.30215 | 0.4608 | Cd | 0 | 2 | 2 | 0.95 | 1.69 | 4.48 | 2.5 | 0 | 1.12 | 24 | 25 | O | 0.01 | 0.069
4014 | 80 | Surface modification of goethite by phosphate for enhancement of Cu and Cd adsorption | Goethite | 51.18 | 62.86 | 0.5 | 7.83 | medium | 0.9956 | 0.30215 | 0.4608 | Cd | 0 | 2 | 2 | 0.95 | 1.69 | 4.61 | 2.5 | 0 | 1.12 | 24 | 25 | O | 0.01 | 0.0897
4015 | 80 | Surface modification of goethite by phosphate for enhancement of Cu and Cd adsorption | Goethite | 51.18 | 62.86 | 0.5 | 7.83 | medium | 0.9956 | 0.30215 | 0.4608 | Cd | 0 | 2 | 2 | 0.95 | 1.69 | 4.97 | 2.5 | 0 | 1.12 | 24 | 25 | O | 0.01 | 0.1226
4016 | 80 | Surface modification of goethite by phosphate for enhancement of Cu and Cd adsorption | Goethite | 51.18 | 62.86 | 0.5 | 7.83 | medium | 0.9956 | 0.30215 | 0.4608 | Cd | 0 | 2 | 2 | 0.95 | 1.69 | 5.09 | 2.5 | 0 | 1.12 | 24 | 25 | O | 0.01 | 0.1225
4017 | 80 | Surface modification of goethite by phosphate for enhancement of Cu and Cd adsorption | Goethite | 51.18 | 62.86 | 0.5 | 7.83 | medium | 0.9956 | 0.30215 | 0.4608 | Cd | 0 | 2 | 2 | 0.95 | 1.69 | 5.52 | 2.5 | 0 | 1.12 | 24 | 25 | O | 0.01 | 0.2859
4018 | 80 | Surface modification of goethite by phosphate for enhancement of Cu and Cd adsorption | Goethite | 51.18 | 62.86 | 0.5 | 7.83 | medium | 0.9956 | 0.30215 | 0.4608 | Cd | 0 | 2 | 2 | 0.95 | 1.69 | 5.65 | 2.5 | 0 | 1.12 | 24 | 25 | O | 0.01 | 0.4615
4019 | 80 | Surface modification of goethite by phosphate for enhancement of Cu and Cd adsorption | Goethite | 51.18 | 62.86 | 0.5 | 7.83 | medium | 0.9956 | 0.30215 | 0.4608 | Cd | 0 | 2 | 2 | 0.95 | 1.69 | 6.09 | 2.5 | 0 | 1.12 | 24 | 25 | O | 0.01 | 0.6492
4020 | 80 | Surface modification of goethite by phosphate for enhancement of Cu and Cd adsorption | Goethite | 51.18 | 62.86 | 0.5 | 7.83 | medium | 0.9956 | 0.30215 | 0.4608 | Cd | 0 | 2 | 2 | 0.95 | 1.69 | 6.38 | 2.5 | 0 | 1.12 | 24 | 25 | O | 0.01 | 0.7845
4021 | 80 | Surface modification of goethite by phosphate for enhancement of Cu and Cd adsorption | Goethite | 51.18 | 62.86 | 0.5 | 7.83 | medium | 0.9956 | 0.30215 | 0.4608 | Cd | 0 | 2 | 2 | 0.95 | 1.69 | 6.57 | 2.5 | 0 | 1.12 | 24 | 25 | O | 0.01 | 0.8039
4022 | 80 | Surface modification of goethite by phosphate for enhancement of Cu and Cd adsorption | Goethite | 51.18 | 62.86 | 0.5 | 7.83 | medium | 0.9956 | 0.30215 | 0.4608 | Cd | 0 | 2 | 2 | 0.95 | 1.69 | 6.64 | 2.5 | 0 | 1.12 | 24 | 25 | O | 0.01 | 0.8552
4023 | 80 | Surface modification of goethite by phosphate for enhancement of Cu and Cd adsorption | Goethite | 51.18 | 62.86 | 0.5 | 7.83 | medium | 0.9956 | 0.30215 | 0.4608 | Cd | 0 | 2 | 2 | 0.95 | 1.69 | 6.91 | 2.5 | 0 | 1.12 | 24 | 25 | O | 0.01 | 0.8819
4024 | 80 | Surface modification of goethite by phosphate for enhancement of Cu and Cd adsorption | Goethite | 51.18 | 62.86 | 0.5 | 7.83 | medium | 0.9956 | 0.30215 | 0.4608 | Cd | 0 | 2 | 2 | 0.95 | 1.69 | 7.01 | 2.5 | 0 | 1.12 | 24 | 25 | O | 0.01 | 0.8831
4025 | 80 | Surface modification of goethite by phosphate for enhancement of Cu and Cd adsorption | Goethite | 51.18 | 62.86 | 0.5 | 7.83 | medium | 0.9956 | 0.30215 | 0.4608 | Cd | 0 | 2 | 2 | 0.95 | 1.69 | 7.12 | 2.5 | 0 | 1.12 | 24 | 25 | O | 0.01 | 0.9075
4026 | 80 | Surface modification of goethite by phosphate for enhancement of Cu and Cd adsorption | Goethite | 51.18 | 62.86 | 0.5 | 7.83 | medium | 0.9956 | 0.30215 | 0.4608 | Cd | 0 | 2 | 2 | 0.95 | 1.69 | 7.21 | 2.5 | 0 | 1.12 | 24 | 25 | O | 0.01 | 0.8916
4027 | 80 | Surface modification of goethite by phosphate for enhancement of Cu and Cd adsorption | Goethite | 51.18 | 62.86 | 0.5 | 7.83 | medium | 0.9956 | 0.30215 | 0.4608 | Cd | 0 | 2 | 2 | 0.95 | 1.69 | 7.34 | 2.5 | 0 | 1.12 | 24 | 25 | O | 0.01 | 0.9148
4028 | 81 | An EXFAS study of the structures of copper and phosphate sorbed onto goethite | Goethite | 104 | 62.86 | 0.5 | 8.55 | strong | 0.9956 | 0.30215 | 0.4608 | Cu | 0 | 2 | 2 | 0.73 | 1.9 | 1.34199 | 4 | 0 | 15.89 | 24 | 25 | O | 0.1 | 0.02623587
4029 | 81 | An EXFAS study of the structures of copper and phosphate sorbed onto goethite | Goethite | 104 | 62.86 | 0.5 | 8.55 | strong | 0.9956 | 0.30215 | 0.4608 | Cu | 0 | 2 | 2 | 0.73 | 1.9 | 3.08658 | 4 | 0 | 15.89 | 24 | 25 | O | 0.1 | 0.1148619
4030 | 81 | An EXFAS study of the structures of copper and phosphate sorbed onto goethite | Goethite | 104 | 62.86 | 0.5 | 8.55 | strong | 0.9956 | 0.30215 | 0.4608 | Cu | 0 | 2 | 2 | 0.73 | 1.9 | 4.15152 | 4 | 0 | 15.89 | 24 | 25 | O | 0.1 | 0.4546485
4031 | 81 | An EXFAS study of the structures of copper and phosphate sorbed onto goethite | Goethite | 104 | 62.86 | 0.5 | 8.55 | strong | 0.9956 | 0.30215 | 0.4608 | Cu | 0 | 2 | 2 | 0.73 | 1.9 | 4.54113 | 4 | 0 | 15.89 | 24 | 25 | O | 0.1 | 0.6458184
4032 | 81 | An EXFAS study of the structures of copper and phosphate sorbed onto goethite | Goethite | 104 | 62.86 | 0.5 | 8.55 | strong | 0.9956 | 0.30215 | 0.4608 | Cu | 0 | 2 | 2 | 0.73 | 1.9 | 4.90476 | 4 | 0 | 15.89 | 24 | 25 | O | 0.1 | 0.8219507
4033 | 82 | Arsenic adsorption onto hematite and goethite | Hematite | 1.66 | 69.94 | 0.667 | 8.1 | strong | 0.5034 | 0.5034 | 1.375 | As | 4 | 5 | -1 | 2.48 | 2.18 | 2.05008 | 4 | 0 | 0.5 | 24 | 25 | A | 0.1 | 0.9881991
4034 | 82 | Arsenic adsorption onto hematite and goethite | Hematite | 1.66 | 69.94 | 0.667 | 8.1 | strong | 0.5034 | 0.5034 | 1.375 | As | 4 | 5 | -1 | 2.48 | 2.18 | 3.66464 | 4 | 0 | 0.5 | 24 | 25 | A | 0.1 | 0.9893406
4035 | 82 | Arsenic adsorption onto hematite and goethite | Hematite | 1.66 | 69.94 | 0.667 | 8.1 | strong | 0.5034 | 0.5034 | 1.375 | As | 4 | 5 | -1 | 2.48 | 2.18 | 4.13202 | 4 | 0 | 0.5 | 24 | 25 | A | 0.1 | 0.978975
4036 | 82 | Arsenic adsorption onto hematite and goethite | Hematite | 1.66 | 69.94 | 0.667 | 8.1 | strong | 0.5034 | 0.5034 | 1.375 | As | 4 | 5 | -1 | 2.48 | 2.18 | 4.72686 | 4 | 0 | 0.5 | 24 | 25 | A | 0.1 | 0.9892427
4037 | 82 | Arsenic adsorption onto hematite and goethite | Hematite | 1.66 | 69.94 | 0.667 | 8.1 | strong | 0.5034 | 0.5034 | 1.375 | As | 4 | 5 | -1 | 2.48 | 2.18 | 5.5129 | 4 | 0 | 0.5 | 24 | 25 | A | 0.1 | 0.9827187
4038 | 82 | Arsenic adsorption onto hematite and goethite | Hematite | 1.66 | 69.94 | 0.667 | 8.1 | strong | 0.5034 | 0.5034 | 1.375 | As | 4 | 5 | -1 | 2.48 | 2.18 | 6.30956 | 4 | 0 | 0.5 | 24 | 25 | A | 0.1 | 0.9710324
4039 | 82 | Arsenic adsorption onto hematite and goethite | Hematite | 1.66 | 69.94 | 0.667 | 8.1 | strong | 0.5034 | 0.5034 | 1.375 | As | 4 | 5 | -2 | 2.48 | 2.18 | 7.18058 | 4 | 0 | 0.5 | 24 | 25 | A | 0.1 | 0.7696618
4040 | 82 | Arsenic adsorption onto hematite and goethite | Hematite | 1.66 | 69.94 | 0.667 | 8.1 | strong | 0.5034 | 0.5034 | 1.375 | As | 4 | 5 | -2 | 2.48 | 2.18 | 8.3915 | 4 | 0 | 0.5 | 24 | 25 | A | 0.1 | 0.7347114
4041 | 82 | Arsenic adsorption onto hematite and goethite | Hematite | 1.66 | 69.94 | 0.667 | 8.1 | strong | 0.5034 | 0.5034 | 1.375 | As | 4 | 5 | -2 | 2.48 | 2.18 | 9.9742 | 4 | 0 | 0.5 | 24 | 25 | A | 0.1 | 0.6223075
4042 | 82 | Arsenic adsorption onto hematite and goethite | Hematite | 1.66 | 69.94 | 0.667 | 8.1 | strong | 0.5034 | 0.5034 | 1.375 | As | 4 | 5 | -2 | 2.48 | 2.18 | 10.32473 | 4 | 0 | 0.5 | 24 | 25 | A | 0.1 | 0.5938881
4043 | 82 | Arsenic adsorption onto hematite and goethite | Hematite | 1.66 | 69.94 | 0.667 | 8.1 | strong | 0.5034 | 0.5034 | 1.375 | As | 4 | 5 | -2 | 2.48 | 2.18 | 10.15478 | 4 | 0 | 0.5 | 24 | 25 | A | 0.1 | 0.5771296
4044 | 82 | Arsenic adsorption onto hematite and goethite | Hematite | 1.66 | 69.94 | 0.667 | 8.1 | strong | 0.5034 | 0.5034 | 1.375 | As | 4 | 5 | -2 | 2.48 | 2.18 | 10.59029 | 4 | 0 | 0.5 | 24 | 25 | A | 0.1 | 0.5383798
4045 | 82 | Arsenic adsorption onto hematite and goethite | Hematite | 1.66 | 69.94 | 0.667 | 8.1 | strong | 0.5034 | 0.5034 | 1.375 | As | 4 | 5 | -2 | 2.48 | 2.18 | 10.44158 | 4 | 0 | 0.5 | 24 | 25 | A | 0.1 | 0.5151677
4046 | 82 | Arsenic adsorption onto hematite and goethite | Hematite | 1.66 | 69.94 | 0.667 | 8.1 | strong | 0.5034 | 0.5034 | 1.375 | As | 4 | 5 | -2 | 2.48 | 2.18 | 11.10015 | 4 | 0 | 0.5 | 24 | 25 | A | 0.1 | 0.4415586
4047 | 82 | Arsenic adsorption onto hematite and goethite | Hematite | 1.66 | 69.94 | 0.667 | 8.1 | strong | 0.5034 | 0.5034 | 1.375 | As | 4 | 5 | -2 | 2.48 | 2.18 | 11.07891 | 4 | 0 | 0.5 | 24 | 25 | A | 0.1 | 0.3860767
4048 | 82 | Arsenic adsorption onto hematite and goethite | Hematite | 1.66 | 69.94 | 0.667 | 8.1 | strong | 0.5034 | 0.5034 | 1.375 | As | 4 | 5 | -2 | 2.48 | 2.18 | 12.09863 | 4 | 0 | 0.5 | 24 | 25 | A | 0.1 | 0.1730794
4049 | 82 | Arsenic adsorption onto hematite and goethite | Goethite | 11.61 | 62.86 | 0.5 | 6.9 | strong | 0.9956 | 0.30215 | 0.4608 | As | 4 | 5 | -1 | 2.48 | 2.18 | 1.96 | 4 | 0 | 0.5 | 24 | 25 | A | 0.1 | 0.9985
4050 | 82 | Arsenic adsorption onto hematite and goethite | Goethite | 11.61 | 62.86 | 0.5 | 6.9 | strong | 0.9956 | 0.30215 | 0.4608 | As | 4 | 5 | -1 | 2.48 | 2.18 | 4.09 | 4 | 0 | 0.5 | 24 | 25 | A | 0.1 | 0.9983
4051 | 82 | Arsenic adsorption onto hematite and goethite | Goethite | 11.61 | 62.86 | 0.5 | 6.9 | strong | 0.9956 | 0.30215 | 0.4608 | As | 4 | 5 | -1 | 2.48 | 2.18 | 5.67 | 4 | 0 | 0.5 | 24 | 25 | A | 0.1 | 0.9982
4052 | 82 | Arsenic adsorption onto hematite and goethite | Goethite | 11.61 | 62.86 | 0.5 | 6.9 | strong | 0.9956 | 0.30215 | 0.4608 | As | 4 | 5 | -2 | 2.48 | 2.18 | 7.18 | 4 | 0 | 0.5 | 24 | 25 | A | 0.1 | 0.9876
4053 | 82 | Arsenic adsorption onto hematite and goethite | Goethite | 11.61 | 62.86 | 0.5 | 6.9 | strong | 0.9956 | 0.30215 | 0.4608 | As | 4 | 5 | -2 | 2.48 | 2.18 | 7.59 | 4 | 0 | 0.5 | 24 | 25 | A | 0.1 | 0.9459
4054 | 82 | Arsenic adsorption onto hematite and goethite | Goethite | 11.61 | 62.86 | 0.5 | 6.9 | strong | 0.9956 | 0.30215 | 0.4608 | As | 4 | 5 | -2 | 2.48 | 2.18 | 8.85 | 4 | 0 | 0.5 | 24 | 25 | A | 0.1 | 0.8572
4055 | 82 | Arsenic adsorption onto hematite and goethite | Goethite | 11.61 | 62.86 | 0.5 | 6.9 | strong | 0.9956 | 0.30215 | 0.4608 | As | 4 | 5 | -2 | 2.48 | 2.18 | 9.62 | 4 | 0 | 0.5 | 24 | 25 | A | 0.1 | 0.7673
4056 | 82 | Arsenic adsorption onto hematite and goethite | Goethite | 11.61 | 62.86 | 0.5 | 6.9 | strong | 0.9956 | 0.30215 | 0.4608 | As | 4 | 5 | -2 | 2.48 | 2.18 | 10.55 | 4 | 0 | 0.5 | 24 | 25 | A | 0.1 | 0.6462
4057 | 82 | Arsenic adsorption onto hematite and goethite | Goethite | 11.61 | 62.86 | 0.5 | 6.9 | strong | 0.9956 | 0.30215 | 0.4608 | As | 4 | 5 | -2 | 2.48 | 2.18 | 11.93 | 4 | 0 | 0.5 | 24 | 25 | A | 0.1 | 0.3895
4058 | 82 | Arsenic adsorption onto hematite and goethite | Goethite | 11.61 | 62.86 | 0.5 | 6.9 | strong | 0.9956 | 0.30215 | 0.4608 | As | 4 | 5 | -1 | 2.48 | 2.18 | 2.11 | 4 | 0 | 0.5 | 24 | 25 | A | 0.01 | 0.9998
4059 | 82 | Arsenic adsorption onto hematite and goethite | Goethite | 11.61 | 62.86 | 0.5 | 6.9 | strong | 0.9956 | 0.30215 | 0.4608 | As | 4 | 5 | -1 | 2.48 | 2.18 | 4.47 | 4 | 0 | 0.5 | 24 | 25 | A | 0.01 | 0.9996
4060 | 82 | Arsenic adsorption onto hematite and goethite | Goethite | 11.61 | 62.86 | 0.5 | 6.9 | strong | 0.9956 | 0.30215 | 0.4608 | As | 4 | 5 | -1 | 2.48 | 2.18 | 5.89 | 4 | 0 | 0.5 | 24 | 25 | A | 0.01 | 0.9995
4061 | 82 | Arsenic adsorption onto hematite and goethite | Goethite | 11.61 | 62.86 | 0.5 | 6.9 | strong | 0.9956 | 0.30215 | 0.4608 | As | 4 | 5 | -1 | 2.48 | 2.18 | 6.17 | 4 | 0 | 0.5 | 24 | 25 | A | 0.01 | 0.9994
4062 | 82 | Arsenic adsorption onto hematite and goethite | Goethite | 11.61 | 62.86 | 0.5 | 6.9 | strong | 0.9956 | 0.30215 | 0.4608 | As | 4 | 5 | -1 | 2.48 | 2.18 | 6.8 | 4 | 0 | 0.5 | 24 | 25 | A | 0.01 | 0.989
4063 | 82 | Arsenic adsorption onto hematite and goethite | Goethite | 11.61 | 62.86 | 0.5 | 6.9 | strong | 0.9956 | 0.30215 | 0.4608 | As | 4 | 5 | -2 | 2.48 | 2.18 | 7.46 | 4 | 0 | 0.5 | 24 | 25 | A | 0.01 | 0.9863
4064 | 82 | Arsenic adsorption onto hematite and goethite | Goethite | 11.61 | 62.86 | 0.5 | 6.9 | strong | 0.9956 | 0.30215 | 0.4608 | As | 4 | 5 | -2 | 2.48 | 2.18 | 7.19 | 4 | 0 | 0.5 | 24 | 25 | A | 0.01 | 0.9459
4065 | 82 | Arsenic adsorption onto hematite and goethite | Goethite | 11.61 | 62.86 | 0.5 | 6.9 | strong | 0.9956 | 0.30215 | 0.4608 | As | 4 | 5 | -2 | 2.48 | 2.18 | 7.71 | 4 | 0 | 0.5 | 24 | 25 | A | 0.01 | 0.8938
4066 | 82 | Arsenic adsorption onto hematite and goethite | Goethite | 11.61 | 62.86 | 0.5 | 6.9 | strong | 0.9956 | 0.30215 | 0.4608 | As | 4 | 5 | -2 | 2.48 | 2.18 | 9.21 | 4 | 0 | 0.5 | 24 | 25 | A | 0.01 | 0.6814
4067 | 82 | Arsenic adsorption onto hematite and goethite | Goethite | 11.61 | 62.86 | 0.5 | 6.9 | strong | 0.9956 | 0.30215 | 0.4608 | As | 4 | 5 | -2 | 2.48 | 2.18 | 9.75 | 4 | 0 | 0.5 | 24 | 25 | A | 0.01 | 0.5603
4068 | 82 | Arsenic adsorption onto hematite and goethite | Goethite | 11.61 | 62.86 | 0.5 | 6.9 | strong | 0.9956 | 0.30215 | 0.4608 | As | 4 | 5 | -2 | 2.48 | 2.18 | 10.6 | 4 | 0 | 0.5 | 24 | 25 | A | 0.01 | 0.3896
4069 | 82 | Arsenic adsorption onto hematite and goethite | Goethite | 11.61 | 62.86 | 0.5 | 6.9 | strong | 0.9956 | 0.30215 | 0.4608 | As | 4 | 5 | -2 | 2.48 | 2.18 | 11.88 | 4 | 0 | 0.5 | 24 | 25 | A | 0.01 | 0.189
4070 | 82 | Arsenic adsorption onto hematite and goethite | Hematite | 1.66 | 69.94 | 0.667 | 8.1 | strong | 0.5034 | 0.5034 | 1.375 | As | 4 | 5 | -1 | 2.48 | 2.18 | 5.07 | 4 | 0 | 0.5 | 24 | 25 | A | 0.01 | 0.9957
4071 | 82 | Arsenic adsorption onto hematite and goethite | Hematite | 1.66 | 69.94 | 0.667 | 8.1 | strong | 0.5034 | 0.5034 | 1.375 | As | 4 | 5 | -1 | 2.48 | 2.18 | 5.76 | 4 | 0 | 0.5 | 24 | 25 | A | 0.01 | 0.9917
4072 | 82 | Arsenic adsorption onto hematite and goethite | Hematite | 1.66 | 69.94 | 0.667 | 8.1 | strong | 0.5034 | 0.5034 | 1.375 | As | 4 | 5 | -1 | 2.48 | 2.18 | 5.68 | 4 | 0 | 0.5 | 24 | 25 | A | 0.01 | 0.9827
4073 | 82 | Arsenic adsorption onto hematite and goethite | Hematite | 1.66 | 69.94 | 0.667 | 8.1 | strong | 0.5034 | 0.5034 | 1.375 | As | 4 | 5 | -1 | 2.48 | 2.18 | 5.74 | 4 | 0 | 0.5 | 24 | 25 | A | 0.01 | 0.9633
4074 | 82 | Arsenic adsorption onto hematite and goethite | Hematite | 1.66 | 69.94 | 0.667 | 8.1 | strong | 0.5034 | 0.5034 | 1.375 | As | 4 | 5 | -1 | 2.48 | 2.18 | 6 | 4 | 0 | 0.5 | 24 | 25 | A | 0.01 | 0.9465
4075 | 82 | Arsenic adsorption onto hematite and goethite | Hematite | 1.66 | 69.94 | 0.667 | 8.1 | strong | 0.5034 | 0.5034 | 1.375 | As | 4 | 5 | -2 | 2.48 | 2.18 | 7.05 | 4 | 0 | 0.5 | 24 | 25 | A | 0.01 | 0.9684
4076 | 82 | Arsenic adsorption onto hematite and goethite | Hematite | 1.66 | 69.94 | 0.667 | 8.1 | strong | 0.5034 | 0.5034 | 1.375 | As | 4 | 5 | -2 | 2.48 | 2.18 | 7.42 | 4 | 0 | 0.5 | 24 | 25 | A | 0.01 | 0.7825
4077 | 82 | Arsenic adsorption onto hematite and goethite | Hematite | 1.66 | 69.94 | 0.667 | 8.1 | strong | 0.5034 | 0.5034 | 1.375 | As | 4 | 5 | -2 | 2.48 | 2.18 | 9.61 | 4 | 0 | 0.5 | 24 | 25 | A | 0.01 | 0.6869
4078 | 82 | Arsenic adsorption onto hematite and goethite | Hematite | 1.66 | 69.94 | 0.667 | 8.1 | strong | 0.5034 | 0.5034 | 1.375 | As | 4 | 5 | -2 | 2.48 | 2.18 | 10.12 | 4 | 0 | 0.5 | 24 | 25 | A | 0.01 | 0.6365
4079 | 82 | Arsenic adsorption onto hematite and goethite | Hematite | 1.66 | 69.94 | 0.667 | 8.1 | strong | 0.5034 | 0.5034 | 1.375 | As | 4 | 5 | -2 | 2.48 | 2.18 | 10.31 | 4 | 0 | 0.5 | 24 | 25 | A | 0.01 | 0.6197
4080 | 82 | Arsenic adsorption onto hematite and goethite | Hematite | 1.66 | 69.94 | 0.667 | 8.1 | strong | 0.5034 | 0.5034 | 1.375 | As | 4 | 5 | -2 | 2.48 | 2.18 | 10.53 | 4 | 0 | 0.5 | 24 | 25 | A | 0.01 | 0.5513
4081 | 82 | Arsenic adsorption onto hematite and goethite | Hematite | 1.66 | 69.94 | 0.667 | 8.1 | strong | 0.5034 | 0.5034 | 1.375 | As | 4 | 5 | -2 | 2.48 | 2.18 | 11.04 | 4 | 0 | 0.5 | 24 | 25 | A | 0.01 | 0.4725
4082 | 82 | Arsenic adsorption onto hematite and goethite | Hematite | 1.66 | 69.94 | 0.667 | 8.1 | strong | 0.5034 | 0.5034 | 1.375 | As | 4 | 5 | -2 | 2.48 | 2.18 | 10.81 | 4 | 0 | 0.5 | 24 | 25 | A | 0.01 | 0.4622
4083 | 82 | Arsenic adsorption onto hematite and goethite | Hematite | 1.66 | 69.94 | 0.667 | 8.1 | strong | 0.5034 | 0.5034 | 1.375 | As | 4 | 5 | -2 | 2.48 | 2.18 | 10.95 | 4 | 0 | 0.5 | 24 | 25 | A | 0.01 | 0.439
4084 | 82 | Arsenic adsorption onto hematite and goethite | Hematite | 1.66 | 69.94 | 0.667 | 8.1 | strong | 0.5034 | 0.5034 | 1.375 | As | 4 | 5 | -2 | 2.48 | 2.18 | 11.79 | 4 | 0 | 0.5 | 24 | 25 | A | 0.01 | 0.3034
4085 | 82 | Arsenic adsorption onto hematite and goethite | Hematite | 1.66 | 69.94 | 0.667 | 8.1 | strong | 0.5034 | 0.5034 | 1.375 | As | 4 | 5 | -2 | 2.48 | 2.18 | 8.5 | 4 | 0 | 0.07 | 24 | 25 | A | 0.01 | 0.9974
4086 | 82 | Arsenic adsorption onto hematite and goethite | Hematite | 1.66 | 69.94 | 0.667 | 8.1 | strong | 0.5034 | 0.5034 | 1.375 | As | 4 | 5 | -2 | 2.48 | 2.18 | 9.48 | 4 | 0 | 0.07 | 24 | 25 | A | 0.01 | 0.9783
4087 | 82 | Arsenic adsorption onto hematite and goethite | Hematite | 1.66 | 69.94 | 0.667 | 8.1 | strong | 0.5034 | 0.5034 | 1.375 | As | 4 | 5 | -2 | 2.48 | 2.18 | 9.94 | 4 | 0 | 0.07 | 24 | 25 | A | 0.01 | 0.9732
4088 | 82 | Arsenic adsorption onto hematite and goethite | Hematite | 1.66 | 69.94 | 0.667 | 8.1 | strong | 0.5034 | 0.5034 | 1.375 | As | 4 | 5 | -2 | 2.48 | 2.18 | 10.45 | 4 | 0 | 0.07 | 24 | 25 | A | 0.01 | 0.949
4089 | 82 | Arsenic adsorption onto hematite and goethite | Hematite | 1.66 | 69.94 | 0.667 | 8.1 | strong | 0.5034 | 0.5034 | 1.375 | As | 4 | 5 | -2 | 2.48 | 2.18 | 11 | 4 | 0 | 0.07 | 24 | 25 | A | 0.01 | 0.8635
4090 | 82 | Arsenic adsorption onto hematite and goethite | Hematite | 1.66 | 69.94 | 0.667 | 8.1 | strong | 0.5034 | 0.5034 | 1.375 | As | 4 | 5 | -2 | 2.48 | 2.18 | 12.2 | 4 | 0 | 0.07 | 24 | 25 | A | 0.01 | 0.4707
4091 | 82 | Arsenic adsorption onto hematite and goethite | Goethite | 11.61 | 62.86 | 0.5 | 6.9 | strong | 0.9956 | 0.30215 | 0.4608 | As | 4 | 5 | -2 | 2.48 | 2.18 | 6.5 | 4 | 0 | 0.07 | 24 | 25 | A | 0.01 | 0.9994
4092 | 82 | Arsenic adsorption onto hematite and goethite | Goethite | 11.61 | 62.86 | 0.5 | 6.9 | strong | 0.9956 | 0.30215 | 0.4608 | As | 4 | 5 | -2 | 2.48 | 2.18 | 6.76 | 4 | 0 | 0.07 | 24 | 25 | A | 0.01 | 0.979
4093 | 82 | Arsenic adsorption onto hematite and goethite | Goethite | 11.61 | 62.86 | 0.5 | 6.9 | strong | 0.9956 | 0.30215 | 0.4608 | As | 4 | 5 | -2 | 2.48 | 2.18 | 9.03 | 4 | 0 | 0.07 | 24 | 25 | A | 0.01 | 0.8501
4094 | 82 | Arsenic adsorption onto hematite and goethite | Goethite | 11.61 | 62.86 | 0.5 | 6.9 | strong | 0.9956 | 0.30215 | 0.4608 | As | 4 | 5 | -2 | 2.48 | 2.18 | 10.48 | 4 | 0 | 0.07 | 24 | 25 | A | 0.01 | 0.6101
4095 | 82 | Arsenic adsorption onto hematite and goethite | Goethite | 11.61 | 62.86 | 0.5 | 6.9 | strong | 0.9956 | 0.30215 | 0.4608 | As | 4 | 5 | -2 | 2.48 | 2.18 | 11.1 | 4 | 0 | 0.07 | 24 | 25 | A | 0.01 | 0.4271
4096 | 82 | Arsenic adsorption onto hematite and goethite | Goethite | 11.61 | 62.86 | 0.5 | 6.9 | strong | 0.9956 | 0.30215 | 0.4608 | As | 4 | 5 | -2 | 2.48 | 2.18 | 11.74 | 4 | 0 | 0.07 | 24 | 25 | A | 0.01 | 0.1466
4097 | 83 | Arsenic (V) adsorption from aqueous solution onto goethite, hematite, magnetite and zero-valent iron: Effects of pH, concentration and reversibility | Hematite | 1.66 | 69.94 | 0.667 | 8.1 | strong | 0.5034 | 0.5034 | 1.375 | As | 4 | 5 | -1 | 2.48 | 2.18 | 2.06 | 4 | 0 | 0.5 | 24 | 25 | O | 0.01 | 0.9763
4098 | 83 | Arsenic (V) adsorption from aqueous solution onto goethite, hematite, magnetite and zero-valent iron: Effects of pH, concentration and reversibility | Hematite | 1.66 | 69.94 | 0.667 | 8.1 | strong | 0.5034 | 0.5034 | 1.375 | As | 4 | 5 | -1 | 2.48 | 2.18 | 2.39 | 4 | 0 | 0.5 | 24 | 25 | O | 0.01 | 0.9901
4099 | 83 | Arsenic (V) adsorption from aqueous solution onto goethite, hematite, magnetite and zero-valent iron: Effects of pH, concentration and reversibility | Hematite | 1.66 | 69.94 | 0.667 | 8.1 | strong | 0.5034 | 0.5034 | 1.375 | As | 4 | 5 | -1 | 2.48 | 2.18 | 3.27 | 4 | 0 | 0.5 | 24 | 25 | O | 0.01 | 0.9845
4100 | 83 | Arsenic (V) adsorption from aqueous solution onto goethite, hematite, magnetite and zero-valent iron: Effects of pH, concentration and reversibility | Hematite | 1.66 | 69.94 | 0.667 | 8.1 | strong | 0.5034 | 0.5034 | 1.375 | As | 4 | 5 | -1 | 2.48 | 2.18 | 3.5 | 4 | 0 | 0.5 | 24 | 25 | O | 0.01 | 0.9858
4101 | 83 | Arsenic (V) adsorption from aqueous solution onto goethite, hematite, magnetite and zero-valent iron: Effects of pH, concentration and reversibility | Hematite | 1.66 | 69.94 | 0.667 | 8.1 | strong | 0.5034 | 0.5034 | 1.375 | As | 4 | 5 | -1 | 2.48 | 2.18 | 4.36 | 4 | 0 | 0.5 | 24 | 25 | O | 0.01 | 0.9802
4102 | 83 | Arsenic (V) adsorption from aqueous solution onto goethite, hematite, magnetite and zero-valent iron: Effects of pH, concentration and reversibility | Hematite | 1.66 | 69.94 | 0.667 | 8.1 | strong | 0.5034 | 0.5034 | 1.375 | As | 4 | 5 | -1 | 2.48 | 2.18 | 5.1 | 4 | 0 | 0.5 | 24 | 25 | O | 0.01 | 0.9802
4103 | 83 | Arsenic (V) adsorption from aqueous solution onto goethite, hematite, magnetite and zero-valent iron: Effects of pH, concentration and reversibility | Hematite | 1.66 | 69.94 | 0.667 | 8.1 | strong | 0.5034 | 0.5034 | 1.375 | As | 4 | 5 | -1 | 2.48 | 2.18 | 5.7 | 4 | 0 | 0.5 | 24 | 25 | O | 0.01 | 0.958
4104 | 83 | Arsenic (V) adsorption from aqueous solution onto goethite, hematite, magnetite and zero-valent iron: Effects of pH, concentration and reversibility | Hematite | 1.66 | 69.94 | 0.667 | 8.1 | strong | 0.5034 | 0.5034 | 1.375 | As | 4 | 5 | -1 | 2.48 | 2.18 | 5.79 | 4 | 0 | 0.5 | 24 | 25 | O | 0.01 | 0.9359
4105 | 83 | Arsenic (V) adsorption from aqueous solution onto goethite, hematite, magnetite and zero-valent iron: Effects of pH, concentration and reversibility | Hematite | 1.66 | 69.94 | 0.667 | 8.1 | strong | 0.5034 | 0.5034 | 1.375 | As | 4 | 5 | -1 | 2.48 | 2.18 | 6.02 | 4 | 0 | 0.5 | 24 | 25 | O | 0.01 | 0.9248
4106 | 83 | Arsenic (V) adsorption from aqueous solution onto goethite, hematite, magnetite and zero-valent iron: Effects of pH, concentration and reversibility | Hematite | 1.66 | 69.94 | 0.667 | 8.1 | strong | 0.5034 | 0.5034 | 1.375 | As | 4 | 5 | -2 | 2.48 | 2.18 | 7.46 | 4 | 0 | 0.5 | 24 | 25 | O | 0.01 | 0.7631
4107 | 83 | Arsenic (V) adsorption from aqueous solution onto goethite, hematite, magnetite and zero-valent iron: Effects of pH, concentration and reversibility | Hematite | 1.66 | 69.94 | 0.667 | 8.1 | strong | 0.5034 | 0.5034 | 1.375 | As | 4 | 5 | -2 | 2.48 | 2.18 | 9.58 | 4 | 0 | 0.5 | 24 | 25 | O | 0.01 | 0.662
4108 | 83 | Arsenic (V) adsorption from aqueous solution onto goethite, hematite, magnetite and zero-valent iron: Effects of pH, concentration and reversibility | Hematite | 1.66 | 69.94 | 0.667 | 8.1 | strong | 0.5034 | 0.5034 | 1.375 | As | 4 | 5 | -2 | 2.48 | 2.18 | 10.13 | 4 | 0 | 0.5 | 24 | 25 | O | 0.01 | 0.615
4109 | 83 | Arsenic (V) adsorption from aqueous solution onto goethite, hematite, magnetite and zero-valent iron: Effects of pH, concentration and reversibility | Hematite | 1.66 | 69.94 | 0.667 | 8.1 | strong | 0.5034 | 0.5034 | 1.375 | As | 4 | 5 | -2 | 2.48 | 2.18 | 10.3 | 4 | 0 | 0.5 | 24 | 25 | O | 0.01 | 0.6095
4110 | 83 | Arsenic (V) adsorption from aqueous solution onto goethite, hematite, magnetite and zero-valent iron: Effects of pH, concentration and reversibility | Hematite | 1.66 | 69.94 | 0.667 | 8.1 | strong | 0.5034 | 0.5034 | 1.375 | As | 4 | 5 | -2 | 2.48 | 2.18 | 10.54 | 4 | 0 | 0.5 | 24 | 25 | O | 0.01 | 0.5376
4111 | 83 | Arsenic (V) adsorption from aqueous solution onto goethite, hematite, magnetite and zero-valent iron: Effects of pH, concentration and reversibility | Hematite | 1.66 | 69.94 | 0.667 | 8.1 | strong | 0.5034 | 0.5034 | 1.375 | As | 4 | 5 | -2 | 2.48 | 2.18 | 10.86 | 4 | 0 | 0.5 | 24 | 25 | O | 0.01 | 0.4464
4112 | 83 | Arsenic (V) adsorption from aqueous solution onto goethite, hematite, magnetite and zero-valent iron: Effects of pH, concentration and reversibility | Hematite | 1.66 | 69.94 | 0.667 | 8.1 | strong | 0.5034 | 0.5034 | 1.375 | As | 4 | 5 | -2 | 2.48 | 2.18 | 10.96 | 4 | 0 | 0.5 | 24 | 25 | O | 0.01 | 0.4271
4113 | 83 | Arsenic (V) adsorption from aqueous solution onto goethite, hematite, magnetite and zero-valent iron: Effects of pH, concentration and reversibility | Hematite | 1.66 | 69.94 | 0.667 | 8.1 | strong | 0.5034 | 0.5034 | 1.375 | As | 4 | 5 | -2 | 2.48 | 2.18 | 11.09 | 4 | 0 | 0.5 | 24 | 25 | O | 0.01 | 0.4644
4114 | 83 | Arsenic (V) adsorption from aqueous solution onto goethite, hematite, magnetite and zero-valent iron: Effects of pH, concentration and reversibility | Hematite | 1.66 | 69.94 | 0.667 | 8.1 | strong | 0.5034 | 0.5034 | 1.375 | As | 4 | 5 | -2 | 2.48 | 2.18 | 11.85 | 4 | 0 | 0.5 | 24 | 25 | O | 0.01 | 0.2944
4115 | 83 | Arsenic (V) adsorption from aqueous solution onto goethite, hematite, magnetite and zero-valent iron: Effects of pH, concentration and reversibility | Hematite | 1.66 | 69.94 | 0.667 | 8.1 | strong | 0.5034 | 0.5034 | 1.375 | As | 4 | 5 | -2 | 2.48 | 2.18 | 8.44 | 4 | 0 | 0.1 | 24 | 25 | O | 0.01 | 0.9964
4116 | 83 | Arsenic (V) adsorption from aqueous solution onto goethite, hematite, magnetite and zero-valent iron: Effects of pH, concentration and reversibility | Hematite | 1.66 | 69.94 | 0.667 | 8.1 | strong | 0.5034 | 0.5034 | 1.375 | As | 4 | 5 | -2 | 2.48 | 2.18 | 9.44 | 4 | 0 | 0.1 | 24 | 25 | O | 0.01 | 0.9797
4117 | 83 | Arsenic (V) adsorption from aqueous solution onto goethite, hematite, magnetite and zero-valent iron: Effects of pH, concentration and reversibility | Hematite | 1.66 | 69.94 | 0.667 | 8.1 | strong | 0.5034 | 0.5034 | 1.375 | As | 4 | 5 | -2 | 2.48 | 2.18 | 9.96 | 4 | 0 | 0.1 | 24 | 25 | O | 0.01 | 0.9742
4118 | 83 | Arsenic (V) adsorption from aqueous solution onto goethite, hematite, magnetite and zero-valent iron: Effects of pH, concentration and reversibility | Hematite | 1.66 | 69.94 | 0.667 | 8.1 | strong | 0.5034 | 0.5034 | 1.375 | As | 4 | 5 | -2 | 2.48 | 2.18 | 10.39 | 4 | 0 | 0.1 | 24 | 25 | O | 0.01 | 0.952
4119 | 83 | Arsenic (V) adsorption from aqueous solution onto goethite, hematite, magnetite and zero-valent iron: Effects of pH, concentration and reversibility | Hematite | 1.66 | 69.94 | 0.667 | 8.1 | strong | 0.5034 | 0.5034 | 1.375 | As | 4 | 5 | -2 | 2.48 | 2.18 | 10.96 | 4 | 0 | 0.1 | 24 | 25 | O | 0.01 | 0.8663
4120 | 83 | Arsenic (V) adsorption from aqueous solution onto goethite, hematite, magnetite and zero-valent iron: Effects of pH, concentration and reversibility | Hematite | 1.66 | 69.94 | 0.667 | 8.1 | strong | 0.5034 | 0.5034 | 1.375 | As | 4 | 5 | -2 | 2.48 | 2.18 | 12.17 | 4 | 0 | 0.1 | 24 | 25 | O | 0.01 | 0.4657
4121 | 83 | Arsenic (V) adsorption from aqueous solution onto goethite, hematite, magnetite and zero-valent iron: Effects of pH, concentration and reversibility | Goethite | 11.61 | 62.86 | 0.5 | 6.9 | strong | 0.9956 | 0.30215 | 0.4608 | As | 4 | 5 | -1 | 2.48 | 2.18 | 1.95 | 4 | 0 | 0.5 | 24 | 25 | O | 0.01 | 0.9842
4122 | 83 | Arsenic (V) adsorption from aqueous solution onto goethite, hematite, magnetite and zero-valent iron: Effects of pH, concentration and reversibility | Goethite | 11.61 | 62.86 | 0.5 | 6.9 | strong | 0.9956 | 0.30215 | 0.4608 | As | 4 | 5 | -1 | 2.48 | 2.18 | 4.06 | 4 | 0 | 0.5 | 24 | 25 | O | 0.01 | 0.9868
4123 | 83 | Arsenic (V) adsorption from aqueous solution onto goethite, hematite, magnetite and zero-valent iron: Effects of pH, concentration and reversibility | Goethite | 11.61 | 62.86 | 0.5 | 6.9 | strong | 0.9956 | 0.30215 | 0.4608 | As | 4 | 5 | -1 | 2.48 | 2.18 | 5.63 | 4 | 0 | 0.5 | 24 | 25 | O | 0.01 | 0.9868
4124 | 83 | Arsenic (V) adsorption from aqueous solution onto goethite, hematite, magnetite and zero-valent iron: Effects of pH, concentration and reversibility | Goethite | 11.61 | 62.86 | 0.5 | 6.9 | strong | 0.9956 | 0.30215 | 0.4608 | As | 4 | 5 | -1 | 2.48 | 2.18 | 6.11 | 4 | 0 | 0.5 | 24 | 25 | O | 0.01 | 0.9895
4125 | 83 | Arsenic (V) adsorption from aqueous solution onto goethite, hematite, magnetite and zero-valent iron: Effects of pH, concentration and reversibility | Goethite | 11.61 | 62.86 | 0.5 | 6.9 | strong | 0.9956 | 0.30215 | 0.4608 | As | 4 | 5 | -2 | 2.48 | 2.18 | 7.15 | 4 | 0 | 0.5 | 24 | 25 | O | 0.01 | 0.9842
4126 | 83 | Arsenic (V) adsorption from aqueous solution onto goethite, hematite, magnetite and zero-valent iron: Effects of pH, concentration and reversibility | Goethite | 11.61 | 62.86 | 0.5 | 6.9 | strong | 0.9956 | 0.30215 | 0.4608 | As | 4 | 5 | -2 | 2.48 | 2.18 | 7.6 | 4 | 0 | 0.5 | 24 | 25 | O | 0.01 | 0.9315
4127 | 83 | Arsenic (V) adsorption from aqueous solution onto goethite, hematite, magnetite and zero-valent iron: Effects of pH, concentration and reversibility | Goethite | 11.61 | 62.86 | 0.5 | 6.9 | strong | 0.9956 | 0.30215 | 0.4608 | As | 4 | 5 | -2 | 2.48 | 2.18 | 8.79 | 4 | 0 | 0.5 | 24 | 25 | O | 0.01 | 0.8472
4128 | 83 | Arsenic (V) adsorption from aqueous solution onto goethite, hematite, magnetite and zero-valent iron: Effects of pH, concentration and reversibility | Goethite | 11.61 | 62.86 | 0.5 | 6.9 | strong | 0.9956 | 0.30215 | 0.4608 | As | 4 | 5 | -2 | 2.48 | 2.18 | 9.55 | 4 | 0 | 0.5 | 24 | 25 | O | 0.01 | 0.7576
4129 | 83 | Arsenic (V) adsorption from aqueous solution onto goethite, hematite, magnetite and zero-valent iron: Effects of pH, concentration and reversibility | Goethite | 11.61 | 62.86 | 0.5 | 6.9 | strong | 0.9956 | 0.30215 | 0.4608 | As | 4 | 5 | -2 | 2.48 | 2.18 | 10.53 | 4 | 0 | 0.5 | 24 | 25 | O | 0.01 | 0.6443
4130 | 83 | Arsenic (V) adsorption from aqueous solution onto goethite, hematite, magnetite and zero-valent iron: Effects of pH, concentration and reversibility | Goethite | 11.61 | 62.86 | 0.5 | 6.9 | strong | 0.9956 | 0.30215 | 0.4608 | As | 4 | 5 | -2 | 2.48 | 2.18 | 11.93 | 4 | 0 | 0.5 | 24 | 25 | O | 0.01 | 0.3808
4131 | 83 | Arsenic (V) adsorption from aqueous solution onto goethite, hematite, magnetite and zero-valent iron: Effects of pH, concentration and reversibility | Goethite | 11.61 | 62.86 | 0.5 | 6.9 | strong | 0.9956 | 0.30215 | 0.4608 | As | 4 | 5 | -2 | 2.48 | 2.18 | 6.68 | 4 | 0 | 0.1 | 24 | 25 | O | 0.01 | 0.9816
4132 | 83 | Arsenic (V) adsorption from aqueous solution onto goethite, hematite, magnetite and zero-valent iron: Effects of pH, concentration and reversibility | Goethite | 11.61 | 62.86 | 0.5 | 6.9 | strong | 0.9956 | 0.30215 | 0.4608 | As | 4 | 5 | -2 | 2.48 | 2.18 | 9 | 4 | 0 | 0.1 | 24 | 25 | O | 0.01 | 0.8524
4133 | 83 | Arsenic (V) adsorption from aqueous solution onto goethite, hematite, magnetite and zero-valent iron: Effects of pH, concentration and reversibility | Goethite | 11.61 | 62.86 | 0.5 | 6.9 | strong | 0.9956 | 0.30215 | 0.4608 | As | 4 | 5 | -2 | 2.48 | 2.18 | 10.45 | 4 | 0 | 0.1 | 24 | 25 | O | 0.01 | 0.61
4134 | 83 | Arsenic (V) adsorption from aqueous solution onto goethite, hematite, magnetite and zero-valent iron: Effects of pH, concentration and reversibility | Goethite | 11.61 | 62.86 | 0.5 | 6.9 | strong | 0.9956 | 0.30215 | 0.4608 | As | 4 | 5 | -2 | 2.48 | 2.18 | 11.08 | 4 | 0 | 0.1 | 24 | 25 | O | 0.01 | 0.4308
4135 | 83 | Arsenic (V) adsorption from aqueous solution onto goethite, hematite, magnetite and zero-valent iron: Effects of pH, concentration and reversibility | Goethite | 11.61 | 62.86 | 0.5 | 6.9 | strong | 0.9956 | 0.30215 | 0.4608 | As | 4 | 5 | -2 | 2.48 | 2.18 | 11.71 | 4 | 0 | 0.1 | 24 | 25 | O | 0.01 | 0.1462
4136 | 83 | Arsenic (V) adsorption from aqueous solution onto goethite, hematite, magnetite and zero-valent iron: Effects of pH, concentration and reversibility | Magnetite | 1.6 | 72.36 | 0.75 | 6.4 | strong | 0.8396 | 0.8396 | 0.8396 | As | 4 | 5 | -1 | 2.48 | 2.18 | 2.14 | 4 | 0 | 0.5 | 24 | 25 | O | 0.01 | 0.9792
4137 | 83 | Arsenic (V) adsorption from aqueous solution onto goethite, hematite, magnetite and zero-valent iron: Effects of pH, concentration and reversibility | Magnetite | 1.6 | 72.36 | 0.75 | 6.4 | strong | 0.8396 | 0.8396 | 0.8396 | As | 4 | 5 | -1 | 2.48 | 2.18 | 3.08 | 4 | 0 | 0.5 | 24 | 25 | O | 0.01 | 0.9875
4138 | 83 | Arsenic (V) adsorption from aqueous solution onto goethite, hematite, magnetite and zero-valent iron: Effects of pH, concentration and reversibility | Magnetite | 1.6 | 72.36 | 0.75 | 6.4 | strong | 0.8396 | 0.8396 | 0.8396 | As | 4 | 5 | -1 | 2.48 | 2.18 | 3.87 | 4 | 0 | 0.5 | 24 | 25 | O | 0.01 | 0.9847
4139 | 83 | Arsenic (V) adsorption from aqueous solution onto goethite, hematite, magnetite and zero-valent iron: Effects of pH, concentration and reversibility | Magnetite | 1.6 | 72.36 | 0.75 | 6.4 | strong | 0.8396 | 0.8396 | 0.8396 | As | 4 | 5 | -1 | 2.48 | 2.18 | 5.12 | 4 | 0 | 0.5 | 24 | 25 | O | 0.01 | 0.9875
4140 | 83 | Arsenic (V) adsorption from aqueous solution onto goethite, hematite, magnetite and zero-valent iron: Effects of pH, concentration and reversibility | Magnetite | 1.6 | 72.36 | 0.75 | 6.4 | strong | 0.8396 | 0.8396 | 0.8396 | As | 4 | 5 | -2 | 2.48 | 2.18 | 6.49 | 4 | 0 | 0.5 | 24 | 25 | O | 0.01 | 0.9153
4141 | 83 | Arsenic (V) adsorption from aqueous solution onto goethite, hematite, magnetite and zero-valent iron: Effects of pH, concentration and reversibility | Magnetite | 1.6 | 72.36 | 0.75 | 6.4 | strong | 0.8396 | 0.8396 | 0.8396 | As | 4 | 5 | -2 | 2.48 | 2.18 | 7.09 | 4 | 0 | 0.5 | 24 | 25 | O | 0.01 | 0.9403
4142 | 83 | Arsenic (V) adsorption from aqueous solution onto goethite, hematite, magnetite and zero-valent iron: Effects of pH, concentration and reversibility | Magnetite | 1.6 | 72.36 | 0.75 | 6.4 | strong | 0.8396 | 0.8396 | 0.8396 | As | 4 | 5 | -2 | 2.48 | 2.18 | 7.54 | 4 | 0 | 0.5 | 24 | 25 | O | 0.01 | 0.8292
4143 | 83 | Arsenic (V) adsorption from aqueous solution onto goethite, hematite, magnetite and zero-valent iron: Effects of pH, concentration and reversibility | Magnetite | 1.6 | 72.36 | 0.75 | 6.4 | strong | 0.8396 | 0.8396 | 0.8396 | As | 4 | 5 | -2 | 2.48 | 2.18 | 8.03 | 4 | 0 | 0.5 | 24 | 25 | O | 0.01 | 0.7597
4144 | 83 | Arsenic (V) adsorption from aqueous solution onto goethite, hematite, magnetite and zero-valent iron: Effects of pH, concentration and reversibility | Magnetite | 1.6 | 72.36 | 0.75 | 6.4 | strong | 0.8396 | 0.8396 | 0.8396 | As | 4 | 5 | -2 | 2.48 | 2.18 | 8.5 | 4 | 0 | 0.5 | 24 | 25 | O | 0.01 | 0.6931
4145 | 83 | Arsenic (V) adsorption from aqueous solution onto goethite, hematite, magnetite and zero-valent iron: Effects of pH, concentration and reversibility | Magnetite | 1.6 | 72.36 | 0.75 | 6.4 | strong | 0.8396 | 0.8396 | 0.8396 | As | 4 | 5 | -2 | 2.48 | 2.18 | 9.04 | 4 | 0 | 0.5 | 24 | 25 | O | 0.01 | 0.6125
4146 | 83 | Arsenic (V) adsorption from aqueous solution onto goethite, hematite, magnetite and zero-valent iron: Effects of pH, concentration and reversibility | Magnetite | 1.6 | 72.36 | 0.75 | 6.4 | strong | 0.8396 | 0.8396 | 0.8396 | As | 4 | 5 | -2 | 2.48 | 2.18 | 9.96 | 4 | 0 | 0.5 | 24 | 25 | O | 0.01 | 0.4597
4147 | 83 | Arsenic (V) adsorption from aqueous solution onto goethite, hematite, magnetite and zero-valent iron: Effects of pH, concentration and reversibility | Magnetite | 1.6 | 72.36 | 0.75 | 6.4 | strong | 0.8396 | 0.8396 | 0.8396 | As | 4 | 5 | -1 | 2.48 | 2.18 | 3.83 | 4 | 0 | 0.1 | 24 | 25 | O | 0.01 | 0.9986
4148 | 83 | Arsenic (V) adsorption from aqueous solution onto goethite, hematite, magnetite and zero-valent iron: Effects of pH, concentration and reversibility | Magnetite | 1.6 | 72.36 | 0.75 | 6.4 | strong | 0.8396 | 0.8396 | 0.8396 | As | 4 | 5 | -1 | 2.48 | 2.18 | 5.44 | 4 | 0 | 0.1 | 24 | 25 | O | 0.01 | 0.9986
4149 | 83 | Arsenic (V) adsorption from aqueous solution onto goethite, hematite, magnetite and zero-valent iron: Effects of pH, concentration and reversibility | Magnetite | 1.6 | 72.36 | 0.75 | 6.4 | strong | 0.8396 | 0.8396 | 0.8396 | As | 4 | 5 | -2 | 2.48 | 2.18 | 7.03 | 4 | 0 | 0.1 | 24 | 25 | O | 0.01 | 0.9875
4150 | 83 | Arsenic (V) adsorption from aqueous solution onto goethite, hematite, magnetite and zero-valent iron: Effects of pH, concentration and reversibility | Magnetite | 1.6 | 72.36 | 0.75 | 6.4 | strong | 0.8396 | 0.8396 | 0.8396 | As | 4 | 5 | -2 | 2.48 | 2.18 | 7.54 | 4 | 0 | 0.1 | 24 | 25 | O | 0.01 | 0.9819
4151 | 83 | Arsenic (V) adsorption from aqueous solution onto goethite, hematite, magnetite and zero-valent iron: Effects of pH, concentration and reversibility | Magnetite | 1.6 | 72.36 | 0.75 | 6.4 | strong | 0.8396 | 0.8396 | 0.8396 | As | 4 | 5 | -2 | 2.48 | 2.18 | 8.06 | 4 | 0 | 0.1 | 24 | 25 | O | 0.01 | 0.9236
4152 | 83 | Arsenic (V) adsorption from aqueous solution onto goethite, hematite, magnetite and zero-valent iron: Effects of pH, concentration and reversibility | Magnetite | 1.6 | 72.36 | 0.75 | 6.4 | strong | 0.8396 | 0.8396 | 0.8396 | As | 4 | 5 | -2 | 2.48 | 2.18 | 8.3 | 4 | 0 | 0.1 | 24 | 25 | O | 0.01 | 0.8819
4153 | 83 | Arsenic (V) adsorption from aqueous solution onto goethite, hematite, magnetite and zero-valent iron: Effects of pH, concentration and reversibility | Magnetite | 1.6 | 72.36 | 0.75 | 6.4 | strong | 0.8396 | 0.8396 | 0.8396 | As | 4 | 5 | -2 | 2.48 | 2.18 | 9.06 | 4 | 0 | 0.1 | 24 | 25 | O | 0.01 | 0.6264
4154 | 83 | Arsenic (V) adsorption from aqueous solution onto goethite, hematite, magnetite and zero-valent iron: Effects of pH, concentration and reversibility | Magnetite | 1.6 | 72.36 | 0.75 | 6.4 | strong | 0.8396 | 0.8396 | 0.8396 | As | 4 | 5 | -2 | 2.48 | 2.18 | 9.98 | 4 | 0 | 0.1 | 24 | 25 | O | 0.01 | 0.3486
4155 | 83 | Arsenic (V) adsorption from aqueous solution onto goethite, hematite, magnetite and zero-valent iron: Effects of pH, concentration and reversibility | Hematite | 1.66 | 69.94 | 0.667 | 8.1 | strong | 0.5034 | 0.5034 | 1.375 | As | 4 | 5 | -1 | 2.48 | 2.18 | 6 | 4 | 0 | 1.1543996 | 24 | 25 | O | 0.01 | 0.6838443
4156 | 83 | Arsenic (V) adsorption from aqueous solution onto goethite, hematite, magnetite and zero-valent iron: Effects of pH, concentration and reversibility | Hematite | 1.66 | 69.94 | 0.667 | 8.1 | strong | 0.5034 | 0.5034 | 1.375 | As | 4 | 5 | -1 | 2.48 | 2.18 | 6 | 4 | 0 | 1.630192 | 24 | 25 | O | 0.01 | 0.6152478
4157 | 83 | Arsenic (V) adsorption from aqueous solution onto goethite, hematite, magnetite and zero-valent iron: Effects of pH, concentration and reversibility | Hematite | 1.66 | 69.94 | 0.667 | 8.1 | strong | 0.5034 | 0.5034 | 1.375 | As | 4 | 5 | -1 | 2.48 | 2.18 | 6 | 4 | 0 | 2.1666232 | 24 | 25 | O | 0.01 | 0.4838512
4158 | 83 | Arsenic (V) adsorption from aqueous solution onto goethite, hematite, magnetite and zero-valent iron: Effects of pH, concentration and reversibility | Hematite | 1.66 | 69.94 | 0.667 | 8.1 | strong | 0.5034 | 0.5034 | 1.375 | As | 4 | 5 | -1 | 2.48 | 2.18 | 6 | 4 | 0 | 3.2843776 | 24 | 25 | O | 0.01 | 0.3605486
4159 | 83 | Arsenic (V) adsorption from aqueous solution onto goethite, hematite, magnetite and zero-valent iron: Effects of pH, concentration and reversibility | Hematite | 1.66 | 69.94 | 0.667 | 8.1 | strong | 0.5034 | 0.5034 | 1.375 | As | 4 | 5 | -1 | 2.48 | 2.18 | 6 | 4 | 0 | 4.3127632 | 24 | 25 | O | 0.01 | 0.30158
4160 | 83 | Arsenic (V) adsorption from aqueous solution onto goethite, hematite, magnetite and zero-valent iron: Effects of pH, concentration and reversibility | Hematite | 1.66 | 69.94 | 0.667 | 8.1 | strong | 0.5034 | 0.5034 | 1.375 | As | 4 | 5 | -1 | 2.48 | 2.18 | 6 | 4 | 0 | 6.50451464 | 24 | 25 | O | 0.01 | 0.2268293
4161 | 83 | Arsenic (V) adsorption from aqueous solution onto goethite, hematite, magnetite and zero-valent iron: Effects of pH, concentration and reversibility | Hematite | 1.66 | 69.94 | 0.667 | 8.1 | strong | 0.5034 | 0.5034 | 1.375 | As | 4 | 5 | -1 | 2.48 | 2.18 | 6 | 4 | 0 | 8.6586368 | 24 | 25 | O | 0.01 | 0.1801134
4162 | 83 | Arsenic (V) adsorption from aqueous solution onto goethite, hematite, magnetite and zero-valent iron: Effects of pH, concentration and reversibility | Hematite | 1.66 | 69.94 | 0.667 | 8.1 | strong | 0.5034 | 0.5034 | 1.375 | As | 4 | 5 | -1 | 2.48 | 2.18 | 6 | 4 | 0 | 10.90364256 | 24 | 25 | O | 0.01 | 0.1655816
4163 | 83 | Arsenic (V) adsorption from aqueous solution onto goethite, hematite, magnetite and zero-valent iron: Effects of pH, concentration and reversibility | Hematite | 1.66 | 69.94 | 0.667 | 8.1 | strong | 0.5034 | 0.5034 | 1.375 | As | 4 | 5 | -1 | 2.48 | 2.18 | 6 | 4 | 0 | 13.19737048 | 24 | 25 | O | 0.01 | 0.1618103
4164 | 83 | Arsenic (V) adsorption from aqueous solution onto goethite, hematite, magnetite and zero-valent iron: Effects of pH, concentration and reversibility | Hematite | 1.66 | 69.94 | 0.667 | 8.1 | strong | 0.5034 | 0.5034 | 1.375 | As | 4 | 5 | -1 | 2.48 | 2.18 | 6 | 4 | 0 | 15.166682 | 24 | 25 | O | 0.01 | 0.1480536
4165 | 83 | Arsenic (V) adsorption from aqueous solution onto goethite, hematite, magnetite and zero-valent iron: Effects of pH, concentration and reversibility | Hematite | 1.66 | 69.94 | 0.667 | 8.1 | strong | 0.5034 | 0.5034 | 1.375 | As | 4 | 5 | -1 | 2.48 | 2.18 | 6 | 4 | 0 | 17.3251024 | 24 | 25 | O | 0.01 | 0.1408132
4166 | 83 | Arsenic (V) adsorption from aqueous solution onto goethite, hematite, magnetite and zero-valent iron: Effects of pH, concentration and reversibility | Goethite | 11.61 | 62.86 | 0.5 | 6.9 | strong | 0.9956 | 0.30215 | 0.4608 | As | 4 | 5 | -1 | 2.48 | 2.18 | 6 | 4 | 0 | 3.04718756 | 24 | 25 | O | 0.01 | 0.8911603
4167 | 83 | Arsenic (V) adsorption from aqueous solution onto goethite, hematite, magnetite and zero-valent iron: Effects of pH, concentration and reversibility | Goethite | 11.61 | 62.86 | 0.5 | 6.9 | strong | 0.9956 | 0.30215 | 0.4608 | As | 4 | 5 | -1 | 2.48 | 2.18 | 6 | 4 | 0 | 4.2167996 | 24 | 25 | O | 0.01 | 0.8049469
4168 | 83 | Arsenic (V) adsorption from aqueous solution onto goethite, hematite, magnetite and zero-valent iron: Effects of pH, concentration and reversibility | Goethite | 11.61 | 62.86 | 0.5 | 6.9 | strong | 0.9956 | 0.30215 | 0.4608 | As | 4 | 5 | -1 | 2.48 | 2.18 | 6 | 4 | 0 | 8.627884756 | 24 | 25 | O | 0.01 | 0.4878467
4169 | 83 | Arsenic (V) adsorption from aqueous solution onto goethite, hematite, magnetite and zero-valent iron: Effects of pH, concentration and reversibility | Goethite | 11.61 | 62.86 | 0.5 | 6.9 | strong | 0.9956 | 0.30215 | 0.4608 | As | 4 | 5 | -1 | 2.48 | 2.18 | 6 | 4 | 0 | 10.5540472 | 24 | 25 | O | 0.01 | 0.4416929
4170 | 83 | Arsenic (V) adsorption from aqueous solution onto goethite, hematite, magnetite and zero-valent iron: Effects of pH, concentration and reversibility | Goethite | 11.61 | 62.86 | 0.5 | 6.9 | strong | 0.9956 | 0.30215 | 0.4608 | As | 4 | 5 | -1 | 2.48 | 2.18 | 6 | 4 | 0 | 12.78034932 | 24 | 25 | O | 0.01 | 0.3824582
4171 | 83 | Arsenic (V) adsorption from aqueous solution onto goethite, hematite, magnetite and zero-valent iron: Effects of pH, concentration and reversibility | Goethite | 11.61 | 62.86 | 0.5 | 6.9 | strong | 0.9956 | 0.30215 | 0.4608 | As | 4 | 5 | -1 | 2.48 | 2.18 | 6 | 4 | 0 | 14.7783728 | 24 | 25 | O | 0.01 | 0.3460444
4172 | 83 | Arsenic (V) adsorption from aqueous solution onto goethite, hematite, magnetite and zero-valent iron: Effects of pH, concentration and reversibility | Goethite | 11.61 | 62.86 | 0.5 | 6.9 | strong | 0.9956 | 0.30215 | 0.4608 | As | 4 | 5 | -1 | 2.48 | 2.18 | 6 | 4 | 0 | 17.4543676 | 24 | 25 | O | 0.01 | 0.3267015
4173 | 83 | Arsenic (V) adsorption from aqueous solution onto goethite, hematite, magnetite and zero-valent iron: Effects of pH, concentration and reversibility | Magnetite | 1.6 | 72.36 | 0.75 | 6.4 | strong | 0.8396 | 0.8396 | 0.8396 | As | 4 | 5 | -1 | 2.48 | 2.18 | 6 | 4 | 0 | 1.0549224 | 24 | 25 | O | 0.01 | 0.8040993
4174 | 83 | Arsenic (V) adsorption from aqueous solution onto goethite, hematite, magnetite and zero-valent iron: Effects of pH, concentration and reversibility | Magnetite | 1.6 | 72.36 | 0.75 | 6.4 | strong | 0.8396 | 0.8396 | 0.8396 | As | 4 | 5 | -1 | 2.48 | 2.18 | 6 | 4 | 0 | 4.17754 | 24 | 25 | O | 0.01 | 0.3463857
4175 | 83 | Arsenic (V) adsorption from aqueous solution onto goethite, hematite, magnetite and zero-valent iron: Effects of pH, concentration and reversibility | Magnetite | 1.6 | 72.36 | 0.75 | 6.4 | strong | 0.8396 | 0.8396 | 0.8396 | As | 4 | 5 | -1 | 2.48 | 2.18 | 6 | 4 | 0 | 6.273293 | 24 | 25 | O | 0.01 | 0.2684447
4176 | 83 | Arsenic (V) adsorption from aqueous solution onto goethite, hematite, magnetite and zero-valent iron: Effects of pH, concentration and reversibility | Magnetite | 1.6 | 72.36 | 0.75 | 6.4 | strong | 0.8396 | 0.8396 | 0.8396 | As | 4 | 5 | -1 | 2.48 | 2.18 | 6 | 4 | 0 | 8.367976 | 24 | 25 | O | 0.01 | 0.2273353
4177 | 83 | Arsenic (V) adsorption from aqueous solution onto goethite, hematite, magnetite and zero-valent iron: Effects of pH, concentration and reversibility | Magnetite | 1.6 | 72.36 | 0.75 | 6.4 | strong | 0.8396 | 0.8396 | 0.8396 | As | 4 | 5 | -1 | 2.48 | 2.18 | 6 | 4 | 0 | 10.501832 | 24 | 25 | O | 0.01 | 0.1989626
4178 | 83 | Arsenic (V) adsorption from aqueous solution onto goethite, hematite, magnetite and zero-valent iron: Effects of pH, concentration and reversibility | Magnetite | 1.6 | 72.36 | 0.75 | 6.4 | strong | 0.8396 | 0.8396 | 0.8396 | As | 4 | 5 | -1 | 2.48 | 2.18 | 6 | 4 | 0 | 12.599704 | 24 | 25 | O | 0.01 | 0.1876158
4179 | 83 | Arsenic (V) adsorption from aqueous solution onto goethite, hematite, magnetite and zero-valent iron: Effects of pH, concentration and reversibility | Magnetite | 1.6 | 72.36 | 0.75 | 6.4 | strong | 0.8396 | 0.8396 | 0.8396 | As | 4 | 5 | -1 | 2.48 | 2.18 | 6 | 4 | 0 | 15.365176 | 24 | 25 | O | 0.01 | 0.1660232
4180 | 83 | Arsenic (V) adsorption from aqueous solution onto goethite, hematite, magnetite and zero-valent iron: Effects of pH, concentration and reversibility | Magnetite | 1.6 | 72.36 | 0.75 | 6.4 | strong | 0.8396 | 0.8396 | 0.8396 | As | 4 | 5 | -1 | 2.48 | 2.18 | 6 | 4 | 0 | 17.4461552 | 24 | 25 | O | 0.01 | 0.1508708
4181 | 84 | Nickel Sorption to Goethite and Montmorillonite in Presence of Citrate | Goethite | 37.4 | 62.86 | 0.5 | 8.55 | medium | 0.9956 | 0.30215 | 0.4608 | Ni | 0 | 2 | 2 | 0.69 | 1.91 | 4.55 | 2 | 0 | 0.208 | 72 | 20 | O | 0.01 | 0.09489423
4182 | 84 | Nickel Sorption to Goethite and Montmorillonite in Presence of Citrate | Goethite | 37.4 | 62.86 | 0.5 | 8.55 | medium | 0.9956 | 0.30215 | 0.4608 | Ni | 0 | 2 | 2 | 0.69 | 1.91 | 4.84 | 2 | 0 | 0.208 | 72 | 20 | O | 0.01 | 0.1090024
4183 | 84 | Nickel Sorption to Goethite and Montmorillonite in Presence of Citrate | Goethite | 37.4 | 62.86 | 0.5 | 8.55 | medium | 0.9956 | 0.30215 | 0.4608 | Ni | 0 | 2 | 2 | 0.69 | 1.91 | 5.1 | 2 | 0 | 0.208 | 72 | 20 | O | 0.01 | 0.2218678
4184 | 84 | Nickel Sorption to Goethite and Montmorillonite in Presence of Citrate | Goethite | 37.4 | 62.86 | 0.5 | 8.55 | medium | 0.9956 | 0.30215 | 0.4608 | Ni | 0 | 2 | 2 | 0.69 | 1.91 | 5.3 | 2 | 0 | 0.208 | 72 | 20 | O | 0.01 | 0.2783005
4185 | 84 | Nickel Sorption to Goethite and Montmorillonite in Presence of Citrate | Goethite | 37.4 | 62.86 | 0.5 | 8.55 | medium | 0.9956 | 0.30215 | 0.4608 | Ni | 0 | 2 | 2 | 0.69 | 1.91 | 5.71 | 2 | 0 | 0.208 | 72 | 20 | O | 0.01 | 0.8990601
4186 | 84 | Nickel Sorption to Goethite and Montmorillonite in Presence of Citrate | Goethite | 37.4 | 62.86 | 0.5 | 8.55 | medium | 0.9956 | 0.30215 | 0.4608 | Ni | 0 | 2 | 2 | 0.69 | 1.91 | 4.563 | 2 | 0.01 | 0.208 | 72 | 20 | O | 0.01 | 0.01014423
4187 | 84 | Nickel Sorption to Goethite and Montmorillonite in Presence of Citrate | Goethite | 37.4 | 62.86 | 0.5 | 8.55 | medium | 0.9956 | 0.30215 | 0.4608 | Ni | 0 | 2 | 2 | 0.69 | 1.91 | 4.9032 | 2 | 0.01 | 0.208 | 72 | 20 | O | 0.01 | 0.02846154
4188 | 84 | Nickel Sorption to Goethite and Montmorillonite in Presence of Citrate | Goethite | 37.4 | 62.86 | 0.5 | 8.55 | medium | 0.9956 | 0.30215 | 0.4608 | Ni | 0 | 2 | 2 | 0.69 | 1.91 | 5.1495 | 2 | 0.01 | 0.208 | 72 | 20 | O | 0.01 | 0.04839423
4189 | 84 | Nickel Sorption to Goethite and Montmorillonite in Presence of Citrate | Goethite | 37.4 | 62.86 | 0.5 | 8.55 | medium | 0.9956 | 0.30215 | 0.4608 | Ni | 0 | 2 | 2 | 0.69 | 1.91 | 5.5542 | 2 | 0.01 | 0.208 | 72 | 20 | O | 0.01 | 0.1939837
4190 | 84 | Nickel Sorption to Goethite and Montmorillonite in Presence of Citrate | Goethite | 37.4 | 62.86 | 0.5 | 8.55 | medium | 0.9956 | 0.30215 | 0.4608 | Ni | 0 | 2 | 2 | 0.69 | 1.91 | 5.8651 | 2 | 0.01 | 0.208 | 72 | 20 | O | 0.01 | 0.3625962
4191 | 84 | Nickel Sorption to Goethite and Montmorillonite in Presence of Citrate | Goethite | 37.4 | 62.86 | 0.5 | 8.55 | medium | 0.9956 | 0.30215 | 0.4608 | Ni | 0 | 2 | 2 | 0.69 | 1.91 | 6.1114 | 2 | 0.01 | 0.208 | 72 | 20 | O | 0.01 | 0.5825481
4192 | 84 | Nickel Sorption to Goethite and Montmorillonite in Presence of Citrate | Goethite | 37.4 | 62.86 | 0.5 | 8.55 | medium | 0.9956 | 0.30215 | 0.4608 | Ni | 0 | 2 | 2 | 0.69 | 1.91 | 6.3695 | 2 | 0.01 | 0.208 | 72 | 20 | O | 0.01 | 0.7743269
4193 | 84 | Nickel Sorption to Goethite and Montmorillonite in Presence of Citrate | Goethite | 37.4 | 62.86 | 0.5 | 8.55 | medium | 0.9956 | 0.30215 | 0.4608 | Ni | 0 | 2 | 2 | 0.69 | 1.91 | 6.6862 | 2 | 0.01 | 0.208 | 72 | 20 | O | 0.01 | 0.8934519
4194 | 84 | Nickel Sorption to Goethite and Montmorillonite in Presence of Citrate | Goethite | 37.4 | 62.86 | 0.5 | 8.55 | medium | 0.9956 | 0.30215 | 0.4608 | Ni | 0 | 2 | 2 | 0.69 | 1.91 | 6.8504 | 2 | 0.01 | 0.208 | 72 | 20 | O | 0.01 | 0.9199038
4195 | 84 | Nickel Sorption to Goethite and Montmorillonite in Presence of Citrate | Goethite | 37.4 | 62.86 | 0.5 | 8.55 | medium | 0.9956 | 0.30215 | 0.4608 | Ni | 0 | 2 | 2 | 0.69 | 1.91 | 6.9853 | 2 | 0.01 | 0.208 | 72 | 20 | O | 0.01 | 0.9315385
4196 | 84 | Nickel Sorption to Goethite and Montmorillonite in Presence of Citrate | Goethite | 37.4 | 62.86 | 0.5 | 8.55 | medium | 0.9956 | 0.30215 | 0.4608 | Ni | 0 | 2 | 2 | 0.69 | 1.91 | 7.2903 | 2 | 0.01 | 0.208 | 72 | 20 | O | 0.01 | 0.9465769
4197 | 84 | Nickel Sorption to Goethite and Montmorillonite in Presence of Citrate | Goethite | 37.4 | 62.86 | 0.5 | 8.55 | medium | 0.9956 | 0.30215 | 0.4608 | Ni | 0 | 2 | 2 | 0.69 | 1.91 | 6 | 2 | 0 | 0.020284 | 72 | 20 | O | 0.01 | 0.6489844
4198 | 84 | Nickel Sorption to Goethite and Montmorillonite in Presence of Citrate | Goethite | 37.4 | 62.86 | 0.5 | 8.55 | medium | 0.9956 | 0.30215 | 0.4608 | Ni | 0 | 2 | 2 | 0.69 | 1.91 | 6 | 2 | 0 | 0.040654 | 72 | 20 | O | 0.01 | 0.6162739
4199 | 84 | Nickel Sorption to Goethite and Montmorillonite in Presence of Citrate | Goethite | 37.4 | 62.86 | 0.5 | 8.55 | medium | 0.9956 | 0.30215 | 0.4608 | Ni | 0 | 2 | 2 | 0.69 | 1.91 | 6 | 2 | 0 | 0.094466 | 72 | 20 | O | 0.01 | 0.525967
4200 | 84 | Nickel Sorption to Goethite and Montmorillonite in Presence of Citrate | Goethite | 37.4 | 62.86 | 0.5 | 8.55 | medium | 0.9956 | 0.30215 | 0.4608 | Ni | 0 | 2 | 2 | 0.69 | 1.91 | 6 | 2 | 0 | 0.150418 | 72 | 20 | O | 0.01 | 0.6211225
4201 | 84 | Nickel Sorption to Goethite and Montmorillonite in Presence of Citrate | Goethite | 37.4 | 62.86 | 0.5 | 8.55 | medium | 0.9956 | 0.30215 | 0.4608 | Ni | 0 | 2 | 2 | 0.69 | 1.91 | 6 | 2 | 0 | 0.200652 | 72 | 20 | O | 0.01 | 0.5672109
4202 | 84 | Nickel Sorption to Goethite and Montmorillonite in Presence of Citrate | Goethite | 37.4 | 62.86 | 0.5 | 8.55 | medium | 0.9956 | 0.30215 | 0.4608 | Ni | 0 | 2 | 2 | 0.69 | 1.91 | 6 | 2 | 0 | 0.299874 | 72 | 20 | O | 0.01 | 0.5622161
4203 | 84 | Nickel Sorption to Goethite and Montmorillonite in Presence of Citrate | Goethite | 37.4 | 62.86 | 0.5 | 8.55 | medium | 0.9956 | 0.30215 | 0.4608 | Ni | 0 | 2 | 2 | 0.69 | 1.91 | 6 | 2 | 0 | 0.418176 | 72 | 20 | O | 0.01 | 0.5229999
4204 | 84 | Nickel Sorption to Goethite and Montmorillonite in Presence of Citrate | Goethite | 37.4 | 62.86 | 0.5 | 8.55 | medium | 0.9956 | 0.30215 | 0.4608 | Ni | 0 | 2 | 2 | 0.69 | 1.91 | 6 | 2 | 0.002 | 0.020284 | 72 | 20 | O | 0.01 | 0.6487872
4205 | 84 | Nickel Sorption to Goethite and Montmorillonite in Presence of Citrate | Goethite | 37.4 | 62.86 | 0.5 | 8.55 | medium | 0.9956 | 0.30215 | 0.4608 | Ni | 0 | 2 | 2 | 0.69 | 1.91 | 6 | 2 | 0.002 | 0.051008 | 72 | 20 | O | 0.01 | 0.5410916
4206 | 84 | Nickel Sorption to Goethite and Montmorillonite in Presence of Citrate | Goethite | 37.4 | 62.86 | 0.5 | 8.55 | medium | 0.9956 | 0.30215 | 0.4608 | Ni | 0 | 2 | 2 | 0.69 | 1.91 | 6 | 2 | 0.002 | 0.101503 | 72 | 20 | O | 0.01 | 0.5688502
4207 | 84 | Nickel Sorption to Goethite and Montmorillonite in Presence of Citrate | Goethite | 37.4 | 62.86 | 0.5 | 8.55 | medium | 0.9956 | 0.30215 | 0.4608 | Ni | 0 | 2 | 2 | 0.69 | 1.91 | 6 | 2 | 0.002 | 0.151154 | 72 | 20 | O | 0.01 | 0.5645898
4208 | 84 | Nickel Sorption to Goethite and Montmorillonite in Presence of Citrate | Goethite | 37.4 | 62.86 | 0.5 | 8.55 | medium | 0.9956 | 0.30215 | 0.4608 | Ni | 0 | 2 | 2 | 0.69 | 1.91 | 6 | 2 | 0.002 | 0.220918 | 72 | 20 | O | 0.01 | 0.5055269
4209 | 84 | Nickel Sorption to Goethite and Montmorillonite in Presence of Citrate | Goethite | 37.4 | 62.86 | 0.5 | 8.55 | medium | 0.9956 | 0.30215 | 0.4608 | Ni | 0 | 2 | 2 | 0.69 | 1.91 | 6 | 2 | 0.002 | 0.301211 | 72 | 20 | O | 0.01 | 0.4920471
4210 | 84 | Nickel Sorption to Goethite and Montmorillonite in Presence of Citrate | Goethite | 37.4 | 62.86 | 0.5 | 8.55 | medium | 0.9956 | 0.30215 | 0.4608 | Ni | 0 | 2 | 2 | 0.69 | 1.91 | 6 | 2 | 0.002 | 0.400157 | 72 | 20 | O | 0.01 | 0.4786121
4211 | 84 | Nickel Sorption to Goethite and Montmorillonite in Presence of Citrate | Goethite | 37.4 | 62.86 | 0.5 | 8.55 | medium | 0.9956 | 0.30215 | 0.4608 | Ni | 0 | 2 | 2 | 0.69 | 1.91 | 6 | 2 | 0.02 | 0.02028 | 72 | 20 | O | 0.01 | 0.3978304
4212 | 84 | Nickel Sorption to Goethite and Montmorillonite in Presence of Citrate | Goethite | 37.4 | 62.86 | 0.5 | 8.55 | medium | 0.9956 | 0.30215 | 0.4608 | Ni | 0 | 2 | 2 | 0.69 | 1.91 | 6 | 2 | 0.02 | 0.04029 | 72 | 20 | O | 0.01 | 0.3266319
4213 | 84 | Nickel Sorption to Goethite and Montmorillonite in Presence of Citrate | Goethite | 37.4 | 62.86 | 0.5 | 8.55 | medium | 0.9956 | 0.30215 | 0.4608 | Ni | 0 | 2 | 2 | 0.69 | 1.91 | 6 | 2 | 0.02 | 0.08085 | 72 | 20 | O | 0.01 | 0.2993197
4214 | 84 | Nickel Sorption to Goethite and Montmorillonite in Presence of Citrate | Goethite | 37.4 | 62.86 | 0.5 | 8.55 | medium | 0.9956 | 0.30215 | 0.4608 | Ni | 0 | 2 | 2 | 0.69 | 1.91 | 6 | 2 | 0.02 | 0.120242 | 72 | 20 | O | 0.01 | 0.3708355
4215 | 84 | Nickel Sorption to Goethite and Montmorillonite in Presence of Citrate | Goethite | 37.4 | 62.86 | 0.5 | 8.55 | medium | 0.9956 | 0.30215 | 0.4608 | Ni | 0 | 2 | 2 | 0.69 | 1.91 | 6 | 2 | 0.02 | 0.180306 | 72 | 20 | O | 0.01 | 0.3415083
4216 | 84 | Nickel Sorption to Goethite and Montmorillonite in Presence of Citrate | Goethite | 37.4 | 62.86 | 0.5 | 8.55 | medium | 0.9956 | 0.30215 | 0.4608 | Ni | 0 | 2 | 2 | 0.69 | 1.91 | 6 | 2 | 0.02 | 0.239548 | 72 | 20 | O | 0.01 | 0.3598778
4217 | 84 | Nickel Sorption to Goethite and Montmorillonite in Presence of Citrate | Goethite | 37.4 | 62.86 | 0.5 | 8.55 | medium | 0.9956 | 0.30215 | 0.4608 | Ni | 0 | 2 | 2 | 0.69 | 1.91 | 6 | 2 | 0.02 | 0.299207 | 72 | 20 | O | 0.01 | 0.371863
4218 | 85 | Reactive Behavior of Ferrihydrite and Aluminic Ferrihydrite T oward the Adsorption of Arsenate | Ferrihydrite | 146 | 58.15 | 0.417 | 7.1 | weak | 0.595 | 0.595 | 0.906 | As | 4 | 5 | -2 | 2.48 | 2.18 | 7 | 1 | 0 | 9.70231 | 1 | 30 | O | 0.01 | 0.4856885
4219 | 85 | Reactive Behavior of Ferrihydrite and Aluminic Ferrihydrite T oward the Adsorption of Arsenate | Ferrihydrite | 146 | 58.15 | 0.417 | 7.1 | weak | 0.595 | 0.595 | 0.906 | As | 4 | 5 | -2 | 2.48 | 2.18 | 7 | 1 | 0 | 14.52802 | 1 | 30 | O | 0.01 | 0.4916568
4220 | 85 | Reactive Behavior of Ferrihydrite and Aluminic Ferrihydrite T oward the Adsorption of Arsenate | Ferrihydrite | 146 | 58.15 | 0.417 | 7.1 | weak | 0.595 | 0.595 | 0.906 | As | 4 | 5 | -2 | 2.48 | 2.18 | 7 | 1 | 0 | 19.55341 | 1 | 30 | O | 0.01 | 0.4896031
4221 | 85 | Reactive Behavior of Ferrihydrite and Aluminic Ferrihydrite T oward the Adsorption of Arsenate | Ferrihydrite | 146 | 58.15 | 0.417 | 7.1 | weak | 0.595 | 0.595 | 0.906 | As | 4 | 5 | -2 | 2.48 | 2.18 | 7 | 1 | 0 | 34.2953 | 1 | 30 | O | 0.01 | 0.4179961
4222 | 85 | Reactive Behavior of Ferrihydrite and Aluminic Ferrihydrite T oward the Adsorption of Arsenate | Ferrihydrite | 146 | 58.15 | 0.417 | 7.1 | weak | 0.595 | 0.595 | 0.906 | As | 4 | 5 | -2 | 2.48 | 2.18 | 7 | 1 | 0 | 60.20749 | 1 | 30 | O | 0.01 | 0.3353153
4223 | 85 | Reactive Behavior of Ferrihydrite and Aluminic Ferrihydrite T oward the Adsorption of Arsenate | Ferrihydrite | 146 | 58.15 | 0.417 | 7.1 | weak | 0.595 | 0.595 | 0.906 | As | 4 | 5 | -2 | 2.48 | 2.18 | 7 | 1 | 0 | 81.7061 | 1 | 30 | O | 0.01 | 0.2659055
4224 | 85 | Reactive Behavior of Ferrihydrite and Aluminic Ferrihydrite T oward the Adsorption of Arsenate | Ferrihydrite | 146 | 58.15 | 0.417 | 7.1 | weak | 0.595 | 0.595 | 0.906 | As | 4 | 5 | -2 | 2.48 | 2.18 | 7 | 1 | 0 | 101.71589 | 1 | 30 | O | 0.01 | 0.2140844
4225 | 85 | Reactive Behavior of Ferrihydrite and Aluminic Ferrihydrite T oward the Adsorption of Arsenate | Ferrihydrite | 146 | 58.15 | 0.417 | 7.1 | weak | 0.595 | 0.595 | 0.906 | As | 4 | 5 | -2 | 2.48 | 2.18 | 7 | 1 | 0 | 10 | 0.2455 | 30 | O | 0.01 | 0.330189
4226 | 85 | Reactive Behavior of Ferrihydrite and Aluminic Ferrihydrite T oward the Adsorption of Arsenate | Ferrihydrite | 146 | 58.15 | 0.417 | 7.1 | weak | 0.595 | 0.595 | 0.906 | As | 4 | 5 | -2 | 2.48 | 2.18 | 7 | 1 | 0 | 10 | 0.50509 | 30 | O | 0.01 | 0.490567
4227 | 85 | Reactive Behavior of Ferrihydrite and Aluminic Ferrihydrite T oward the Adsorption of Arsenate | Ferrihydrite | 146 | 58.15 | 0.417 | 7.1 | weak | 0.595 | 0.595 | 0.906 | As | 4 | 5 | -2 | 2.48 | 2.18 | 7 | 1 | 0 | 10 | 0.99629 | 30 | O | 0.01 | 0.584906
4228 | 85 | Reactive Behavior of Ferrihydrite and Aluminic Ferrihydrite T oward the Adsorption of Arsenate | Ferrihydrite | 146 | 58.15 | 0.417 | 7.1 | weak | 0.595 | 0.595 | 0.906 | As | 4 | 5 | -2 | 2.48 | 2.18 | 7 | 1 | 0 | 10 | 2.00648 | 30 | O | 0.01 | 0.596227
4229 | 85 | Reactive Behavior of Ferrihydrite and Aluminic Ferrihydrite T oward the Adsorption of Arsenate | Ferrihydrite | 146 | 58.15 | 0.417 | 7.1 | weak | 0.595 | 0.595 | 0.906 | As | 4 | 5 | -2 | 2.48 | 2.18 | 7 | 1 | 0 | 10 | 2.99814 | 30 | O | 0.01 | 0.60001
4230 | 85 | Reactive Behavior of Ferrihydrite and Aluminic Ferrihydrite T oward the Adsorption of Arsenate | Ferrihydrite | 146 | 58.15 | 0.417 | 7.1 | weak | 0.595 | 0.595 | 0.906 | As | 4 | 5 | -2 | 2.48 | 2.18 | 7 | 1 | 0 | 10 | 4.0083 | 30 | O | 0.01 | 0.605661
4231 | 85 | Reactive Behavior of Ferrihydrite and Aluminic Ferrihydrite T oward the Adsorption of Arsenate | Ferrihydrite | 146 | 58.15 | 0.417 | 7.1 | weak | 0.595 | 0.595 | 0.906 | As | 4 | 5 | -2 | 2.48 | 2.18 | 3.9964 | 1 | 0 | 10 | 1 | 30 | O | 0.01 | 0.4762431
4232 | 85 | Reactive Behavior of Ferrihydrite and Aluminic Ferrihydrite T oward the Adsorption of Arsenate | Ferrihydrite | 146 | 58.15 | 0.417 | 7.1 | weak | 0.595 | 0.595 | 0.906 | As | 4 | 5 | -2 | 2.48 | 2.18 | 4.9928 | 1 | 0 | 10 | 1 | 30 | O | 0.01 | 0.524862
4233 | 85 | Reactive Behavior of Ferrihydrite and Aluminic Ferrihydrite T oward the Adsorption of Arsenate | Ferrihydrite | 146 | 58.15 | 0.417 | 7.1 | weak | 0.595 | 0.595 | 0.906 | As | 4 | 5 | -2 | 2.48 | 2.18 | 6.0053 | 1 | 0 | 10 | 1 | 30 | O | 0.01 | 0.569061
4234 | 85 | Reactive Behavior of Ferrihydrite and Aluminic Ferrihydrite T oward the Adsorption of Arsenate | Ferrihydrite | 146 | 58.15 | 0.417 | 7.1 | weak | 0.595 | 0.595 | 0.906 | As | 4 | 5 | -2 | 2.48 | 2.18 | 7.00177 | 1 | 0 | 10 | 1 | 30 | O | 0.01 | 0.586741
4235 | 85 | Reactive Behavior of Ferrihydrite and Aluminic Ferrihydrite T oward the Adsorption of Arsenate | Ferrihydrite | 146 | 58.15 | 0.417 | 7.1 | weak | 0.595 | 0.595 | 0.906 | As | 4 | 5 | -2 | 2.48 | 2.18 | 7.99822 | 1 | 0 | 10 | 1 | 30 | O | 0.01 | 0.535912
4236 | 86 | Rapid removal and recovery of Pb(II) from wastewater by magnetic nanoadsorbents | Magnetite | 43 | 72.36 | 0.75 | 6.51 | strong | 0.8396 | 0.8396 | 0.8396 | Pb | 0 | 2 | 2 | 1.19 | 2.33 | 5.5 | 10 | 0 | 162 | 0.084 | 25 | O | 0 | 0.7296296
4237 | 86 | Rapid removal and recovery of Pb(II) from wastewater by magnetic nanoadsorbents | Magnetite | 43 | 72.36 | 0.75 | 6.51 | strong | 0.8396 | 0.8396 | 0.8396 | Pb | 0 | 2 | 2 | 1.19 | 2.33 | 5.5 | 10 | 0 | 162 | 0.1355 | 25 | O | 0 | 0.7864198
4238 | 86 | Rapid removal and recovery of Pb(II) from wastewater by magnetic nanoadsorbents | Magnetite | 43 | 72.36 | 0.75 | 6.51 | strong | 0.8396 | 0.8396 | 0.8396 | Pb | 0 | 2 | 2 | 1.19 | 2.33 | 5.5 | 10 | 0 | 162 | 0.2211667 | 25 | O | 0 | 0.8506173
4239 | 86 | Rapid removal and recovery of Pb(II) from wastewater by magnetic nanoadsorbents | Magnetite | 43 | 72.36 | 0.75 | 6.51 | strong | 0.8396 | 0.8396 | 0.8396 | Pb | 0 | 2 | 2 | 1.19 | 2.33 | 5.5 | 10 | 0 | 162 | 0.3413333 | 25 | O | 0 | 0.9537037
4240 | 86 | Rapid removal and recovery of Pb(II) from wastewater by magnetic nanoadsorbents | Magnetite | 43 | 72.36 | 0.75 | 6.51 | strong | 0.8396 | 0.8396 | 0.8396 | Pb | 0 | 2 | 2 | 1.19 | 2.33 | 5.5 | 10 | 0 | 162 | 0.4951667 | 25 | O | 0 | 0.9845679
4241 | 86 | Rapid removal and recovery of Pb(II) from wastewater by magnetic nanoadsorbents | Magnetite | 43 | 72.36 | 0.75 | 6.51 | strong | 0.8396 | 0.8396 | 0.8396 | Pb | 0 | 2 | 2 | 1.19 | 2.33 | 5.5 | 10 | 0 | 162 | 0.7516667 | 25 | O | 0 | 0.9845679
4242 | 86 | Rapid removal and recovery of Pb(II) from wastewater by magnetic nanoadsorbents | Magnetite | 43 | 72.36 | 0.75 | 6.51 | strong | 0.8396 | 0.8396 | 0.8396 | Pb | 0 | 2 | 2 | 1.19 | 2.33 | 5.5 | 10 | 0 | 162 | 0.9995 | 25 | O | 0 | 0.9975309
4243 | 86 | Rapid removal and recovery of Pb(II) from wastewater by magnetic nanoadsorbents | Magnetite | 43 | 72.36 | 0.75 | 6.51 | strong | 0.8396 | 0.8396 | 0.8396 | Pb | 0 | 2 | 2 | 1.19 | 2.33 | 5.5 | 10 | 0 | 162 | 1.9995 | 25 | O | 0 | 0.9969136
4244 | 86 | Rapid removal and recovery of Pb(II) from wastewater by magnetic nanoadsorbents | Magnetite | 43 | 72.36 | 0.75 | 6.51 | strong | 0.8396 | 0.8396 | 0.8396 | Pb | 0 | 2 | 2 | 1.19 | 2.33 | 5.5 | 10 | 0 | 162 | 4.003833 | 25 | O | 0 | 0.9987654
4245 | 86 | Rapid removal and recovery of Pb(II) from wastewater by magnetic nanoadsorbents | Magnetite | 43 | 72.36 | 0.75 | 6.51 | strong | 0.8396 | 0.8396 | 0.8396 | Pb | 0 | 2 | 2 | 1.19 | 2.33 | 5.5 | 10 | 0 | 95 | 0.08316667 | 25 | O | 0 | 0.9052632
4246 | 86 | Rapid removal and recovery of Pb(II) from wastewater by magnetic nanoadsorbents | Magnetite | 43 | 72.36 | 0.75 | 6.51 | strong | 0.8396 | 0.8396 | 0.8396 | Pb | 0 | 2 | 2 | 1.19 | 2.33 | 5.5 | 10 | 0 | 95 | 0.2628333 | 25 | O | 0 | 0.9757895
4247 | 86 | Rapid removal and recovery of Pb(II) from wastewater by magnetic nanoadsorbents | Magnetite | 43 | 72.36 | 0.75 | 6.51 | strong | 0.8396 | 0.8396 | 0.8396 | Pb | 0 | 2 | 2 | 1.19 | 2.33 | 5.5 | 10 | 0 | 95 | 0.4936667 | 25 | O | 0 | 0.9936842
4248 | 86 | Rapid removal and recovery of Pb(II) from wastewater by magnetic nanoadsorbents | Magnetite | 43 | 72.36 | 0.75 | 6.51 | strong | 0.8396 | 0.8396 | 0.8396 | Pb | 0 | 2 | 2 | 1.19 | 2.33 | 5.5 | 10 | 0 | 95 | 0.7501667 | 25 | O | 0 | 0.9926316
4249 | 86 | Rapid removal and recovery of Pb(II) from wastewater by magnetic nanoadsorbents | Magnetite | 43 | 72.36 | 0.75 | 6.51 | strong | 0.8396 | 0.8396 | 0.8396 | Pb | 0 | 2 | 2 | 1.19 | 2.33 | 5.5 | 10 | 0 | 95 | 1.0065 | 25 | O | 0 | 0.9926316
4250 | 86 | Rapid removal and recovery of Pb(II) from wastewater by magnetic nanoadsorbents | Magnetite | 43 | 72.36 | 0.75 | 6.51 | strong | 0.8396 | 0.8396 | 0.8396 | Pb | 0 | 2 | 2 | 1.19 | 2.33 | 5.5 | 10 | 0 | 95 | 1.998 | 25 | O | 0 | 0.9926316
4251 | 86 | Rapid removal and recovery of Pb(II) from wastewater by magnetic nanoadsorbents | Magnetite | 43 | 72.36 | 0.75 | 6.51 | strong | 0.8396 | 0.8396 | 0.8396 | Pb | 0 | 2 | 2 | 1.19 | 2.33 | 2.51 | 10 | 0 | 220 | 24 | 25 | O | 0 | 0.2052
4252 | 86 | Rapid removal and recovery of Pb(II) from wastewater by magnetic nanoadsorbents | Magnetite | 43 | 72.36 | 0.75 | 6.51 | strong | 0.8396 | 0.8396 | 0.8396 | Pb | 0 | 2 | 2 | 1.19 | 2.33 | 2.89 | 10 | 0 | 220 | 24 | 25 | O | 0 | 0.7644
4253 | 86 | Rapid removal and recovery of Pb(II) from wastewater by magnetic nanoadsorbents | Magnetite | 43 | 72.36 | 0.75 | 6.51 | strong | 0.8396 | 0.8396 | 0.8396 | Pb | 0 | 2 | 2 | 1.19 | 2.33 | 3.51 | 10 | 0 | 220 | 24 | 25 | O | 0 | 0.9382
4254 | 86 | Rapid removal and recovery of Pb(II) from wastewater by magnetic nanoadsorbents | Magnetite | 43 | 72.36 | 0.75 | 6.51 | strong | 0.8396 | 0.8396 | 0.8396 | Pb | 0 | 2 | 2 | 1.19 | 2.33 | 4.6 | 10 | 0 | 220 | 24 | 25 | O | 0 | 0.999
4255 | 86 | Rapid removal and recovery of Pb(II) from wastewater by magnetic nanoadsorbents | Magnetite | 43 | 72.36 | 0.75 | 6.51 | strong | 0.8396 | 0.8396 | 0.8396 | Pb | 0 | 2 | 2 | 1.19 | 2.33 | 5.51 | 10 | 0 | 220 | 24 | 25 | O | 0 | 0.9948
4256 | 86 | Rapid removal and recovery of Pb(II) from wastewater by magnetic nanoadsorbents | Magnetite | 43 | 72.36 | 0.75 | 6.51 | strong | 0.8396 | 0.8396 | 0.8396 | Pb | 0 | 2 | 2 | 1.19 | 2.33 | 6.01 | 10 | 0 | 220 | 24 | 25 | O | 0 | 0.9958
4257 | 87 | Adsorption Behavior of Arsenic and Arsenic Using Magnetite | Magnetite | 73.557 | 72.36 | 0.75 | 6 | medium | 0.8396 | 0.8396 | 0.8396 | As | 3 | 3 | 0 | 2.36 | 2.18 | 7.6 | 2 | 0 | 3 | 0.89 | 30 | O | 0 | 0.7348178
4258 | 87 | Adsorption Behavior of Arsenic and Arsenic Using Magnetite | Magnetite | 73.557 | 72.36 | 0.75 | 6 | medium | 0.8396 | 0.8396 | 0.8396 | As | 3 | 3 | 0 | 2.36 | 2.18 | 7.6 | 2 | 0 | 3 | 2.06 | 30 | O | 0 | 0.7746467
4259 | 87 | Adsorption Behavior of Arsenic and Arsenic Using Magnetite | Magnetite | 73.557 | 72.36 | 0.75 | 6 | medium | 0.8396 | 0.8396 | 0.8396 | As | 3 | 3 | 0 | 2.36 | 2.18 | 7.6 | 2 | 0 | 3 | 3.98 | 30 | O | 0 | 0.8463689
4260 | 87 | Adsorption Behavior of Arsenic and Arsenic Using Magnetite | Magnetite | 73.557 | 72.36 | 0.75 | 6 | medium | 0.8396 | 0.8396 | 0.8396 | As | 3 | 3 | 0 | 2.36 | 2.18 | 7.6 | 2 | 0 | 3 | 5.95 | 30 | O | 0 | 0.9074111
4261 | 87 | Adsorption Behavior of Arsenic and Arsenic Using Magnetite | Magnetite | 73.557 | 72.36 | 0.75 | 6 | medium | 0.8396 | 0.8396 | 0.8396 | As | 3 | 3 | 0 | 2.36 | 2.18 | 7.6 | 2 | 0 | 3 | 8.07 | 30 | O | 0 | 0.9791
4262 | 87 | Adsorption Behavior of Arsenic and Arsenic Using Magnetite | Magnetite | 73.557 | 72.36 | 0.75 | 6 | medium | 0.8396 | 0.8396 | 0.8396 | As | 4 | 5 | -2 | 2.48 | 2.18 | 7.6 | 2 | 0 | 5 | 0.89 | 30 | O | 0 | 0.2193964
4263 | 87 | Adsorption Behavior of Arsenic and Arsenic Using Magnetite | Magnetite | 73.557 | 72.36 | 0.75 | 6 | medium | 0.8396 | 0.8396 | 0.8396 | As | 4 | 5 | -2 | 2.48 | 2.18 | 7.6 | 2 | 0 | 5 | 2.01 | 30 | O | 0 | 0.2385396
4264 | 87 | Adsorption Behavior of Arsenic and Arsenic Using Magnetite | Magnetite | 73.557 | 72.36 | 0.75 | 6 | medium | 0.8396 | 0.8396 | 0.8396 | As | 4 | 5 | -2 | 2.48 | 2.18 | 7.6 | 2 | 0 | 5 | 4.03 | 30 | O | 0 | 0.2441856
4265 | 87 | Adsorption Behavior of Arsenic and Arsenic Using Magnetite | Magnetite | 73.557 | 72.36 | 0.75 | 6 | medium | 0.8396 | 0.8396 | 0.8396 | As | 4 | 5 | -2 | 2.48 | 2.18 | 7.6 | 2 | 0 | 5 | 5.94 | 30 | O | 0 | 0.2498376
4266 | 87 | Adsorption Behavior of Arsenic and Arsenic Using Magnetite | Magnetite | 73.557 | 72.36 | 0.75 | 6 | medium | 0.8396 | 0.8396 | 0.8396 | As | 4 | 5 | -2 | 2.48 | 2.18 | 7.6 | 2 | 0 | 5 | 7.96 | 30 | O | 0 | 0.2804536
4267 | 87 | Adsorption Behavior of Arsenic and Arsenic Using Magnetite | Magnetite | 73.557 | 72.36 | 0.75 | 6 | medium | 0.8396 | 0.8396 | 0.8396 | As | 4 | 5 | -2 | 2.48 | 2.18 | 7.6 | 2 | 0 | 5 | 12.05 | 30 | O | 0 | 0.2830988
4268 | 87 | Adsorption Behavior of Arsenic and Arsenic Using Magnetite | Magnetite | 73.557 | 72.36 | 0.75 | 6 | medium | 0.8396 | 0.8396 | 0.8396 | As | 4 | 5 | -2 | 2.48 | 2.18 | 7.6 | 2 | 0 | 5 | 24 | 30 | O | 0 | 0.2843308
4269 | 87 | Adsorption Behavior of Arsenic and Arsenic Using Magnetite | Magnetite | 73.557 | 72.36 | 0.75 | 6 | medium | 0.8396 | 0.8396 | 0.8396 | As | 3 | 3 | 0 | 2.36 | 2.18 | 1.89 | 2 | 0 | 5 | 24 | 30 | O | 0 | 0.3533836
4270 | 87 | Adsorption Behavior of Arsenic and Arsenic Using Magnetite | Magnetite | 73.557 | 72.36 | 0.75 | 6 | medium | 0.8396 | 0.8396 | 0.8396 | As | 3 | 3 | 0 | 2.36 | 2.18 | 3.3 | 2 | 0 | 5 | 24 | 30 | O | 0 | 0.361634
4271 | 87 | Adsorption Behavior of Arsenic and Arsenic Using Magnetite | Magnetite | 73.557 | 72.36 | 0.75 | 6 | medium | 0.8396 | 0.8396 | 0.8396 | As | 3 | 3 | 0 | 2.36 | 2.18 | 4.56 | 2 | 0 | 5 | 24 | 30 | O | 0 | 0.388694
4272 | 87 | Adsorption Behavior of Arsenic and Arsenic Using Magnetite | Magnetite | 73.557 | 72.36 | 0.75 | 6 | medium | 0.8396 | 0.8396 | 0.8396 | As | 3 | 3 | 0 | 2.36 | 2.18 | 5.72 | 2 | 0 | 5 | 24 | 30 | O | 0 | 0.3886072
4273 | 87 | Adsorption Behavior of Arsenic and Arsenic Using Magnetite | Magnetite | 73.557 | 72.36 | 0.75 | 6 | medium | 0.8396 | 0.8396 | 0.8396 | As | 3 | 3 | 0 | 2.36 | 2.18 | 6.11 | 2 | 0 | 5 | 24 | 30 | O | 0 | 0.388578
4274 | 87 | Adsorption Behavior of Arsenic and Arsenic Using Magnetite | Magnetite | 73.557 | 72.36 | 0.75 | 6 | medium | 0.8396 | 0.8396 | 0.8396 | As | 3 | 3 | 0 | 2.36 | 2.18 | 5.94 | 2 | 0 | 5 | 24 | 30 | O | 0 | 0.3729252
4275 | 87 | Adsorption Behavior of Arsenic and Arsenic Using Magnetite | Magnetite | 73.557 | 72.36 | 0.75 | 6 | medium | 0.8396 | 0.8396 | 0.8396 | As | 3 | 3 | 0 | 2.36 | 2.18 | 7.27 | 2 | 0 | 5 | 24 | 30 | O | 0 | 0.3759588
4276 | 87 | Adsorption Behavior of Arsenic and Arsenic Using Magnetite | Magnetite | 73.557 | 72.36 | 0.75 | 6 | medium | 0.8396 | 0.8396 | 0.8396 | As | 3 | 3 | 0 | 2.36 | 2.18 | 10.04 | 2 | 0 | 5 | 24 | 30 | O | 0 | 0.3078672
4277 | 87 | Adsorption Behavior of Arsenic and Arsenic Using Magnetite | Magnetite | 73.557 | 72.36 | 0.75 | 6 | medium | 0.8396 | 0.8396 | 0.8396 | As | 4 | 5 | -2 | 2.48 | 2.18 | 10.25 | 1 | 0 | 2 | 24 | 30 | O | 0 | 0.81562
4278 | 88 | Copper(II) sorption onto goethite, hematite and lepidocrocite: A surface complexation model based on ab initio molecular geometries and EXAFS spectroscopy | Hematite | 30.02 | 69.94 | 0.667 | 8.8 | strong | 0.5034 | 0.5034 | 1.375 | Cu | 0 | 2 | 2 | 0.73 | 1.9 | 3.3086 | 3.33 | 0 | 25 | 672 | 25 | O | 0.1 | 0.030583386
4279 | 88 | Copper(II) sorption onto goethite, hematite and lepidocrocite: A surface complexation model based on ab initio molecular geometries and EXAFS spectroscopy | Hematite | 30.02 | 69.94 | 0.667 | 8.8 | strong | 0.5034 | 0.5034 | 1.375 | Cu | 0 | 2 | 2 | 0.73 | 1.9 | 3.9409 | 3.33 | 0 | 25 | 672 | 25 | O | 0.1 | 0.0541070388
4280 | 88 | Copper(II) sorption onto goethite, hematite and lepidocrocite: A surface complexation model based on ab initio molecular geometries and EXAFS spectroscopy | Hematite | 30.02 | 69.94 | 0.667 | 8.8 | strong | 0.5034 | 0.5034 | 1.375 | Cu | 0 | 2 | 2 | 0.73 | 1.9 | 4.2953 | 3.33 | 0 | 25 | 672 | 25 | O | 0.1 | 0.11976012
4281 | 88 | Copper(II) sorption onto goethite, hematite and lepidocrocite: A surface complexation model based on ab initio molecular geometries and EXAFS spectroscopy | Hematite | 30.02 | 69.94 | 0.667 | 8.8 | strong | 0.5034 | 0.5034 | 1.375 | Cu | 0 | 2 | 2 | 0.73 | 1.9 | 4.5744 | 3.33 | 0 | 25 | 672 | 25 | O | 0.1 | 0.284114268
4282 | 88 | Copper(II) sorption onto goethite, hematite and lepidocrocite: A surface complexation model based on ab initio molecular geometries and EXAFS spectroscopy | Hematite | 30.02 | 69.94 | 0.667 | 8.8 | strong | 0.5034 | 0.5034 | 1.375 | Cu | 0 | 2 | 2 | 0.73 | 1.9 | 4.72737 | 3.33 | 0 | 25 | 672 | 25 | O | 0.1 | 0.475924266
4283 | 88 | Copper(II) sorption onto goethite, hematite and lepidocrocite: A surface complexation model based on ab initio molecular geometries and EXAFS spectroscopy | Hematite | 30.02 | 69.94 | 0.667 | 8.8 | strong | 0.5034 | 0.5034 | 1.375 | Cu | 0 | 2 | 2 | 0.73 | 1.9 | 4.93047 | 3.33 | 0 | 25 | 672 | 25 | O | 0.1 | 0.609242148
4284 | 88 | Copper(II) sorption onto goethite, hematite and lepidocrocite: A surface complexation model based on ab initio molecular geometries and EXAFS spectroscopy | Hematite | 30.02 | 69.94 | 0.667 | 8.8 | strong | 0.5034 | 0.5034 | 1.375 | Cu | 0 | 2 | 2 | 0.73 | 1.9 | 5.0071 | 3.33 | 0 | 25 | 672 | 25 | O | 0.1 | 0.737124804
4285 | 88 | Copper(II) sorption onto goethite, hematite and lepidocrocite: A surface complexation model based on ab initio molecular geometries and EXAFS spectroscopy | Hematite | 30.02 | 69.94 | 0.667 | 8.8 | strong | 0.5034 | 0.5034 | 1.375 | Cu | 0 | 2 | 2 | 0.73 | 1.9 | 5.1917 | 3.33 | 0 | 25 | 672 | 25 | O | 0.1 | 0.941713344
4286 | 88 | Copper(II) sorption onto goethite, hematite and lepidocrocite: A surface complexation model based on ab initio molecular geometries and EXAFS spectroscopy | Hematite | 30.02 | 69.94 | 0.667 | 8.8 | strong | 0.5034 | 0.5034 | 1.375 | Cu | 0 | 2 | 2 | 0.73 | 1.9 | 5.3246 | 3.33 | 0 | 25 | 672 | 25 | O | 0.1 | 0.9672476508
4287 | 88 | Copper(II) sorption onto goethite, hematite and lepidocrocite: A surface complexation model based on ab initio molecular geometries and EXAFS spectroscopy | Hematite | 30.02 | 69.94 | 0.667 | 8.8 | strong | 0.5034 | 0.5034 | 1.375 | Cu | 0 | 2 | 2 | 0.73 | 1.9 | 5.80516 | 3.33 | 0 | 25 | 672 | 25 | O | 0.1 | 0.988999344
4288 | 88 | Copper(II) sorption onto goethite, hematite and lepidocrocite: A surface complexation model based on ab initio molecular geometries and EXAFS spectroscopy | Hematite | 30.02 | 69.94 | 0.667 | 8.8 | strong | 0.5034 | 0.5034 | 1.375 | Cu | 0 | 2 | 2 | 0.73 | 1.9 | 6.102278 | 3.33 | 0 | 25 | 672 | 25 | O | 0.1 | 0.9925455276
4289 | 88 | Copper(II) sorption onto goethite, hematite and lepidocrocite: A surface complexation model based on ab initio molecular geometries and EXAFS spectroscopy | Hematite | 30.02 | 69.94 | 0.667 | 8.8 | strong | 0.5034 | 0.5034 | 1.375 | Cu | 0 | 2 | 2 | 0.73 | 1.9 | 6.29824 | 3.33 | 0 | 25 | 672 | 25 | O | 0.1 | 0.994300704
4290 | 88 | Copper(II) sorption onto goethite, hematite and lepidocrocite: A surface complexation model based on ab initio molecular geometries and EXAFS spectroscopy | Goethite | 32.73 | 62.86 | 0.5 | 8.5 | strong | 0.9956 | 0.30215 | 0.4608 | Cu | 0 | 2 | 2 | 0.73 | 1.9 | 3.623 | 3.33 | 0 | 25 | 672 | 25 | O | 0.1 | 0.0089584992
4291 | 88 | Copper(II) sorption onto goethite, hematite and lepidocrocite: A surface complexation model based on ab initio molecular geometries and EXAFS spectroscopy | Goethite | 32.73 | 62.86 | 0.5 | 8.5 | strong | 0.9956 | 0.30215 | 0.4608 | Cu | 0 | 2 | 2 | 0.73 | 1.9 | 4.22427 | 3.33 | 0 | 25 | 672 | 25 | O | 0.1 | 0.1666296036
4292 | 88 | Copper(II) sorption onto goethite, hematite and lepidocrocite: A surface complexation model based on ab initio molecular geometries and EXAFS spectroscopy | Goethite | 32.73 | 62.86 | 0.5 | 8.5 | strong | 0.9956 | 0.30215 | 0.4608 | Cu | 0 | 2 | 2 | 0.73 | 1.9 | 4.5252 | 3.33 | 0 | 25 | 672 | 25 | O | 0.1 | 0.27950688
4293 | 88 | Copper(II) sorption onto goethite, hematite and lepidocrocite: A surface complexation model based on ab initio molecular geometries and EXAFS spectroscopy | Goethite | 32.73 | 62.86 | 0.5 | 8.5 | strong | 0.9956 | 0.30215 | 0.4608 | Cu | 0 | 2 | 2 | 0.73 | 1.9 | 4.7029 | 3.33 | 0 | 25 | 672 | 25 | O | 0.1 | 0.508846644
4294 | 88 | Copper(II) sorption onto goethite, hematite and lepidocrocite: A surface complexation model based on ab initio molecular geometries and EXAFS spectroscopy | Goethite | 32.73 | 62.86 | 0.5 | 8.5 | strong | 0.9956 | 0.30215 | 0.4608 | Cu | 0 | 2 | 2 | 0.73 | 1.9 | 4.7909 | 3.33 | 0 | 25 | 672 | 25 | O | 0.1 | 0.560806632
4295 | 88 | Copper(II) sorption onto goethite, hematite and lepidocrocite: A surface complexation model based on ab initio molecular geometries and EXAFS spectroscopy | Goethite | 32.73 | 62.86 | 0.5 | 8.5 | strong | 0.9956 | 0.30215 | 0.4608 | Cu | 0 | 2 | 2 | 0.73 | 1.9 | 4.90519 | 3.33 | 0 | 25 | 672 | 25 | O | 0.1 | 0.714893724
4296 | 88 | Copper(II) sorption onto goethite, hematite and lepidocrocite: A surface complexation model based on ab initio molecular geometries and EXAFS spectroscopy | Goethite | 32.73 | 62.86 | 0.5 | 8.5 | strong | 0.9956 | 0.30215 | 0.4608 | Cu | 0 | 2 | 2 | 0.73 | 1.9 | 5.06339 | 3.33 | 0 | 25 | 672 | 25 | O | 0.1 | 0.88869042
4297 | 88 | Copper(II) sorption onto goethite, hematite and lepidocrocite: A surface complexation model based on ab initio molecular geometries and EXAFS spectroscopy | Goethite | 32.73 | 62.86 | 0.5 | 8.5 | strong | 0.9956 | 0.30215 | 0.4608 | Cu | 0 | 2 | 2 | 0.73 | 1.9 | 5.40115 | 3.33 | 0 | 25 | 672 | 25 | O | 0.1 | 0.944233488
4298 | 88 | Copper(II) sorption onto goethite, hematite and lepidocrocite: A surface complexation model based on ab initio molecular geometries and EXAFS spectroscopy | Goethite | 32.73 | 62.86 | 0.5 | 8.5 | strong | 0.9956 | 0.30215 | 0.4608 | Cu | 0 | 2 | 2 | 0.73 | 1.9 | 5.8074 | 3.33 | 0 | 25 | 672 | 25 | O | 0.1 | 0.985444236
4299 | 88 | Copper(II) sorption onto goethite, hematite and lepidocrocite: A surface complexation model based on ab initio molecular geometries and EXAFS spectroscopy | Goethite | 32.73 | 62.86 | 0.5 | 8.5 | strong | 0.9956 | 0.30215 | 0.4608 | Cu | 0 | 2 | 2 | 0.73 | 1.9 | 5.86985 | 3.33 | 0 | 25 | 672 | 25 | O | 0.1 | 0.987235776
4300 | 88 | Copper(II) sorption onto goethite, hematite and lepidocrocite: A surface complexation model based on ab initio molecular geometries and EXAFS spectroscopy | Goethite | 32.73 | 62.86 | 0.5 | 8.5 | strong | 0.9956 | 0.30215 | 0.4608 | Cu | 0 | 2 | 2 | 0.73 | 1.9 | 6.3817 | 3.33 | 0 | 25 | 672 | 25 | O | 0.1 | 0.992610396
4301 | 88 | Copper(II) sorption onto goethite, hematite and lepidocrocite: A surface complexation model based on ab initio molecular geometries and EXAFS spectroscopy | Lepidocrocite | 75.24 | 62.86 | 0.5 | 7.7 | medium | 0.3071 | 1.252 | 0.3873 | Cu | 0 | 2 | 2 | 0.73 | 1.9 | 4.07908 | 3.33 | 0 | 25 | 672 | 25 | O | 0.1 | 0.046694592
4302 | 88 | Copper(II) sorption onto goethite, hematite and lepidocrocite: A surface complexation model based on ab initio molecular geometries and EXAFS spectroscopy | Lepidocrocite | 75.24 | 62.86 | 0.5 | 7.7 | medium | 0.3071 | 1.252 | 0.3873 | Cu | 0 | 2 | 2 | 0.73 | 1.9 | 4.30229 | 3.33 | 0 | 25 | 672 | 25 | O | 0.1 | 0.0908707716
4303 | 88 | Copper(II) sorption onto goethite, hematite and lepidocrocite: A surface complexation model based on ab initio molecular geometries and EXAFS spectroscopy | Lepidocrocite | 75.24 | 62.86 | 0.5 | 7.7 | medium | 0.3071 | 1.252 | 0.3873 | Cu | 0 | 2 | 2 | 0.73 | 1.9 | 4.65306 | 3.33 | 0 | 25 | 672 | 25 | O | 0.1 | 0.260025048
4304 | 88 | Copper(II) sorption onto goethite, hematite and lepidocrocite: A surface complexation model based on ab initio molecular geometries and EXAFS spectroscopy | Lepidocrocite | 75.24 | 62.86 | 0.5 | 7.7 | medium | 0.3071 | 1.252 | 0.3873 | Cu | 0 | 2 | 2 | 0.73 | 1.9 | 4.8252 | 3.33 | 0 | 25 | 672 | 25 | O | 0.1 | 0.41074218
4305 | 88 | Copper(II) sorption onto goethite, hematite and lepidocrocite: A surface complexation model based on ab initio molecular geometries and EXAFS spectroscopy | Lepidocrocite | 75.24 | 62.86 | 0.5 | 7.7 | medium | 0.3071 | 1.252 | 0.3873 | Cu | 0 | 2 | 2 | 0.73 | 1.9 | 4.90178 | 3.33 | 0 | 25 | 672 | 25 | O | 0.1 | 0.4640509512
4306 | 88 | Copper(II) sorption onto goethite, hematite and lepidocrocite: A surface complexation model based on ab initio molecular geometries and EXAFS spectroscopy | Lepidocrocite | 75.24 | 62.86 | 0.5 | 7.7 | medium | 0.3071 | 1.252 | 0.3873 | Cu | 0 | 2 | 2 | 0.73 | 1.9 | 5.0548 | 3.33 | 0 | 25 | 672 | 25 | O | 0.1 | 0.576177912
4307 | 88 | Copper(II) sorption onto goethite, hematite and lepidocrocite: A surface complexation model based on ab initio molecular geometries and EXAFS spectroscopy | Lepidocrocite | 75.24 | 62.86 | 0.5 | 7.7 | medium | 0.3071 | 1.252 | 0.3873 | Cu | 0 | 2 | 2 | 0.73 | 1.9 | 5.41198 | 3.33 | 0 | 25 | 672 | 25 | O | 0.1 | 0.77839416
4308 | 88 | Copper(II) sorption onto goethite, hematite and lepidocrocite: A surface complexation model based on ab initio molecular geometries and EXAFS spectroscopy | Lepidocrocite | 75.24 | 62.86 | 0.5 | 7.7 | medium | 0.3071 | 1.252 | 0.3873 | Cu | 0 | 2 | 2 | 0.73 | 1.9 | 6.15178 | 3.33 | 0 | 25 | 672 | 25 | O | 0.1 | 0.96055848
4309 | 88 | Copper(II) sorption onto goethite, hematite and lepidocrocite: A surface complexation model based on ab initio molecular geometries and EXAFS spectroscopy | Lepidocrocite | 75.24 | 62.86 | 0.5 | 7.7 | medium | 0.3071 | 1.252 | 0.3873 | Cu | 0 | 2 | 2 | 0.73 | 1.9 | 6.41964 | 3.33 | 0 | 25 | 672 | 25 | O | 0.1 | 0.990059616
4310 | 88 | Copper(II) sorption onto goethite, hematite and lepidocrocite: A surface complexation model based on ab initio molecular geometries and EXAFS spectroscopy | Lepidocrocite | 75.24 | 62.86 | 0.5 | 7.7 | medium | 0.3071 | 1.252 | 0.3873 | Cu | 0 | 2 | 2 | 0.73 | 1.9 | 6.82142 | 3.33 | 0 | 25 | 672 | 25 | O | 0.1 | 0.995717952
4311 | 89 | Mechanisms of Selenate Adsorption on Iron Oxides and Hydroxides | Goethite | 63.5 | 62.86 | 0.5 | 7.55 | strong | 0.9956 | 0.30215 | 0.4608 | Se | 4 | 6 | -1 | 2.48 | 2.55 | 3.5 | 10 | 0 | 49.706 | 24 | 25 | O | 0.1 | 0.9743351
4312 | 89 | Mechanisms of Selenate Adsorption on Iron Oxides and Hydroxides | Goethite | 63.5 | 62.86 | 0.5 | 7.55 | strong | 0.9956 | 0.30215 | 0.4608 | Se | 4 | 6 | -1 | 2.48 | 2.55 | 3.5 | 10 | 0 | 86.23674 | 24 | 25 | O | 0.1 | 0.9063399
4313 | 89 | Mechanisms of Selenate Adsorption on Iron Oxides and Hydroxides | Goethite | 63.5 | 62.86 | 0.5 | 7.55 | strong | 0.9956 | 0.30215 | 0.4608 | Se | 4 | 6 | -1 | 2.48 | 2.55 | 3.5 | 10 | 0 | 114.4964 | 24 | 25 | O | 0.1 | 0.8375949
4314 | 89 | Mechanisms of Selenate Adsorption on Iron Oxides and Hydroxides | Goethite | 63.5 | 62.86 | 0.5 | 7.55 | strong | 0.9956 | 0.30215 | 0.4608 | Se | 4 | 6 | -1 | 2.48 | 2.55 | 3.5 | 10 | 0 | 139.5458 | 24 | 25 | O | 0.1 | 0.7834546
4315 | 89 | Mechanisms of Selenate Adsorption on Iron Oxides and Hydroxides | Goethite | 63.5 | 62.86 | 0.5 | 7.55 | strong | 0.9956 | 0.30215 | 0.4608 | Se | 4 | 6 | -1 | 2.48 | 2.55 | 3.5 | 10 | 0 | 161.1286 | 24 | 25 | O | 0.1 | 0.729104
4316 | 89 | Mechanisms of Selenate Adsorption on Iron Oxides and Hydroxides | Goethite | 63.5 | 62.86 | 0.5 | 7.55 | strong | 0.9956 | 0.30215 | 0.4608 | Se | 4 | 6 | -1 | 2.48 | 2.55 | 3.5 | 10 | 0 | 205.2017 | 24 | 25 | O | 0.1 | 0.5771809
4317 | 89 | Mechanisms of Selenate Adsorption on Iron Oxides and Hydroxides | Goethite | 63.5 | 62.86 | 0.5 | 7.55 | strong | 0.9956 | 0.30215 | 0.4608 | Se | 4 | 6 | -1 | 2.48 | 2.55 | 3.5 | 10 | 0 | 97.378 | 24 | 25 | O | 0.005 | 0.9676036
4318 | 89 | Mechanisms of Selenate Adsorption on Iron Oxides and Hydroxides | Goethite | 63.5 | 62.86 | 0.5 | 7.55 | strong | 0.9956 | 0.30215 | 0.4608 | Se | 4 | 6 | -1 | 2.48 | 2.55 | 3.5 | 10 | 0 | 127.5101 | 24 | 25 | O | 0.005 | 0.9006502
4319 | 89 | Mechanisms of Selenate Adsorption on Iron Oxides and Hydroxides | Goethite | 63.5 | 62.86 | 0.5 | 7.55 | strong | 0.9956 | 0.30215 | 0.4608 | Se | 4 | 6 | -1 | 2.48 | 2.55 | 3.5 | 10 | 0 | 143.6915 | 24 | 25 | O | 0.005 | 0.8008894
4320 | 89 | Mechanisms of Selenate Adsorption on Iron Oxides and Hydroxides | Goethite | 63.5 | 62.86 | 0.5 | 7.55 | strong | 0.9956 | 0.30215 | 0.4608 | Se | 4 | 6 | -1 | 2.48 | 2.55 | 3.5 | 10 | 0 | 160.7103 | 24 | 25 | O | 0.005 | 0.7265247
4321 | 89 | Mechanisms of Selenate Adsorption on Iron Oxides and Hydroxides | Goethite | 63.5 | 62.86 | 0.5 | 7.55 | strong | 0.9956 | 0.30215 | 0.4608 | Se | 4 | 6 | -1 | 2.48 | 2.55 | 3.5 | 10 | 0 | 182.9048 | 24 | 25 | O | 0.005 | 0.6698239
4322 | 89 | Mechanisms of Selenate Adsorption on Iron Oxides and Hydroxides | Goethite | 63.5 | 62.86 | 0.5 | 7.55 | strong | 0.9956 | 0.30215 | 0.4608 | Se | 4 | 6 | -2 | 2.48 | 2.55 | 6 | 10 | 0 | 7.7216 | 24 | 25 | O | 0.1 | 0.558822
4323 | 89 | Mechanisms of Selenate Adsorption on Iron Oxides and Hydroxides | Goethite | 63.5 | 62.86 | 0.5 | 7.55 | strong | 0.9956 | 0.30215 | 0.4608 | Se | 4 | 6 | -2 | 2.48 | 2.55 | 6 | 10 | 0 | 23.2256 | 24 | 25 | O | 0.1 | 0.3612824
4324 | 89 | Mechanisms of Selenate Adsorption on Iron Oxides and Hydroxides | Goethite | 63.5 | 62.86 | 0.5 | 7.55 | strong | 0.9956 | 0.30215 | 0.4608 | Se | 4 | 6 | -2 | 2.48 | 2.55 | 6 | 10 | 0 | 47.8895 | 24 | 25 | O | 0.1 | 0.3804801
4325 | 89 | Mechanisms of Selenate Adsorption on Iron Oxides and Hydroxides | Goethite | 63.5 | 62.86 | 0.5 | 7.55 | strong | 0.9956 | 0.30215 | 0.4608 | Se | 4 | 6 | -2 | 2.48 | 2.55 | 6 | 10 | 0 | 57.4844 | 24 | 25 | O | 0.1 | 0.1960184
4326 | 89 | Mechanisms of Selenate Adsorption on Iron Oxides and Hydroxides | Goethite | 63.5 | 62.86 | 0.5 | 7.55 | strong | 0.9956 | 0.30215 | 0.4608 | Se | 4 | 6 | -2 | 2.48 | 2.55 | 6 | 10 | 0 | 112.5796 | 24 | 25 | O | 0.1 | 0.3322183
4327 | 89 | Mechanisms of Selenate Adsorption on Iron Oxides and Hydroxides | Hematite | 14 | 69.94 | 0.667 | 7.36 | strong | 0.5034 | 0.5034 | 1.375 | Se | 4 | 6 | -1 | 2.48 | 2.55 | 3.5 | 10 | 0 | 13.4346 | 24 | 25 | O | 0.1 | 0.8379855
4328 | 89 | Mechanisms of Selenate Adsorption on Iron Oxides and Hydroxides | Hematite | 14 | 69.94 | 0.667 | 7.36 | strong | 0.5034 | 0.5034 | 1.375 | Se | 4 | 6 | -1 | 2.48 | 2.55 | 3.5 | 10 | 0 | 23.1356 | 24 | 25 | O | 0.1 | 0.6419544
4329 | 89 | Mechanisms of Selenate Adsorption on Iron Oxides and Hydroxides | Hematite | 14 | 69.94 | 0.667 | 7.36 | strong | 0.5034 | 0.5034 | 1.375 | Se | 4 | 6 | -1 | 2.48 | 2.55 | 3.5 | 10 | 0 | 41.1001 | 24 | 25 | O | 0.1 | 0.4693906
4330 | 89 | Mechanisms of Selenate Adsorption on Iron Oxides and Hydroxides | Hematite | 14 | 69.94 | 0.667 | 7.36 | strong | 0.5034 | 0.5034 | 1.375 | Se | 4 | 6 | -1 | 2.48 | 2.55 | 3.5 | 10 | 0 | 58.2265 | 24 | 25 | O | 0.1 | 0.3776116
4331 | 89 | Mechanisms of Selenate Adsorption on Iron Oxides and Hydroxides | Hematite | 14 | 69.94 | 0.667 | 7.36 | strong | 0.5034 | 0.5034 | 1.375 | Se | 4 | 6 | -1 | 2.48 | 2.55 | 3.5 | 10 | 0 | 74.5073 | 24 | 25 | O | 0.1 | 0.3603674
4332 | 89 | Mechanisms of Selenate Adsorption on Iron Oxides and Hydroxides | Hematite | 14 | 69.94 | 0.667 | 7.36 | strong | 0.5034 | 0.5034 | 1.375 | Se | 4 | 6 | -1 | 2.48 | 2.55 | 3.5 | 10 | 0 | 88.2493 | 24 | 25 | O | 0.1 | 0.3054528
4333 | 89 | Mechanisms of Selenate Adsorption on Iron Oxides and Hydroxides | Hematite | 14 | 69.94 | 0.667 | 7.36 | strong | 0.5034 | 0.5034 | 1.375 | Se | 4 | 6 | -1 | 2.48 | 2.55 | 3.5 | 10 | 0 | 103.6487 | 24 | 25 | O | 0.1 | 0.2519086
4334 | 90 | Comparison of Selenate and Sulfate Adsorption on Goethite | Goethite | 96.4 | 62.86 | 0.5 | 9.25 | strong | 0.9956 | 0.30215 | 0.4608 | Se | 4 | 6 | -1 | 2.48 | 2.55 | 4.3 | 3.1 | 0 | 12.01686 | 20 | 25 | O | 0.01 | 0.9958446
4335 | 90 | Comparison of Selenate and Sulfate Adsorption on Goethite | Goethite | 96.4 | 62.86 | 0.5 | 9.25 | strong | 0.9956 | 0.30215 | 0.4608 | Se | 4 | 6 | -1 | 2.48 | 2.55 | 4.3 | 3.1 | 0 | 17.25976848 | 20 | 25 | O | 0.01 | 0.989876
4336 | 90 | Comparison of Selenate and Sulfate Adsorption on Goethite | Goethite | 96.4 | 62.86 | 0.5 | 9.25 | strong | 0.9956 | 0.30215 | 0.4608 | Se | 4 | 6 | -1 | 2.48 | 2.55 | 4.3 | 3.1 | 0 | 24.03727512 | 20 | 25 | O | 0.01 | 0.9800541
4337 | 90 | Comparison of Selenate and Sulfate Adsorption on Goethite | Goethite | 96.4 | 62.86 | 0.5 | 9.25 | strong | 0.9956 | 0.30215 | 0.4608 | Se | 4 | 6 | -1 | 2.48 | 2.55 | 4.3 | 3.1 | 0 | 25.9852892 | 20 | 25 | O | 0.01 | 0.9703125
4338 | 90 | Comparison of Selenate and Sulfate Adsorption on Goethite | Goethite | 96.4 | 62.86 | 0.5 | 9.25 | strong | 0.9956 | 0.30215 | 0.4608 | Se | 4 | 6 | -1 | 2.48 | 2.55 | 4.3 | 3.1 | 0 | 29.88660272 | 20 | 25 | O | 0.01 | 0.9418578
4339 | 90 | Comparison of Selenate and Sulfate Adsorption on Goethite | Goethite | 96.4 | 62.86 | 0.5 | 9.25 | strong | 0.9956 | 0.30215 | 0.4608 | Se | 4 | 6 | -1 | 2.48 | 2.55 | 4.3 | 3.1 | 0 | 34.8829132 | 20 | 25 | O | 0.01 | 0.8824753
4340 | 90 | Comparison of Selenate and Sulfate Adsorption on Goethite | Goethite | 96.4 | 62.86 | 0.5 | 9.25 | strong | 0.9956 | 0.30215 | 0.4608 | Se | 4 | 6 | -1 | 2.48 | 2.55 | 4.3 | 3.1 | 0 | 35.8086612 | 20 | 25 | O | 0.01 | 0.8743781
4341 | 90 | Comparison of Selenate and Sulfate Adsorption on Goethite | Goethite | 96.4 | 62.86 | 0.5 | 9.25 | strong | 0.9956 | 0.30215 | 0.4608 | Se | 4 | 6 | -1 | 2.48 | 2.55 | 4.3 | 3.1 | 0 | 41.8307056 | 20 | 25 | O | 0.01 | 0.7916835
4342 | 90 | Comparison of Selenate and Sulfate Adsorption on Goethite | Goethite | 96.4 | 62.86 | 0.5 | 9.25 | strong | 0.9956 | 0.30215 | 0.4608 | Se | 4 | 6 | -1 | 2.48 | 2.55 | 4.3 | 3.1 | 0 | 48.0123234 | 20 | 25 | O | 0.01 | 0.7179714
4343 | 90 | Comparison of Selenate and Sulfate Adsorption on Goethite | Goethite | 96.4 | 62.86 | 0.5 | 9.25 | strong | 0.9956 | 0.30215 | 0.4608 | Se | 4 | 6 | -1 | 2.48 | 2.55 | 4.3 | 3.1 | 0 | 54.0293272 | 20 | 25 | O | 0.01 | 0.6491549
4344 | 90 | Comparison of Selenate and Sulfate Adsorption on Goethite | Goethite | 96.4 | 62.86 | 0.5 | 9.25 | strong | 0.9956 | 0.30215 | 0.4608 | Se | 4 | 6 | -1 | 2.48 | 2.55 | 3 | 3.1 | 0 | 29.93125 | 20 | 25 | O | 0.01 | 0.9957802
4345 | 90 | Comparison of Selenate and Sulfate Adsorption on Goethite | Goethite | 96.4 | 62.86 | 0.5 | 9.25 | strong | 0.9956 | 0.30215 | 0.4608 | Se | 4 | 6 | -1 | 2.48 | 2.55 | 3 | 3.1 | 0 | 34.42580344 | 20 | 25 | O | 0.01 | 0.990392
4346 | 90 | Comparison of Selenate and Sulfate Adsorption on Goethite | Goethite | 96.4 | 62.86 | 0.5 | 9.25 | strong | 0.9956 | 0.30215 | 0.4608 | Se | 4 | 6 | -1 | 2.48 | 2.55 | 3 | 3.1 | 0 | 35.9021808 | 20 | 25 | O | 0.01 | 0.987398
4347 | 90 | Comparison of Selenate and Sulfate Adsorption on Goethite | Goethite | 96.4 | 62.86 | 0.5 | 9.25 | strong | 0.9956 | 0.30215 | 0.4608 | Se | 4 | 6 | -1 | 2.48 | 2.55 | 3 | 3.1 | 0 | 41.8117592 | 20 | 25 | O | 0.01 | 0.9612487
4348 | 90 | Comparison of Selenate and Sulfate Adsorption on Goethite | Goethite | 96.4 | 62.86 | 0.5 | 9.25 | strong | 0.9956 | 0.30215 | 0.4608 | Se | 4 | 6 | -1 | 2.48 | 2.55 | 3 | 3.1 | 0 | 47.8183752 | 20 | 25 | O | 0.01 | 0.9003142
4349 | 90 | Comparison of Selenate and Sulfate Adsorption on Goethite | Goethite | 96.4 | 62.86 | 0.5 | 9.25 | strong | 0.9956 | 0.30215 | 0.4608 | Se | 4 | 6 | -1 | 2.48 | 2.55 | 3 | 3.1 | 0 | 54.0428564 | 20 | 25 | O | 0.01 | 0.8230799
4350 | 90 | Comparison of Selenate and Sulfate Adsorption on Goethite | Goethite | 96.4 | 62.86 | 0.5 | 9.25 | strong | 0.9956 | 0.30215 | 0.4608 | Se | 4 | 6 | -1 | 2.48 | 2.55 | 3.3 | 3.1 | 0 | 7.78016568 | 20 | 25 | O | 0.01 | 0.988136
4351 | 90 | Comparison of Selenate and Sulfate Adsorption on Goethite | Goethite | 96.4 | 62.86 | 0.5 | 9.25 | strong | 0.9956 | 0.30215 | 0.4608 | Se | 4 | 6 | -1 | 2.48 | 2.55 | 3.3 | 3.1 | 0 | 8.365812 | 20 | 25 | O | 0.01 | 0.9826522
4352 | 90 | Comparison of Selenate and Sulfate Adsorption on Goethite | Goethite | 96.4 | 62.86 | 0.5 | 9.25 | strong | 0.9956 | 0.30215 | 0.4608 | Se | 4 | 6 | -1 | 2.48 | 2.55 | 3.3 | 3.1 | 0 | 9.80864808 | 20 | 25 | O | 0.01 | 0.9777899
4353 | 90 | Comparison of Selenate and Sulfate Adsorption on Goethite | Goethite | 96.4 | 62.86 | 0.5 | 9.25 | strong | 0.9956 | 0.30215 | 0.4608 | Se | 4 | 6 | -1 | 2.48 | 2.55 | 3.3 | 3.1 | 0 | 11.5036824 | 20 | 25 | O | 0.01 | 0.9462008
4354 | 90 | Comparison of Selenate and Sulfate Adsorption on Goethite | Goethite | 96.4 | 62.86 | 0.5 | 9.25 | strong | 0.9956 | 0.30215 | 0.4608 | Se | 4 | 6 | -1 | 2.48 | 2.55 | 3.3 | 3.1 | 0 | 12.04582176 | 20 | 25 | O | 0.01 | 0.9352107
4355 | 90 | Comparison of Selenate and Sulfate Adsorption on Goethite | Goethite | 96.4 | 62.86 | 0.5 | 9.25 | strong | 0.9956 | 0.30215 | 0.4608 | Se | 4 | 6 | -1 | 2.48 | 2.55 | 3.3 | 3.1 | 0 | 15.38069736 | 20 | 25 | O | 0.01 | 0.8264653
4356 | 90 | Comparison of Selenate and Sulfate Adsorption on Goethite | Goethite | 96.4 | 62.86 | 0.5 | 9.25 | strong | 0.9956 | 0.30215 | 0.4608 | Se | 4 | 6 | -1 | 2.48 | 2.55 | 3.3 | 3.1 | 0 | 19.84138464 | 20 | 25 | O | 0.01 | 0.6751882
4357 | 90 | Comparison of Selenate and Sulfate Adsorption on Goethite | Goethite | 96.4 | 62.86 | 0.5 | 9.25 | strong | 0.9956 | 0.30215 | 0.4608 | Se | 4 | 6 | -1 | 2.48 | 2.55 | 3.3 | 3.1 | 0 | 24.9450432 | 20 | 25 | O | 0.01 | 0.549253
4358 | 90 | Comparison of Selenate and Sulfate Adsorption on Goethite | Goethite | 96.4 | 62.86 | 0.5 | 9.25 | strong | 0.9956 | 0.30215 | 0.4608 | Se | 4 | 6 | -1 | 2.48 | 2.55 | 3.8 | 3.1 | 0 | 8.5967616 | 20 | 25 | O | 0.01 | 0.9980712
4359 | 90 | Comparison of Selenate and Sulfate Adsorption on Goethite | Goethite | 96.4 | 62.86 | 0.5 | 9.25 | strong | 0.9956 | 0.30215 | 0.4608 | Se | 4 | 6 | -1 | 2.48 | 2.55 | 3.8 | 3.1 | 0 | 11.99069696 | 20 | 25 | O | 0.01 | 0.9980179
4360 | 90 | Comparison of Selenate and Sulfate Adsorption on Goethite | Goethite | 96.4 | 62.86 | 0.5 | 9.25 | strong | 0.9956 | 0.30215 | 0.4608 | Se | 4 | 6 | -1 | 2.48 | 2.55 | 3.8 | 3.1 | 0 | 17.96846992 | 20 | 25 | O | 0.01 | 0.9969152
4361 | 90 | Comparison of Selenate and Sulfate Adsorption on Goethite | Goethite | 96.4 | 62.86 | 0.5 | 9.25 | strong | 0.9956 | 0.30215 | 0.4608 | Se | 4 | 6 | -1 | 2.48 | 2.55 | 3.8 | 3.1 | 0 | 23.98904288 | 20 | 25 | O | 0.01 | 0.9914322
4362 | 90 | Comparison of Selenate and Sulfate Adsorption on Goethite | Goethite | 96.4 | 62.86 | 0.5 | 9.25 | strong | 0.9956 | 0.30215 | 0.4608 | Se | 4 | 6 | -1 | 2.48 | 2.55 | 3.8 | 3.1 | 0 | 25.81285504 | 20 | 25 | O | 0.01 | 0.9884556
4363 | 90 | Comparison of Selenate and Sulfate Adsorption on Goethite | Goethite | 96.4 | 62.86 | 0.5 | 9.25 | strong | 0.9956 | 0.30215 | 0.4608 | Se | 4 | 6 | -1 | 2.48 | 2.55 | 3.8 | 3.1 | 0 | 29.73930312 | 20 | 25 | O | 0.01 | 0.9794312
4364 | 90 | Comparison of Selenate and Sulfate Adsorption on Goethite | Goethite | 96.4 | 62.86 | 0.5 | 9.25 | strong | 0.9956 | 0.30215 | 0.4608 | Se | 4 | 6 | -1 | 2.48 | 2.55 | 3.8 | 3.1 | 0 | 34.4226596 | 20 | 25 | O | 0.01 | 0.9489392
4365 | 90 | Comparison of Selenate and Sulfate Adsorption on Goethite | Goethite | 96.4 | 62.86 | 0.5 | 9.25 | strong | 0.9956 | 0.30215 | 0.4608 | Se | 4 | 6 | -1 | 2.48 | 2.55 | 3.8 | 3.1 | 0 | 35.5609824 | 20 | 25 | O | 0.01 | 0.9418474
4366 | 90 | Comparison of Selenate and Sulfate Adsorption on Goethite | Goethite | 96.4 | 62.86 | 0.5 | 9.25 | strong | 0.9956 | 0.30215 | 0.4608 | Se | 4 | 6 | -1 | 2.48 | 2.55 | 3.8 | 3.1 | 0 | 41.5833904 | 20 | 25 | O | 0.01 | 0.8742212
4367 | 90 | Comparison of Selenate and Sulfate Adsorption on Goethite | Goethite | 96.4 | 62.86 | 0.5 | 9.25 | strong | 0.9956 | 0.30215 | 0.4608 | Se | 4 | 6 | -1 | 2.48 | 2.55 | 3.8 | 3.1 | 0 | 47.75672 | 20 | 25 | O | 0.01 | 0.797461
4368 | 90 | Comparison of Selenate and Sulfate Adsorption on Goethite | Goethite | 96.4 | 62.86 | 0.5 | 9.25 | strong | 0.9956 | 0.30215 | 0.4608 | Se | 4 | 6 | -1 | 2.48 | 2.55 | 3.8 | 3.1 | 0 | 53.96127 | 20 | 25 | O | 0.01 | 0.7183202
4369 | 90 | Comparison of Selenate and Sulfate Adsorption on Goethite | Goethite | 96.4 | 62.86 | 0.5 | 9.25 | strong | 0.9956 | 0.30215 | 0.4608 | Se | 4 | 6 | -1 | 2.48 | 2.55 | 5 | 3.1 | 0 | 17.67082992 | 20 | 25 | O | 0.01 | 0.9583234
4370 | 90 | Comparison of Selenate and Sulfate Adsorption on Goethite | Goethite | 96.4 | 62.86 | 0.5 | 9.25 | strong | 0.9956 | 0.30215 | 0.4608 | Se | 4 | 6 | -1 | 2.48 | 2.55 | 5 | 3.1 | 0 | 23.34058 | 20 | 25 | O | 0.01 | 0.9061232
4371 | 90 | Comparison of Selenate and Sulfate Adsorption on Goethite | Goethite | 96.4 | 62.86 | 0.5 | 9.25 | strong | 0.9956 | 0.30215 | 0.4608 | Se | 4 | 6 | -1 | 2.48 | 2.55 | 5 | 3.1 | 0 | 29.5296204 | 20 | 25 | O | 0.01 | 0.830901
4372 | 90 | Comparison of Selenate and Sulfate Adsorption on Goethite | Goethite | 96.4 | 62.86 | 0.5 | 9.25 | strong | 0.9956 | 0.30215 | 0.4608 | Se | 4 | 6 | -1 | 2.48 | 2.55 | 5 | 3.1 | 0 | 35.395316 | 20 | 25 | O | 0.01 | 0.7421191
4373 | 90 | Comparison of Selenate and Sulfate Adsorption on Goethite | Goethite | 96.4 | 62.86 | 0.5 | 9.25 | strong | 0.9956 | 0.30215 | 0.4608 | Se | 4 | 6 | -1 | 2.48 | 2.55 | 5 | 3.1 | 0 | 41.457738 | 20 | 25 | O | 0.01 | 0.6499363
4374 | 90 | Comparison of Selenate and Sulfate Adsorption on Goethite | Goethite | 96.4 | 62.86 | 0.5 | 9.25 | strong | 0.9956 | 0.30215 | 0.4608 | Se | 4 | 6 | -1 | 2.48 | 2.55 | 5 | 3.1 | 0 | 47.3245116 | 20 | 25 | O | 0.01 | 0.5900378
4375 | 90 | Comparison of Selenate and Sulfate Adsorption on Goethite | Goethite | 96.4 | 62.86 | 0.5 | 9.25 | strong | 0.9956 | 0.30215 | 0.4608 | Se | 4 | 6 | -1 | 2.48 | 2.55 | 5 | 3.1 | 0 | 54.0037568 | 20 | 25 | O | 0.01 | 0.5254249
4376 | 90 | Comparison of Selenate and Sulfate Adsorption on Goethite | Goethite | 96.4 | 62.86 | 0.5 | 9.25 | strong | 0.9956 | 0.30215 | 0.4608 | Se | 4 | 6 | -1 | 2.48 | 2.55 | 5.8 | 9.7 | 0 | 8.267570392 | 20 | 25 | O | 0.01 | 0.996918
4377 | 90 | Comparison of Selenate and Sulfate Adsorption on Goethite | Goethite | 96.4 | 62.86 | 0.5 | 9.25 | strong | 0.9956 | 0.30215 | 0.4608 | Se | 4 | 6 | -1 | 2.48 | 2.55 | 5.8 | 9.7 | 0 | 12.77681 | 20 | 25 | O | 0.01 | 0.9952952
4378 | 90 | Comparison of Selenate and Sulfate Adsorption on Goethite | Goethite | 96.4 | 62.86 | 0.5 | 9.25 | strong | 0.9956 | 0.30215 | 0.4608 | Se | 4 | 6 | -1 | 2.48 | 2.55 | 5.8 | 9.7 | 0 | 16.37001192 | 20 | 25 | O | 0.01 | 0.9926346
4379 | 90 | Comparison of Selenate and Sulfate Adsorption on Goethite | Goethite | 96.4 | 62.86 | 0.5 | 9.25 | strong | 0.9956 | 0.30215 | 0.4608 | Se | 4 | 6 | -1 | 2.48 | 2.55 | 5.8 | 9.7 | 0 | 20.49261192 | 20 | 25 | O | 0.01 | 0.9883367
4380 | 90 | Comparison of Selenate and Sulfate Adsorption on Goethite | Goethite | 96.4 | 62.86 | 0.5 | 9.25 | strong | 0.9956 | 0.30215 | 0.4608 | Se | 4 | 6 | -1 | 2.48 | 2.55 | 5.8 | 9.7 | 0 | 24.5291876 | 20 | 25 | O | 0.01 | 0.9792856
4381 | 90 | Comparison of Selenate and Sulfate Adsorption on Goethite | Goethite | 96.4 | 62.86 | 0.5 | 9.25 | strong | 0.9956 | 0.30215 | 0.4608 | Se | 4 | 6 | -1 | 2.48 | 2.55 | 5.8 | 9.7 | 0 | 32.8442096 | 20 | 25 | O | 0.01 | 0.9464853
4382 | 90 | Comparison of Selenate and Sulfate Adsorption on Goethite | Goethite | 96.4 | 62.86 | 0.5 | 9.25 | strong | 0.9956 | 0.30215 | 0.4608 | Se | 4 | 6 | -1 | 2.48 | 2.55 | 5.8 | 9.7 | 0 | 48.742114 | 20 | 25 | O | 0.01 | 0.927669
4383 | 90 | Comparison of Selenate and Sulfate Adsorption on Goethite | Goethite | 96.4 | 62.86 | 0.5 | 9.25 | strong | 0.9956 | 0.30215 | 0.4608 | Se | 4 | 6 | -1 | 2.48 | 2.55 | 5.8 | 9.7 | 0 | 65.0144936 | 20 | 25 | O | 0.01 | 0.8367593
4384 | 90 | Comparison of Selenate and Sulfate Adsorption on Goethite | Goethite | 96.4 | 62.86 | 0.5 | 9.25 | strong | 0.9956 | 0.30215 | 0.4608 | Se | 4 | 6 | -1 | 2.48 | 2.55 | 5.8 | 9.7 | 0 | 81.4236256 | 20 | 25 | O | 0.01 | 0.7751554
4385 | 90 | Comparison of Selenate and Sulfate Adsorption on Goethite | Goethite | 96.4 | 62.86 | 0.5 | 9.25 | strong | 0.9956 | 0.30215 | 0.4608 | Se | 4 | 6 | -1 | 2.48 | 2.55 | 8 | 20.6 | 0 | 1.70583088 | 20 | 25 | O | 0.01 | 0.8795116
4386 | 90 | Comparison of Selenate and Sulfate Adsorption on Goethite | Goethite | 96.4 | 62.86 | 0.5 | 9.25 | strong | 0.9956 | 0.30215 | 0.4608 | Se | 4 | 6 | -1 | 2.48 | 2.55 | 8 | 20.6 | 0 | 2.59811424 | 20 | 25 | O | 0.01 | 0.7699685
4387 | 90 | Comparison of Selenate and Sulfate Adsorption on Goethite | Goethite | 96.4 | 62.86 | 0.5 | 9.25 | strong | 0.9956 | 0.30215 | 0.4608 | Se | 4 | 6 | -1 | 2.48 | 2.55 | 8 | 20.6 | 0 | 4.0061 | 20 | 25 | O | 0.01 | 0.7486982
4388 | 90 | Comparison of Selenate and Sulfate Adsorption on Goethite | Goethite | 96.4 | 62.86 | 0.5 | 9.25 | strong | 0.9956 | 0.30215 | 0.4608 | Se | 4 | 6 | -1 | 2.48 | 2.55 | 8 | 20.6 | 0 | 4.97712368 | 20 | 25 | O | 0.01 | 0.7032054
4389 | 90 | Comparison of Selenate and Sulfate Adsorption on Goethite | Goethite | 96.4 | 62.86 | 0.5 | 9.25 | strong | 0.9956 | 0.30215 | 0.4608 | Se | 4 | 6 | -1 | 2.48 | 2.55 | 8 | 20.6 | 0 | 6.4609136 | 20 | 25 | O | 0.01 | 0.619188
4390 | 90 | Comparison of Selenate and Sulfate Adsorption on Goethite | Goethite | 96.4 | 62.86 | 0.5 | 9.25 | strong | 0.9956 | 0.30215 | 0.4608 | Se | 4 | 6 | -1 | 2.48 | 2.55 | 8 | 20.6 | 0 | 7.3628164 | 20 | 25 | O | 0.01 | 0.6113565
4391 | 90 | Comparison of Selenate and Sulfate Adsorption on Goethite | Goethite | 96.4 | 62.86 | 0.5 | 9.25 | strong | 0.9956 | 0.30215 | 0.4608 | Se | 4 | 6 | -1 | 2.48 | 2.55 | 8 | 20.6 | 0 | 8.4867684 | 20 | 25 | O | 0.01 | 0.5893261
4392 | 91 | 2-Line ferrihydrite: synthesis, characterization and its adsorption behaviour for removal of Pb(II), Cd(II), Cu(II) and Zn(II) from aqueous solutions | Ferrihydrite | 175.8 | 58.15 | 0.417 | 8.3 | weak | 0.595 | 0.595 | 0.906 | Pb | 0 | 2 | 2 | 1.19 | 2.33 | 5.5 | 2 | 0 | 100 | 0.1433333 | 35 | O | 0 | 0.7001
4393 | 91 | 2-Line ferrihydrite: synthesis, characterization and its adsorption behaviour for removal of Pb(II), Cd(II), Cu(II) and Zn(II) from aqueous solutions | Ferrihydrite | 175.8 | 58.15 | 0.417 | 8.3 | weak | 0.595 | 0.595 | 0.906 | Pb | 0 | 2 | 2 | 1.19 | 2.33 | 5.5 | 2 | 0 | 100 | 0.2476667 | 35 | O | 0 | 0.717
4394 | 91 | 2-Line ferrihydrite: synthesis, characterization and its adsorption behaviour for removal of Pb(II), Cd(II), Cu(II) and Zn(II) from aqueous solutions | Ferrihydrite | 175.8 | 58.15 | 0.417 | 8.3 | weak | 0.595 | 0.595 | 0.906 | Pb | 0 | 2 | 2 | 1.19 | 2.33 | 5.5 | 2 | 0 | 100 | 0.4736667 | 35 | O | 0 | 0.7582
4395 | 91 | 2-Line ferrihydrite: synthesis, characterization and its adsorption behaviour for removal of Pb(II), Cd(II), Cu(II) and Zn(II) from aqueous solutions | Ferrihydrite | 175.8 | 58.15 | 0.417 | 8.3 | weak | 0.595 | 0.595 | 0.906 | Pb | 0 | 2 | 2 | 1.19 | 2.33 | 5.5 | 2 | 0 | 100 | 0.7518333 | 35 | O | 0 | 0.7751
4396 | 91 | 2-Line ferrihydrite: synthesis, characterization and its adsorption behaviour for removal of Pb(II), Cd(II), Cu(II) and Zn(II) from aqueous solutions | Ferrihydrite | 175.8 | 58.15 | 0.417 | 8.3 | weak | 0.595 | 0.595 | 0.906 | Pb | 0 | 2 | 2 | 1.19 | 2.33 | 5.5 | 2 | 0 | 100 | 1.003833 | 35 | O | 0 | 0.8138
4397 | 91 | 2-Line ferrihydrite: synthesis, characterization and its adsorption behaviour for removal of Pb(II), Cd(II), Cu(II) and Zn(II) from aqueous solutions | Ferrihydrite | 175.8 | 58.15 | 0.417 | 8.3 | weak | 0.595 | 0.595 | 0.906 | Pb | 0 | 2 | 2 | 1.19 | 2.33 | 5.5 | 2 | 0 | 100 | 2.0035 | 35 | O | 0 | 0.8646
4398 | 91 | 2-Line ferrihydrite: synthesis, characterization and its adsorption behaviour for removal of Pb(II), Cd(II), Cu(II) and Zn(II) from aqueous solutions | Ferrihydrite | 175.8 | 58.15 | 0.417 | 8.3 | weak | 0.595 | 0.595 | 0.906 | Pb | 0 | 2 | 2 | 1.19 | 2.33 | 5.5 | 2 | 0 | 100 | 3.003 | 35 | O | 0 | 0.8936
4399 | 91 | 2-Line ferrihydrite: synthesis, characterization and its adsorption behaviour for removal of Pb(II), Cd(II), Cu(II) and Zn(II) from aqueous solutions | Ferrihydrite | 175.8 | 58.15 | 0.417 | 8.3 | weak | 0.595 | 0.595 | 0.906 | Pb | 0 | 2 | 2 | 1.19 | 2.33 | 5.5 | 2 | 0 | 100 | 3.9765 | 35 | O | 0 | 0.9154
4400 | 91 | 2-Line ferrihydrite: synthesis, characterization and its adsorption behaviour for removal of Pb(II), Cd(II), Cu(II) and Zn(II) from aqueous solutions | Ferrihydrite | 175.8 | 58.15 | 0.417 | 8.3 | weak | 0.595 | 0.595 | 0.906 | Pb | 0 | 2 | 2 | 1.19 | 2.33 | 5.5 | 2 | 0 | 100 | 4.984833 | 35 | O | 0 | 0.9105
4401 | 91 | 2-Line ferrihydrite: synthesis, characterization and its adsorption behaviour for removal of Pb(II), Cd(II), Cu(II) and Zn(II) from aqueous solutions | Ferrihydrite | 175.8 | 58.15 | 0.417 | 8.3 | weak | 0.595 | 0.595 | 0.906 | Cd | 0 | 2 | 2 | 0.95 | 1.69 | 5.5 | 2 | 0 | 100 | 0.1433333 | 35 | O | 0 | 0.6445
4402 | 91 | 2-Line ferrihydrite: synthesis, characterization and its adsorption behaviour for removal of Pb(II), Cd(II), Cu(II) and Zn(II) from aqueous solutions | Ferrihydrite | 175.8 | 58.15 | 0.417 | 8.3 | weak | 0.595 | 0.595 | 0.906 | Cd | 0 | 2 | 2 | 0.95 | 1.69 | 5.5 | 2 | 0 | 100 | 0.2303333 | 35 | O | 0 | 0.6542
4403 | 91 | 2-Line ferrihydrite: synthesis, characterization and its adsorption behaviour for removal of Pb(II), Cd(II), Cu(II) and Zn(II) from aqueous solutions | Ferrihydrite | 175.8 | 58.15 | 0.417 | 8.3 | weak | 0.595 | 0.595 | 0.906 | Cd | 0 | 2 | 2 | 0.95 | 1.69 | 5.5 | 2 | 0 | 100 | 0.465 | 35 | O | 0 | 0.659
4404 | 91 | 2-Line ferrihydrite: synthesis, characterization and its adsorption behaviour for removal of Pb(II), Cd(II), Cu(II) and Zn(II) from aqueous solutions | Ferrihydrite | 175.8 | 58.15 | 0.417 | 8.3 | weak | 0.595 | 0.595 | 0.906 | Cd | 0 | 2 | 2 | 0.95 | 1.69 | 5.5 | 2 | 0 | 100 | 0.7431667 | 35 | O | 0 | 0.6711
4405 | 91 | 2-Line ferrihydrite: synthesis, characterization and its adsorption behaviour for removal of Pb(II), Cd(II), Cu(II) and Zn(II) from aqueous solutions | Ferrihydrite | 175.8 | 58.15 | 0.417 | 8.3 | weak | 0.595 | 0.595 | 0.906 | Cd | 0 | 2 | 2 | 0.95 | 1.69 | 5.5 | 2 | 0 | 100 | 0.9865 | 35 | O | 0 | 0.7001
4406 | 91 | 2-Line ferrihydrite: synthesis, characterization and its adsorption behaviour for removal of Pb(II), Cd(II), Cu(II) and Zn(II) from aqueous solutions | Ferrihydrite | 175.8 | 58.15 | 0.417 | 8.3 | weak | 0.595 | 0.595 | 0.906 | Cd | 0 | 2 | 2 | 0.95 | 1.69 | 5.5 | 2 | 0 | 100 | 1.986167 | 35 | O | 0 | 0.7074
4407 | 91 | 2-Line ferrihydrite: synthesis, characterization and its adsorption behaviour for removal of Pb(II), Cd(II), Cu(II) and Zn(II) from aqueous solutions | Ferrihydrite | 175.8 | 58.15 | 0.417 | 8.3 | weak | 0.595 | 0.595 | 0.906 | Cd | 0 | 2 | 2 | 0.95 | 1.69 | 5.5 | 2 | 0 | 100 | 2.985667 | 35 | O | 0 | 0.7267
4408 | 91 | 2-Line ferrihydrite: synthesis, characterization and its adsorption behaviour for removal of Pb(II), Cd(II), Cu(II) and Zn(II) from aqueous solutions | Ferrihydrite | 175.8 | 58.15 | 0.417 | 8.3 | weak | 0.595 | 0.595 | 0.906 | Cd | 0 | 2 | 2 | 0.95 | 1.69 | 5.5 | 2 | 0 | 100 | 3.9765 | 35 | O | 0 | 0.7848
4409 | 91 | 2-Line ferrihydrite: synthesis, characterization and its adsorption behaviour for removal of Pb(II), Cd(II), Cu(II) and Zn(II) from aqueous solutions | Ferrihydrite | 175.8 | 58.15 | 0.417 | 8.3 | weak | 0.595 | 0.595 | 0.906 | Cd | 0 | 2 | 2 | 0.95 | 1.69 | 5.5 | 2 | 0 | 100 | 4.976167 | 35 | O | 0 | 0.792
4410 | 91 | 2-Line ferrihydrite: synthesis, characterization and its adsorption behaviour for removal of Pb(II), Cd(II), Cu(II) and Zn(II) from aqueous solutions | Ferrihydrite | 175.8 | 58.15 | 0.417 | 8.3 | weak | 0.595 | 0.595 | 0.906 | Cu | 0 | 2 | 2 | 0.73 | 1.9 | 5.5 | 2 | 0 | 100 | 0.1695 | 35 | O | 0 | 0.26
4411 | 91 | 2-Line ferrihydrite: synthesis, characterization and its adsorption behaviour for removal of Pb(II), Cd(II), Cu(II) and Zn(II) from aqueous solutions | Ferrihydrite | 175.8 | 58.15 | 0.417 | 8.3 | weak | 0.595 | 0.595 | 0.906 | Cu | 0 | 2 | 2 | 0.73 | 1.9 | 5.5 | 2 | 0 | 100 | 0.2476667 | 35 | O | 0 | 0.2793
4412 | 91 | 2-Line ferrihydrite: synthesis, characterization and its adsorption behaviour for removal of Pb(II), Cd(II), Cu(II) and Zn(II) from aqueous solutions | Ferrihydrite | 175.8 | 58.15 | 0.417 | 8.3 | weak | 0.595 | 0.595 | 0.906 | Cu | 0 | 2 | 2 | 0.73 | 1.9 | 5.5 | 2 | 0 | 100 | 0.4911667 | 35 | O | 0 | 0.2817
4413 | 91 | 2-Line ferrihydrite: synthesis, characterization and its adsorption behaviour for removal of Pb(II), Cd(II), Cu(II) and Zn(II) from aqueous solutions | Ferrihydrite | 175.8 | 58.15 | 0.417 | 8.3 | weak | 0.595 | 0.595 | 0.906 | Cu | 0 | 2 | 2 | 0.73 | 1.9 | 5.5 | 2 | 0 | 100 | 0.7518333 | 35 | O | 0 | 0.3374
4414 | 91 | 2-Line ferrihydrite: synthesis, characterization and its adsorption behaviour for removal of Pb(II), Cd(II), Cu(II) and Zn(II) from aqueous solutions | Ferrihydrite | 175.8 | 58.15 | 0.417 | 8.3 | weak | 0.595 | 0.595 | 0.906 | Cu | 0 | 2 | 2 | 0.73 | 1.9 | 5.5 | 2 | 0 | 100 | 1.003833 | 35 | O | 0 | 0.4099
4415 | 91 | 2-Line ferrihydrite: synthesis, characterization and its adsorption behaviour for removal of Pb(II), Cd(II), Cu(II) and Zn(II) from aqueous solutions | Ferrihydrite | 175.8 | 58.15 | 0.417 | 8.3 | weak | 0.595 | 0.595 | 0.906 | Cu | 0 | 2 | 2 | 0.73 | 1.9 | 5.5 | 2 | 0 | 100 | 2.0035 | 35 | O | 0 | 0.4244
4416 | 91 | 2-Line ferrihydrite: synthesis, characterization and its adsorption behaviour for removal of Pb(II), Cd(II), Cu(II) and Zn(II) from aqueous solutions | Ferrihydrite | 175.8 | 58.15 | 0.417 | 8.3 | weak | 0.595 | 0.595 | 0.906 | Cu | 0 | 2 | 2 | 0.73 | 1.9 | 5.5 | 2 | 0 | 100 | 3.003 | 35 | O | 0 | 0.4486
4417 | 91 | 2-Line ferrihydrite: synthesis, characterization and its adsorption behaviour for removal of Pb(II), Cd(II), Cu(II) and Zn(II) from aqueous solutions | Ferrihydrite | 175.8 | 58.15 | 0.417 | 8.3 | weak | 0.595 | 0.595 | 0.906 | Cu | 0 | 2 | 2 | 0.73 | 1.9 | 5.5 | 2 | 0 | 100 | 3.9765 | 35 | O | 0 | 0.4123
4418 | 91 | 2-Line ferrihydrite: synthesis, characterization and its adsorption behaviour for removal of Pb(II), Cd(II), Cu(II) and Zn(II) from aqueous solutions | Ferrihydrite | 175.8 | 58.15 | 0.417 | 8.3 | weak | 0.595 | 0.595 | 0.906 | Cu | 0 | 2 | 2 | 0.73 | 1.9 | 5.5 | 2 | 0 | 100 | 4.9935 | 35 | O | 0 | 0.4099
4419 | 91 | 2-Line ferrihydrite: synthesis, characterization and its adsorption behaviour for removal of Pb(II), Cd(II), Cu(II) and Zn(II) from aqueous solutions | Ferrihydrite | 175.8 | 58.15 | 0.417 | 8.3 | weak | 0.595 | 0.595 | 0.906 | Zn | 0 | 2 | 2 | 0.74 | 1.65 | 5.5 | 2 | 0 | 100 | 0.1608333 | 35 | O | 0 | 0.8597
4420 | 91 | 2-Line ferrihydrite: synthesis, characterization and its adsorption behaviour for removal of Pb(II), Cd(II), Cu(II) and Zn(II) from aqueous solutions | Ferrihydrite | 175.8 | 58.15 | 0.417 | 8.3 | weak | 0.595 | 0.595 | 0.906 | Zn | 0 | 2 | 2 | 0.74 | 1.65 | 5.5 | 2 | 0 | 100 | 0.2563333 | 35 | O | 0 | 0.8573
4421 | 91 | 2-Line ferrihydrite: synthesis, characterization and its adsorption behaviour for removal of Pb(II), Cd(II), Cu(II) and Zn(II) from aqueous solutions | Ferrihydrite | 175.8 | 58.15 | 0.417 | 8.3 | weak | 0.595 | 0.595 | 0.906 | Zn | 0 | 2 | 2 | 0.74 | 1.65 | 5.5 | 2 | 0 | 100 | 0.4911667 | 35 | O | 0 | 0.8694
4422 | 91 | 2-Line ferrihydrite: synthesis, characterization and its adsorption behaviour for removal of Pb(II), Cd(II), Cu(II) and Zn(II) from aqueous solutions | Ferrihydrite | 175.8 | 58.15 | 0.417 | 8.3 | weak | 0.595 | 0.595 | 0.906 | Zn | 0 | 2 | 2 | 0.74 | 1.65 | 5.5 | 2 | 0 | 100 | 0.7605 | 35 | O | 0 | 0.8718
4423 | 91 | 2-Line ferrihydrite: synthesis, characterization and its adsorption behaviour for removal of Pb(II), Cd(II), Cu(II) and Zn(II) from aqueous solutions | Ferrihydrite | 175.8 | 58.15 | 0.417 | 8.3 | weak | 0.595 | 0.595 | 0.906 | Zn | 0 | 2 | 2 | 0.74 | 1.65 | 5.5 | 2 | 0 | 100 | 0.9865 | 35 | O | 0 | 0.8791
4424 | 91 | 2-Line ferrihydrite: synthesis, characterization and its adsorption behaviour for removal of Pb(II), Cd(II), Cu(II) and Zn(II) from aqueous solutions | Ferrihydrite | 175.8 | 58.15 | 0.417 | 8.3 | weak | 0.595 | 0.595 | 0.906 | Zn | 0 | 2 | 2 | 0.74 | 1.65 | 5.5 | 2 | 0 | 100 | 2.0035 | 35 | O | 0 | 0.8936
4425 | 91 | 2-Line ferrihydrite: synthesis, characterization and its adsorption behaviour for removal of Pb(II), Cd(II), Cu(II) and Zn(II) from aqueous solutions | Ferrihydrite | 175.8 | 58.15 | 0.417 | 8.3 | weak | 0.595 | 0.595 | 0.906 | Zn | 0 | 2 | 2 | 0.74 | 1.65 | 5.5 | 2 | 0 | 100 | 3.003 | 35 | O | 0 | 0.9468
4426 | 91 | 2-Line ferrihydrite: synthesis, characterization and its adsorption behaviour for removal of Pb(II), Cd(II), Cu(II) and Zn(II) from aqueous solutions | Ferrihydrite | 175.8 | 58.15 | 0.417 | 8.3 | weak | 0.595 | 0.595 | 0.906 | Zn | 0 | 2 | 2 | 0.74 | 1.65 | 5.5 | 2 | 0 | 100 | 3.985167 | 35 | O | 0 | 0.9855
4427 | 91 | 2-Line ferrihydrite: synthesis, characterization and its adsorption behaviour for removal of Pb(II), Cd(II), Cu(II) and Zn(II) from aqueous solutions | Ferrihydrite | 175.8 | 58.15 | 0.417 | 8.3 | weak | 0.595 | 0.595 | 0.906 | Zn | 0 | 2 | 2 | 0.74 | 1.65 | 5.5 | 2 | 0 | 100 | 4.984833 | 35 | O | 0 | 0.9855
4428 | 91 | 2-Line ferrihydrite: synthesis, characterization and its adsorption behaviour for removal of Pb(II), Cd(II), Cu(II) and Zn(II) from aqueous solutions | Ferrihydrite | 175.8 | 58.15 | 0.417 | 8.3 | weak | 0.595 | 0.595 | 0.906 | Pb | 0 | 2 | 2 | 1.19 | 2.33 | 5.5 | 2 | 0 | 50 | 4 | 35 | O | 0 | 0.8648
4429 | 91 | 2-Line ferrihydrite: synthesis, characterization and its adsorption behaviour for removal of Pb(II), Cd(II), Cu(II) and Zn(II) from aqueous solutions | Ferrihydrite | 175.8 | 58.15 | 0.417 | 8.3 | weak | 0.595 | 0.595 | 0.906 | Pb | 0 | 2 | 2 | 1.19 | 2.33 | 5.5 | 2 | 0 | 100 | 4 | 35 | O | 0 | 0.9054
4430 | 91 | 2-Line ferrihydrite: synthesis, characterization and its adsorption behaviour for removal of Pb(II), Cd(II), Cu(II) and Zn(II) from aqueous solutions | Ferrihydrite | 175.8 | 58.15 | 0.417 | 8.3 | weak | 0.595 | 0.595 | 0.906 | Pb | 0 | 2 | 2 | 1.19 | 2.33 | 5.5 | 2 | 0 | 150 | 4 | 35 | O | 0 | 0.8648
4431 | 91 | 2-Line ferrihydrite: synthesis, characterization and its adsorption behaviour for removal of Pb(II), Cd(II), Cu(II) and Zn(II) from aqueous solutions | Ferrihydrite | 175.8 | 58.15 | 0.417 | 8.3 | weak | 0.595 | 0.595 | 0.906 | Pb | 0 | 2 | 2 | 1.19 | 2.33 | 5.5 | 2 | 0 | 200 | 4 | 35 | O | 0 | 0.8513
4432 | 91 | 2-Line ferrihydrite: synthesis, characterization and its adsorption behaviour for removal of Pb(II), Cd(II), Cu(II) and Zn(II) from aqueous solutions | Ferrihydrite | 175.8 | 58.15 | 0.417 | 8.3 | weak | 0.595 | 0.595 | 0.906 | Pb | 0 | 2 | 2 | 1.19 | 2.33 | 5.5 | 2 | 0 | 300 | 4 | 35 | O | 0 | 0.8243333
4433 | 91 | 2-Line ferrihydrite: synthesis, characterization and its adsorption behaviour for removal of Pb(II), Cd(II), Cu(II) and Zn(II) from aqueous solutions | Ferrihydrite | 175.8 | 58.15 | 0.417 | 8.3 | weak | 0.595 | 0.595 | 0.906 | Pb | 0 | 2 | 2 | 1.19 | 2.33 | 5.5 | 2 | 0 | 400 | 4 | 35 | O | 0 | 0.79735
4434 | 91 | 2-Line ferrihydrite: synthesis, characterization and its adsorption behaviour for removal of Pb(II), Cd(II), Cu(II) and Zn(II) from aqueous solutions | Ferrihydrite | 175.8 | 58.15 | 0.417 | 8.3 | weak | 0.595 | 0.595 | 0.906 | Pb | 0 | 2 | 2 | 1.19 | 2.33 | 5.5 | 2 | 0 | 500 | 4 | 35 | O | 0 | 0.80816
4435 | 91 | 2-Line ferrihydrite: synthesis, characterization and its adsorption behaviour for removal of Pb(II), Cd(II), Cu(II) and Zn(II) from aqueous solutions | Ferrihydrite | 175.8 | 58.15 | 0.417 | 8.3 | weak | 0.595 | 0.595 | 0.906 | Cd | 0 | 2 | 2 | 0.95 | 1.69 | 5.5 | 2 | 0 | 50 | 4 | 35 | O | 0 | 0.8108
4436 | 91 | 2-Line ferrihydrite: synthesis, characterization and its adsorption behaviour for removal of Pb(II), Cd(II), Cu(II) and Zn(II) from aqueous solutions | Ferrihydrite | 175.8 | 58.15 | 0.417 | 8.3 | weak | 0.595 | 0.595 | 0.906 | Cd | 0 | 2 | 2 | 0.95 | 1.69 | 5.5 | 2 | 0 | 100 | 4 | 35 | O | 0 | 0.7838
4437 | 91 | 2-Line ferrihydrite: synthesis, characterization and its adsorption behaviour for removal of Pb(II), Cd(II), Cu(II) and Zn(II) from aqueous solutions | Ferrihydrite | 175.8 | 58.15 | 0.417 | 8.3 | weak | 0.595 | 0.595 | 0.906 | Cd | 0 | 2 | 2 | 0.95 | 1.69 | 5.5 | 2 | 0 | 150 | 4 | 35 | O | 0 | 0.7658667
4438 | 91 | 2-Line ferrihydrite: synthesis, characterization and its adsorption behaviour for removal of Pb(II), Cd(II), Cu(II) and Zn(II) from aqueous solutions | Ferrihydrite | 175.8 | 58.15 | 0.417 | 8.3 | weak | 0.595 | 0.595 | 0.906 | Cd | 0 | 2 | 2 | 0.95 | 1.69 | 5.5 | 2 | 0 | 200 | 4 | 35 | O | 0 | 0.6961
4439 | 91 | 2-Line ferrihydrite: synthesis, characterization and its adsorption behaviour for removal of Pb(II), Cd(II), Cu(II) and Zn(II) from aqueous solutions | Ferrihydrite | 175.8 | 58.15 | 0.417 | 8.3 | weak | 0.595 | 0.595 | 0.906 | Cd | 0 | 2 | 2 | 0.95 | 1.69 | 5.5 | 2 | 0 | 300 | 4 | 35 | O | 0 | 0.6534
4440 | 91 | 2-Line ferrihydrite: synthesis, characterization and its adsorption behaviour for removal of Pb(II), Cd(II), Cu(II) and Zn(II) from aqueous solutions | Ferrihydrite | 175.8 | 58.15 | 0.417 | 8.3 | weak | 0.595 | 0.595 | 0.906 | Cd | 0 | 2 | 2 | 0.95 | 1.69 | 5.5 | 2 | 0 | 400 | 4 | 35 | O | 0 | 0.6354
4441 | 91 | 2-Line ferrihydrite: synthesis, characterization and its adsorption behaviour for removal of Pb(II), Cd(II), Cu(II) and Zn(II) from aqueous solutions | Ferrihydrite | 175.8 | 58.15 | 0.417 | 8.3 | weak | 0.595 | 0.595 | 0.906 | Cd | 0 | 2 | 2 | 0.95 | 1.69 | 5.5 | 2 | 0 | 500 | 4 | 35 | O | 0 | 0.63
4442 | 91 | 2-Line ferrihydrite: synthesis, characterization and its adsorption behaviour for removal of Pb(II), Cd(II), Cu(II) and Zn(II) from aqueous solutions | Ferrihydrite | 175.8 | 58.15 | 0.417 | 8.3 | weak | 0.595 | 0.595 | 0.906 | Cu | 0 | 2 | 2 | 0.73 | 1.9 | 5.5 | 2 | 0 | 50 | 4 | 35 | O | 0 | 0.406
4443 | 91 | 2-Line ferrihydrite: synthesis, characterization and its adsorption behaviour for removal of Pb(II), Cd(II), Cu(II) and Zn(II) from aqueous solutions | Ferrihydrite | 175.8 | 58.15 | 0.417 | 8.3 | weak | 0.595 | 0.595 | 0.906 | Cu | 0 | 2 | 2 | 0.73 | 1.9 | 5.5 | 2 | 0 | 100 | 4 | 35 | O | 0 | 0.379
4444 | 91 | 2-Line ferrihydrite: synthesis, characterization and its adsorption behaviour for removal of Pb(II), Cd(II), Cu(II) and Zn(II) from aqueous solutions | Ferrihydrite | 175.8 | 58.15 | 0.417 | 8.3 | weak | 0.595 | 0.595 | 0.906 | Cu | 0 | 2 | 2 | 0.73 | 1.9 | 5.5 | 2 | 0 | 150 | 4 | 35 | O | 0 | 0.3250667
4445 | 91 | 2-Line ferrihydrite: synthesis, characterization and its adsorption behaviour for removal of Pb(II), Cd(II), Cu(II) and Zn(II) from aqueous solutions | Ferrihydrite | 175.8 | 58.15 | 0.417 | 8.3 | weak | 0.595 | 0.595 | 0.906 | Cu | 0 | 2 | 2 | 0.73 | 1.9 | 5.5 | 2 | 0 | 200 | 4 | 35 | O | 0 | 0.2913
4446 | 91 | 2-Line ferrihydrite: synthesis, characterization and its adsorption behaviour for removal of Pb(II), Cd(II), Cu(II) and Zn(II) from aqueous solutions | Ferrihydrite | 175.8 | 58.15 | 0.417 | 8.3 | weak | 0.595 | 0.595 | 0.906 | Cu | 0 | 2 | 2 | 0.73 | 1.9 | 5.5 | 2 | 0 | 300 | 4 | 35 | O | 0 | 0.2485333
4447 | 91 | 2-Line ferrihydrite: synthesis, characterization and its adsorption behaviour for removal of Pb(II), Cd(II), Cu(II) and Zn(II) from aqueous solutions | Ferrihydrite | 175.8 | 58.15 | 0.417 | 8.3 | weak | 0.595 | 0.595 | 0.906 | Cu | 0 | 2 | 2 | 0.73 | 1.9 | 5.5 | 2 | 0 | 400 | 4 | 35 | O | 0 | 0.1867
4448 | 91 | 2-Line ferrihydrite: synthesis, characterization and its adsorption behaviour for removal of Pb(II), Cd(II), Cu(II) and Zn(II) from aqueous solutions | Ferrihydrite | 175.8 | 58.15 | 0.417 | 8.3 | weak | 0.595 | 0.595 | 0.906 | Cu | 0 | 2 | 2 | 0.73 | 1.9 | 5.5 | 2 | 0 | 500 | 4 | 35 | O | 0 | 0.16036
4449 | 91 | 2-Line ferrihydrite: synthesis, characterization and its adsorption behaviour for removal of Pb(II), Cd(II), Cu(II) and Zn(II) from aqueous solutions | Ferrihydrite | 175.8 | 58.15 | 0.417 | 8.3 | weak | 0.595 | 0.595 | 0.906 | Zn | 0 | 2 | 2 | 0.74 | 1.65 | 5.5 | 2 | 0 | 100 | 4 | 35 | O | 0 | 0.9728
4450 | 91 | 2-Line ferrihydrite: synthesis, characterization and its adsorption behaviour for removal of Pb(II), Cd(II), Cu(II) and Zn(II) from aqueous solutions | Ferrihydrite | 175.8 | 58.15 | 0.417 | 8.3 | weak | 0.595 | 0.595 | 0.906 | Zn | 0 | 2 | 2 | 0.74 | 1.65 | 5.5 | 2 | 0 | 150 | 4 | 35 | O | 0 | 0.9908
4451 | 91 | 2-Line ferrihydrite: synthesis, characterization and its adsorption behaviour for removal of Pb(II), Cd(II), Cu(II) and Zn(II) from aqueous solutions | Ferrihydrite | 175.8 | 58.15 | 0.417 | 8.3 | weak | 0.595 | 0.595 | 0.906 | Zn | 0 | 2 | 2 | 0.74 | 1.65 | 5.5 | 2 | 0 | 200 | 4 | 35 | O | 0 | 0.9728
4452 | 91 | 2-Line ferrihydrite: synthesis, characterization and its adsorption behaviour for removal of Pb(II), Cd(II), Cu(II) and Zn(II) from aqueous solutions | Ferrihydrite | 175.8 | 58.15 | 0.417 | 8.3 | weak | 0.595 | 0.595 | 0.906 | Zn | 0 | 2 | 2 | 0.74 | 1.65 | 5.5 | 2 | 0 | 300 | 4 | 35 | O | 0 | 0.9592667
4453 | 91 | 2-Line ferrihydrite: synthesis, characterization and its adsorption behaviour for removal of Pb(II), Cd(II), Cu(II) and Zn(II) from aqueous solutions | Ferrihydrite | 175.8 | 58.15 | 0.417 | 8.3 | weak | 0.595 | 0.595 | 0.906 | Zn | 0 | 2 | 2 | 0.74 | 1.65 | 5.5 | 2 | 0 | 400 | 4 | 35 | O | 0 | 0.9323
4454 | 91 | 2-Line ferrihydrite: synthesis, characterization and its adsorption behaviour for removal of Pb(II), Cd(II), Cu(II) and Zn(II) from aqueous solutions | Ferrihydrite | 175.8 | 58.15 | 0.417 | 8.3 | weak | 0.595 | 0.595 | 0.906 | Zn | 0 | 2 | 2 | 0.74 | 1.65 | 5.5 | 2 | 0 | 500 | 4 | 35 | O | 0 | 0.91612
4455 | 91 | 2-Line ferrihydrite: synthesis, characterization and its adsorption behaviour for removal of Pb(II), Cd(II), Cu(II) and Zn(II) from aqueous solutions | Ferrihydrite | 175.8 | 58.15 | 0.417 | 8.3 | weak | 0.595 | 0.595 | 0.906 | Pb | 0 | 2 | 2 | 1.19 | 2.33 | 1.99 | 2 | 0 | 100 | 4 | 35 | O | 0 | 0.6143
4456 | 91 | 2-Line ferrihydrite: synthesis, characterization and its adsorption behaviour for removal of Pb(II), Cd(II), Cu(II) and Zn(II) from aqueous solutions | Ferrihydrite | 175.8 | 58.15 | 0.417 | 8.3 | weak | 0.595 | 0.595 | 0.906 | Pb | 0 | 2 | 2 | 1.19 | 2.33 | 3 | 2 | 0 | 100 | 4 | 35 | O | 0 | 0.757
4457 | 91 | 2-Line ferrihydrite: synthesis, characterization and its adsorption behaviour for removal of Pb(II), Cd(II), Cu(II) and Zn(II) from aqueous solutions | Ferrihydrite | 175.8 | 58.15 | 0.417 | 8.3 | weak | 0.595 | 0.595 | 0.906 | Pb | 0 | 2 | 2 | 1.19 | 2.33 | 3.99 | 2 | 0 | 100 | 4 | 35 | O | 0 | 0.835
4458 | 91 | 2-Line ferrihydrite: synthesis, characterization and its adsorption behaviour for removal of Pb(II), Cd(II), Cu(II) and Zn(II) from aqueous solutions | Ferrihydrite | 175.8 | 58.15 | 0.417 | 8.3 | weak | 0.595 | 0.595 | 0.906 | Pb | 0 | 2 | 2 | 1.19 | 2.33 | 5.01 | 2 | 0 | 100 | 4 | 35 | O | 0 | 0.8841
4459 | 91 | 2-Line ferrihydrite: synthesis, characterization and its adsorption behaviour for removal of Pb(II), Cd(II), Cu(II) and Zn(II) from aqueous solutions | Ferrihydrite | 175.8 | 58.15 | 0.417 | 8.3 | weak | 0.595 | 0.595 | 0.906 | Cd | 0 | 2 | 2 | 0.95 | 1.69 | 1.98 | 2 | 0 | 100 | 4 | 35 | O | 0 | 0.5474
4460 | 91 | 2-Line ferrihydrite: synthesis, characterization and its adsorption behaviour for removal of Pb(II), Cd(II), Cu(II) and Zn(II) from aqueous solutions | Ferrihydrite | 175.8 | 58.15 | 0.417 | 8.3 | weak | 0.595 | 0.595 | 0.906 | Cd | 0 | 2 | 2 | 0.95 | 1.69 | 2.99 | 2 | 0 | 100 | 4 | 35 | O | 0 | 0.6433
4461 | 91 | 2-Line ferrihydrite: synthesis, characterization and its adsorption behaviour for removal of Pb(II), Cd(II), Cu(II) and Zn(II) from aqueous solutions | Ferrihydrite | 175.8 | 58.15 | 0.417 | 8.3 | weak | 0.595 | 0.595 | 0.906 | Cd | 0 | 2 | 2 | 0.95 | 1.69 | 3.98 | 2 | 0 | 100 | 4 | 35 | O | 0 | 0.7191
4462 | 91 | 2-Line ferrihydrite: synthesis, characterization and its adsorption behaviour for removal of Pb(II), Cd(II), Cu(II) and Zn(II) from aqueous solutions | Ferrihydrite | 175.8 | 58.15 | 0.417 | 8.3 | weak | 0.595 | 0.595 | 0.906 | Cd | 0 | 2 | 2 | 0.95 | 1.69 | 4.98 | 2 | 0 | 100 | 4 | 35 | O | 0 | 0.7681
4463 | 91 | 2-Line ferrihydrite: synthesis, characterization and its adsorption behaviour for removal of Pb(II), Cd(II), Cu(II) and Zn(II) from aqueous solutions | Ferrihydrite | 175.8 | 58.15 | 0.417 | 8.3 | weak | 0.595 | 0.595 | 0.906 | Cd | 0 | 2 | 2 | 0.95 | 1.69 | 5.49 | 2 | 0 | 100 | 4 | 35 | O | 0 | 0.786
4464 | 91 | 2-Line ferrihydrite: synthesis, characterization and its adsorption behaviour for removal of Pb(II), Cd(II), Cu(II) and Zn(II) from aqueous solutions | Ferrihydrite | 175.8 | 58.15 | 0.417 | 8.3 | weak | 0.595 | 0.595 | 0.906 | Cu | 0 | 2 | 2 | 0.73 | 1.9 | 1.99 | 2 | 0 | 100 | 4 | 35 | O | 0 | 0.2219
4465 | 91 | 2-Line ferrihydrite: synthesis, characterization and its adsorption behaviour for removal of Pb(II), Cd(II), Cu(II) and Zn(II) from aqueous solutions | Ferrihydrite | 175.8 | 58.15 | 0.417 | 8.3 | weak | 0.595 | 0.595 | 0.906 | Cu | 0 | 2 | 2 | 0.73 | 1.9 | 3 | 2 | 0 | 100 | 4 | 35 | O | 0 | 0.2486
4466 | 91 | 2-Line ferrihydrite: synthesis, characterization and its adsorption behaviour for removal of Pb(II), Cd(II), Cu(II) and Zn(II) from aqueous solutions | Ferrihydrite | 175.8 | 58.15 | 0.417 | 8.3 | weak | 0.595 | 0.595 | 0.906 | Cu | 0 | 2 | 2 | 0.73 | 1.9 | 3.99 | 2 | 0 | 100 | 4 | 35 | O | 0 | 0.3556
4467 | 91 | 2-Line ferrihydrite: synthesis, characterization and its adsorption behaviour for removal of Pb(II), Cd(II), Cu(II) and Zn(II) from aqueous solutions | Ferrihydrite | 175.8 | 58.15 | 0.417 | 8.3 | weak | 0.595 | 0.595 | 0.906 | Cu | 0 | 2 | 2 | 0.73 | 1.9 | 5.01 | 2 | 0 | 100 | 4 | 35 | O | 0 | 0.4136
4468 | 91 | 2-Line ferrihydrite: synthesis, characterization and its adsorption behaviour for removal of Pb(II), Cd(II), Cu(II) and Zn(II) from aqueous solutions | Ferrihydrite | 175.8 | 58.15 | 0.417 | 8.3 | weak | 0.595 | 0.595 | 0.906 | Zn | 0 | 2 | 2 | 0.74 | 1.65 | 1.99 | 2 | 0 | 100 | 4 | 35 | O | 0 | 0.8105
4469 | 91 | 2-Line ferrihydrite: synthesis, characterization and its adsorption behaviour for removal of Pb(II), Cd(II), Cu(II) and Zn(II) from aqueous solutions | Ferrihydrite | 175.8 | 58.15 | 0.417 | 8.3 | weak | 0.595 | 0.595 | 0.906 | Zn | 0 | 2 | 2 | 0.74 | 1.65 | 3.01 | 2 | 0 | 100 | 4 | 35 | O | 0 | 0.8439
4470 | 91 | 2-Line ferrihydrite: synthesis, characterization and its adsorption behaviour for removal of Pb(II), Cd(II), Cu(II) and Zn(II) from aqueous solutions | Ferrihydrite | 175.8 | 58.15 | 0.417 | 8.3 | weak | 0.595 | 0.595 | 0.906 | Zn | 0 | 2 | 2 | 0.74 | 1.65 | 4 | 2 | 0 | 100 | 4 | 35 | O | 0 | 0.9376
4471 | 91 | 2-Line ferrihydrite: synthesis, characterization and its adsorption behaviour for removal of Pb(II), Cd(II), Cu(II) and Zn(II) from aqueous solutions | Ferrihydrite | 175.8 | 58.15 | 0.417 | 8.3 | weak | 0.595 | 0.595 | 0.906 | Zn | 0 | 2 | 2 | 0.74 | 1.65 | 4.99 | 2 | 0 | 100 | 4 | 35 | O | 0 | 0.9599
4472 | 91 | 2-Line ferrihydrite: synthesis, characterization and its adsorption behaviour for removal of Pb(II), Cd(II), Cu(II) and Zn(II) from aqueous solutions | Ferrihydrite | 175.8 | 58.15 | 0.417 | 8.3 | weak | 0.595 | 0.595 | 0.906 | Pb | 0 | 2 | 2 | 1.19 | 2.33 | 5.5 | 0.5 | 0 | 100 | 4 | 35 | O | 0 | 0.593
4473 | 91 | 2-Line ferrihydrite: synthesis, characterization and its adsorption behaviour for removal of Pb(II), Cd(II), Cu(II) and Zn(II) from aqueous solutions | Ferrihydrite | 175.8 | 58.15 | 0.417 | 8.3 | weak | 0.595 | 0.595 | 0.906 | Pb | 0 | 2 | 2 | 1.19 | 2.33 | 5.5 | 1 | 0 | 100 | 4 | 35 | O | 0 | 0.8163
4474 | 91 | 2-Line ferrihydrite: synthesis, characterization and its adsorption behaviour for removal of Pb(II), Cd(II), Cu(II) and Zn(II) from aqueous solutions | Ferrihydrite | 175.8 | 58.15 | 0.417 | 8.3 | weak | 0.595 | 0.595 | 0.906 | Pb | 0 | 2 | 2 | 1.19 | 2.33 | 5.5 | 3 | 0 | 100 | 4 | 35 | O | 0 | 0.946
4475 | 91 | 2-Line ferrihydrite: synthesis, characterization and its adsorption behaviour for removal of Pb(II), Cd(II), Cu(II) and Zn(II) from aqueous solutions | Ferrihydrite | 175.8 | 58.15 | 0.417 | 8.3 | weak | 0.595 | 0.595 | 0.906 | Cd | 0 | 2 | 2 | 0.95 | 1.69 | 5.5 | 0.5 | 0 | 100 | 4 | 35 | O | 0 | 0.377
4476 | 91 | 2-Line ferrihydrite: synthesis, characterization and its adsorption behaviour for removal of Pb(II), Cd(II), Cu(II) and Zn(II) from aqueous solutions | Ferrihydrite | 175.8 | 58.15 | 0.417 | 8.3 | weak | 0.595 | 0.595 | 0.906 | Cd | 0 | 2 | 2 | 0.95 | 1.69 | 5.5 | 1 | 0 | 100 | 4 | 35 | O | 0 | 0.6194
4477 | 91 | 2-Line ferrihydrite: synthesis, characterization and its adsorption behaviour for removal of Pb(II), Cd(II), Cu(II) and Zn(II) from aqueous solutions | Ferrihydrite | 175.8 | 58.15 | 0.417 | 8.3 | weak | 0.595 | 0.595 | 0.906 | Cd | 0 | 2 | 2 | 0.95 | 1.69 | 5.5 | 3 | 0 | 100 | 4 | 35 | O | 0 | 0.8475
4478 | 91 | 2-Line ferrihydrite: synthesis, characterization and its adsorption behaviour for removal of Pb(II), Cd(II), Cu(II) and Zn(II) from aqueous solutions | Ferrihydrite | 175.8 | 58.15 | 0.417 | 8.3 | weak | 0.595 | 0.595 | 0.906 | Cu | 0 | 2 | 2 | 0.73 | 1.9 | 5.5 | 0.5 | 0 | 100 | 4 | 35 | O | 0 | 0.1297
4479 | 91 | 2-Line ferrihydrite: synthesis, characterization and its adsorption behaviour for removal of Pb(II), Cd(II), Cu(II) and Zn(II) from aqueous solutions | Ferrihydrite | 175.8 | 58.15 | 0.417 | 8.3 | weak | 0.595 | 0.595 | 0.906 | Cu | 0 | 2 | 2 | 0.73 | 1.9 | 5.5 | 1 | 0 | 100 | 4 | 35 | O | 0 | 0.2449
4480 | 91 | 2-Line ferrihydrite: synthesis, characterization and its adsorption behaviour for removal of Pb(II), Cd(II), Cu(II) and Zn(II) from aqueous solutions | Ferrihydrite | 175.8 | 58.15 | 0.417 | 8.3 | weak | 0.595 | 0.595 | 0.906 | Cu | 0 | 2 | 2 | 0.73 | 1.9 | 5.5 | 3 | 0 | 100 | 4 | 35 | O | 0 | 0.5378
4481 | 91 | 2-Line ferrihydrite: synthesis, characterization and its adsorption behaviour for removal of Pb(II), Cd(II), Cu(II) and Zn(II) from aqueous solutions | Ferrihydrite | 175.8 | 58.15 | 0.417 | 8.3 | weak | 0.595 | 0.595 | 0.906 | Zn | 0 | 2 | 2 | 0.74 | 1.65 | 5.5 | 0.5 | 0 | 100 | 4 | 35 | O | 0 | 0.9172
4482 | 91 | 2-Line ferrihydrite: synthesis, characterization and its adsorption behaviour for removal of Pb(II), Cd(II), Cu(II) and Zn(II) from aqueous solutions | Ferrihydrite | 175.8 | 58.15 | 0.417 | 8.3 | weak | 0.595 | 0.595 | 0.906 | Zn | 0 | 2 | 2 | 0.74 | 1.65 | 5.5 | 1 | 0 | 100 | 4 | 35 | O | 0 | 0.958
4483 | 91 | 2-Line ferrihydrite: synthesis, characterization and its adsorption behaviour for removal of Pb(II), Cd(II), Cu(II) and Zn(II) from aqueous solutions | Ferrihydrite | 175.8 | 58.15 | 0.417 | 8.3 | weak | 0.595 | 0.595 | 0.906 | Zn | 0 | 2 | 2 | 0.74 | 1.65 | 5.5 | 3 | 0 | 100 | 4 | 35 | O | 0 | 0.982
4484 | 91 | 2-Line ferrihydrite: synthesis, characterization and its adsorption behaviour for removal of Pb(II), Cd(II), Cu(II) and Zn(II) from aqueous solutions | Ferrihydrite | 175.8 | 58.15 | 0.417 | 8.3 | weak | 0.595 | 0.595 | 0.906 | Pb | 0 | 2 | 2 | 1.19 | 2.33 | 5.5 | 2 | 0 | 100 | 4 | 35 | O | 0.00028 | 0.4408
4485 | 91 | 2-Line ferrihydrite: synthesis, characterization and its adsorption behaviour for removal of Pb(II), Cd(II), Cu(II) and Zn(II) from aqueous solutions | Ferrihydrite | 175.8 | 58.15 | 0.417 | 8.3 | weak | 0.595 | 0.595 | 0.906 | Pb | 0 | 2 | 2 | 1.19 | 2.33 | 5.5 | 2 | 0 | 100 | 4 | 35 | O | 0.00056 | 0.4277
4486 | 91 | 2-Line ferrihydrite: synthesis, characterization and its adsorption behaviour for removal of Pb(II), Cd(II), Cu(II) and Zn(II) from aqueous solutions | Ferrihydrite | 175.8 | 58.15 | 0.417 | 8.3 | weak | 0.595 | 0.595 | 0.906 | Pb | 0 | 2 | 2 | 1.19 | 2.33 | 5.5 | 2 | 0 | 100 | 4 | 35 | O | 0.00084 | 0.4048
4487 | 91 | 2-Line ferrihydrite: synthesis, characterization and its adsorption behaviour for removal of Pb(II), Cd(II), Cu(II) and Zn(II) from aqueous solutions | Ferrihydrite | 175.8 | 58.15 | 0.417 | 8.3 | weak | 0.595 | 0.595 | 0.906 | Pb | 0 | 2 | 2 | 1.19 | 2.33 | 5.5 | 2 | 0 | 100 | 4 | 35 | O | 0.00112 | 0.4097
4488 | 91 | 2-Line ferrihydrite: synthesis, characterization and its adsorption behaviour for removal of Pb(II), Cd(II), Cu(II) and Zn(II) from aqueous solutions | Ferrihydrite | 175.8 | 58.15 | 0.417 | 8.3 | weak | 0.595 | 0.595 | 0.906 | Pb | 0 | 2 | 2 | 1.19 | 2.33 | 5.5 | 2 | 0 | 100 | 4 | 35 | O | 0.0014 | 0.3966
4489 | 91 | 2-Line ferrihydrite: synthesis, characterization and its adsorption behaviour for removal of Pb(II), Cd(II), Cu(II) and Zn(II) from aqueous solutions | Ferrihydrite | 175.8 | 58.15 | 0.417 | 8.3 | weak | 0.595 | 0.595 | 0.906 | Cd | 0 | 2 | 2 | 0.95 | 1.69 | 5.5 | 2 | 0 | 100 | 4 | 35 | O | 0.00028 | 0.3557
4490 | 91 | 2-Line ferrihydrite: synthesis, characterization and its adsorption behaviour for removal of Pb(II), Cd(II), Cu(II) and Zn(II) from aqueous solutions | Ferrihydrite | 175.8 | 58.15 | 0.417 | 8.3 | weak | 0.595 | 0.595 | 0.906 | Cd | 0 | 2 | 2 | 0.95 | 1.69 | 5.5 | 2 | 0 | 100 | 4 | 35 | O | 0.00056 | 0.3328
4491 | 91 | 2-Line ferrihydrite: synthesis, characterization and its adsorption behaviour for removal of Pb(II), Cd(II), Cu(II) and Zn(II) from aqueous solutions | Ferrihydrite | 175.8 | 58.15 | 0.417 | 8.3 | weak | 0.595 | 0.595 | 0.906 | Cd | 0 | 2 | 2 | 0.95 | 1.69 | 5.5 | 2 | 0 | 100 | 4 | 35 | O | 0.00084 | 0.3165
4492 | 91 | 2-Line ferrihydrite: synthesis, characterization and its adsorption behaviour for removal of Pb(II), Cd(II), Cu(II) and Zn(II) from aqueous solutions | Ferrihydrite | 175.8 | 58.15 | 0.417 | 8.3 | weak | 0.595 | 0.595 | 0.906 | Cd | 0 | 2 | 2 | 0.95 | 1.69 | 5.5 | 2 | 0 | 100 | 4 | 35 | O | 0.00112 | 0.3132
4493 | 91 | 2-Line ferrihydrite: synthesis, characterization and its adsorption behaviour for removal of Pb(II), Cd(II), Cu(II) and Zn(II) from aqueous solutions | Ferrihydrite | 175.8 | 58.15 | 0.417 | 8.3 | weak | 0.595 | 0.595 | 0.906 | Cd | 0 | 2 | 2 | 0.95 | 1.69 | 5.5 | 2 | 0 | 100 | 4 | 35 | O | 0.0014 | 0.3034
4494 | 91 | 2-Line ferrihydrite: synthesis, characterization and its adsorption behaviour for removal of Pb(II), Cd(II), Cu(II) and Zn(II) from aqueous solutions | Ferrihydrite | 175.8 | 58.15 | 0.417 | 8.3 | weak | 0.595 | 0.595 | 0.906 | Cu | 0 | 2 | 2 | 0.73 | 1.9 | 5.5 | 2 | 0 | 100 | 4 | 35 | O | 0.00028 | 0.1725
4495 | 91 | 2-Line ferrihydrite: synthesis, characterization and its adsorption behaviour for removal of Pb(II), Cd(II), Cu(II) and Zn(II) from aqueous solutions | Ferrihydrite | 175.8 | 58.15 | 0.417 | 8.3 | weak | 0.595 | 0.595 | 0.906 | Cu | 0 | 2 | 2 | 0.73 | 1.9 | 5.5 | 2 | 0 | 100 | 4 | 35 | O | 0.00056 | 0.1627
4496 | 91 | 2-Line ferrihydrite: synthesis, characterization and its adsorption behaviour for removal of Pb(II), Cd(II), Cu(II) and Zn(II) from aqueous solutions | Ferrihydrite | 175.8 | 58.15 | 0.417 | 8.3 | weak | 0.595 | 0.595 | 0.906 | Cu | 0 | 2 | 2 | 0.73 | 1.9 | 5.5 | 2 | 0 | 100 | 4 | 35 | O | 0.00084 | 0.1546
4497 | 91 | 2-Line ferrihydrite: synthesis, characterization and its adsorption behaviour for removal of Pb(II), Cd(II), Cu(II) and Zn(II) from aqueous solutions | Ferrihydrite | 175.8 | 58.15 | 0.417 | 8.3 | weak | 0.595 | 0.595 | 0.906 | Cu | 0 | 2 | 2 | 0.73 | 1.9 | 5.5 | 2 | 0 | 100 | 4 | 35 | O | 0.00112 | 0.1464
4498 | 91 | 2-Line ferrihydrite: synthesis, characterization and its adsorption behaviour for removal of Pb(II), Cd(II), Cu(II) and Zn(II) from aqueous solutions | Ferrihydrite | 175.8 | 58.15 | 0.417 | 8.3 | weak | 0.595 | 0.595 | 0.906 | Cu | 0 | 2 | 2 | 0.73 | 1.9 | 5.5 | 2 | 0 | 100 | 4 | 35 | O | 0.0014 | 0.1398
4499 | 91 | 2-Line ferrihydrite: synthesis, characterization and its adsorption behaviour for removal of Pb(II), Cd(II), Cu(II) and Zn(II) from aqueous solutions | Ferrihydrite | 175.8 | 58.15 | 0.417 | 8.3 | weak | 0.595 | 0.595 | 0.906 | Zn | 0 | 2 | 2 | 0.74 | 1.65 | 5.5 | 2 | 0 | 100 | 4 | 35 | O | 0.00028 | 0.4604
4500 | 91 | 2-Line ferrihydrite: synthesis, characterization and its adsorption behaviour for removal of Pb(II), Cd(II), Cu(II) and Zn(II) from aqueous solutions | Ferrihydrite | 175.8 | 58.15 | 0.417 | 8.3 | weak | 0.595 | 0.595 | 0.906 | Zn | 0 | 2 | 2 | 0.74 | 1.65 | 5.5 | 2 | 0 | 100 | 4 | 35 | O | 0.00056 | 0.4162
4501 | 91 | 2-Line ferrihydrite: synthesis, characterization and its adsorption behaviour for removal of Pb(II), Cd(II), Cu(II) and Zn(II) from aqueous solutions | Ferrihydrite | 175.8 | 58.15 | 0.417 | 8.3 | weak | 0.595 | 0.595 | 0.906 | Zn | 0 | 2 | 2 | 0.74 | 1.65 | 5.5 | 2 | 0 | 100 | 4 | 35 | O | 0.00084 | 0.3884
4502 | 91 | 2-Line ferrihydrite: synthesis, characterization and its adsorption behaviour for removal of Pb(II), Cd(II), Cu(II) and Zn(II) from aqueous solutions | Ferrihydrite | 175.8 | 58.15 | 0.417 | 8.3 | weak | 0.595 | 0.595 | 0.906 | Zn | 0 | 2 | 2 | 0.74 | 1.65 | 5.5 | 2 | 0 | 100 | 4 | 35 | O | 0.00112 | 0.3557
4503 | 91 | 2-Line ferrihydrite: synthesis, characterization and its adsorption behaviour for removal of Pb(II), Cd(II), Cu(II) and Zn(II) from aqueous solutions | Ferrihydrite | 175.8 | 58.15 | 0.417 | 8.3 | weak | 0.595 | 0.595 | 0.906 | Zn | 0 | 2 | 2 | 0.74 | 1.65 | 5.5 | 2 | 0 | 100 | 4 | 35 | O | 0.0014 | 0.3426
4504 | 91 | 2-Line ferrihydrite: synthesis, characterization and its adsorption behaviour for removal of Pb(II), Cd(II), Cu(II) and Zn(II) from aqueous solutions | Ferrihydrite | 175.8 | 58.15 | 0.417 | 8.3 | weak | 0.595 | 0.595 | 0.906 | Pb | 0 | 2 | 2 | 1.19 | 2.33 | 5.5 | 2 | 0 | 100 | 4 | 35 | O | 0.000312 | 0.4212
4505 | 91 | 2-Line ferrihydrite: synthesis, characterization and its adsorption behaviour for removal of Pb(II), Cd(II), Cu(II) and Zn(II) from aqueous solutions | Ferrihydrite | 175.8 | 58.15 | 0.417 | 8.3 | weak | 0.595 | 0.595 | 0.906 | Pb | 0 | 2 | 2 | 1.19 | 2.33 | 5.5 | 2 | 0 | 100 | 4 | 35 | O | 0.000624 | 0.4048
4506 | 91 | 2-Line ferrihydrite: synthesis, characterization and its adsorption behaviour for removal of Pb(II), Cd(II), Cu(II) and Zn(II) from aqueous solutions | Ferrihydrite | 175.8 | 58.15 | 0.417 | 8.3 | weak | 0.595 | 0.595 | 0.906 | Pb | 0 | 2 | 2 | 1.19 | 2.33 | 5.5 | 2 | 0 | 100 | 4 | 35 | O | 0.000936 | 0.3917
4507 | 91 | 2-Line ferrihydrite: synthesis, characterization and its adsorption behaviour for removal of Pb(II), Cd(II), Cu(II) and Zn(II) from aqueous solutions | Ferrihydrite | 175.8 | 58.15 | 0.417 | 8.3 | weak | 0.595 | 0.595 | 0.906 | Pb | 0 | 2 | 2 | 1.19 | 2.33 | 5.5 | 2 | 0 | 100 | 4 | 35 | O | 0.00125 | 0.3819
4508 | 91 | 2-Line ferrihydrite: synthesis, characterization and its adsorption behaviour for removal of Pb(II), Cd(II), Cu(II) and Zn(II) from aqueous solutions | Ferrihydrite | 175.8 | 58.15 | 0.417 | 8.3 | weak | 0.595 | 0.595 | 0.906 | Pb | 0 | 2 | 2 | 1.19 | 2.33 | 5.5 | 2 | 0 | 100 | 4 | 35 | O | 0.00156 | 0.3801
4509 | 91 | 2-Line ferrihydrite: synthesis, characterization and its adsorption behaviour for removal of Pb(II), Cd(II), Cu(II) and Zn(II) from aqueous solutions | Ferrihydrite | 175.8 | 58.15 | 0.417 | 8.3 | weak | 0.595 | 0.595 | 0.906 | Cd | 0 | 2 | 2 | 0.95 | 1.69 | 5.5 | 2 | 0 | 100 | 4 | 35 | O | 0.000312 | 0.3239
4510 | 91 | 2-Line ferrihydrite: synthesis, characterization and its adsorption behaviour for removal of Pb(II), Cd(II), Cu(II) and Zn(II) from aqueous solutions | Ferrihydrite | 175.8 | 58.15 | 0.417 | 8.3 | weak | 0.595 | 0.595 | 0.906 | Cd | 0 | 2 | 2 | 0.95 | 1.69 | 5.5 | 2 | 0 | 100 | 4 | 35 | O | 0.000624 | 0.3044
4511 | 91 | 2-Line ferrihydrite: synthesis, characterization and its adsorption behaviour for removal of Pb(II), Cd(II), Cu(II) and Zn(II) from aqueous solutions | Ferrihydrite | 175.8 | 58.15 | 0.417 | 8.3 | weak | 0.595 | 0.595 | 0.906 | Cd | 0 | 2 | 2 | 0.95 | 1.69 | 5.5 | 2 | 0 | 100 | 4 | 35 | O | 0.000936 | 0.3026
4512 | 91 | 2-Line ferrihydrite: synthesis, characterization and its adsorption behaviour for removal of Pb(II), Cd(II), Cu(II) and Zn(II) from aqueous solutions | Ferrihydrite | 175.8 | 58.15 | 0.417 | 8.3 | weak | 0.595 | 0.595 | 0.906 | Cd | 0 | 2 | 2 | 0.95 | 1.69 | 5.5 | 2 | 0 | 100 | 4 | 35 | O | 0.00125 | 0.2944
4513 | 91 | 2-Line ferrihydrite: synthesis, characterization and its adsorption behaviour for removal of Pb(II), Cd(II), Cu(II) and Zn(II) from aqueous solutions | Ferrihydrite | 175.8 | 58.15 | 0.417 | 8.3 | weak | 0.595 | 0.595 | 0.906 | Cd | 0 | 2 | 2 | 0.95 | 1.69 | 5.5 | 2 | 0 | 100 | 4 | 35 | O | 0.00156 | 0.2942
4514 | 91 | 2-Line ferrihydrite: synthesis, characterization and its adsorption behaviour for removal of Pb(II), Cd(II), Cu(II) and Zn(II) from aqueous solutions | Ferrihydrite | 175.8 | 58.15 | 0.417 | 8.3 | weak | 0.595 | 0.595 | 0.906 | Cu | 0 | 2 | 2 | 0.73 | 1.9 | 5.5 | 2 | 0 | 100 | 4 | 35 | O | 0.000312 | 0.1651
4515 | 91 | 2-Line ferrihydrite: synthesis, characterization and its adsorption behaviour for removal of Pb(II), Cd(II), Cu(II) and Zn(II) from aqueous solutions | Ferrihydrite | 175.8 | 58.15 | 0.417 | 8.3 | weak | 0.595 | 0.595 | 0.906 | Cu | 0 | 2 | 2 | 0.73 | 1.9 | 5.5 | 2 | 0 | 100 | 4 | 35 | O | 0.000624 | 0.1391
4516 | 91 | 2-Line ferrihydrite: synthesis, characterization and its adsorption behaviour for removal of Pb(II), Cd(II), Cu(II) and Zn(II) from aqueous solutions | Ferrihydrite | 175.8 | 58.15 | 0.417 | 8.3 | weak | 0.595 | 0.595 | 0.906 | Cu | 0 | 2 | 2 | 0.73 | 1.9 | 5.5 | 2 | 0 | 100 | 4 | 35 | O | 0.000936 | 0.1341
4517 | 91 | 2-Line ferrihydrite: synthesis, characterization and its adsorption behaviour for removal of Pb(II), Cd(II), Cu(II) and Zn(II) from aqueous solutions | Ferrihydrite | 175.8 | 58.15 | 0.417 | 8.3 | weak | 0.595 | 0.595 | 0.906 | Cu | 0 | 2 | 2 | 0.73 | 1.9 | 5.5 | 2 | 0 | 100 | 4 | 35 | O | 0.00125 | 0.0708
4518 | 91 | 2-Line ferrihydrite: synthesis, characterization and its adsorption behaviour for removal of Pb(II), Cd(II), Cu(II) and Zn(II) from aqueous solutions | Ferrihydrite | 175.8 | 58.15 | 0.417 | 8.3 | weak | 0.595 | 0.595 | 0.906 | Cu | 0 | 2 | 2 | 0.73 | 1.9 | 5.5 | 2 | 0 | 100 | 4 | 35 | O | 0.00156 | 0.0641
4519 | 91 | 2-Line ferrihydrite: synthesis, characterization and its adsorption behaviour for removal of Pb(II), Cd(II), Cu(II) and Zn(II) from aqueous solutions | Ferrihydrite | 175.8 | 58.15 | 0.417 | 8.3 | weak | 0.595 | 0.595 | 0.906 | Zn | 0 | 2 | 2 | 0.74 | 1.65 | 5.5 | 2 | 0 | 100 | 4 | 35 | O | 0.000312 | 0.4601
4520 | 91 | 2-Line ferrihydrite: synthesis, characterization and its adsorption behaviour for removal of Pb(II), Cd(II), Cu(II) and Zn(II) from aqueous solutions | Ferrihydrite | 175.8 | 58.15 | 0.417 | 8.3 | weak | 0.595 | 0.595 | 0.906 | Zn | 0 | 2 | 2 | 0.74 | 1.65 | 5.5 | 2 | 0 | 100 | 4 | 35 | O | 0.000624 | 0.4291
4521 | 91 | 2-Line ferrihydrite: synthesis, characterization and its adsorption behaviour for removal of Pb(II), Cd(II), Cu(II) and Zn(II) from aqueous solutions | Ferrihydrite | 175.8 | 58.15 | 0.417 | 8.3 | weak | 0.595 | 0.595 | 0.906 | Zn | 0 | 2 | 2 | 0.74 | 1.65 | 5.5 | 2 | 0 | 100 | 4 | 35 | O | 0.000936 | 0.4047
4522 | 91 | 2-Line ferrihydrite: synthesis, characterization and its adsorption behaviour for removal of Pb(II), Cd(II), Cu(II) and Zn(II) from aqueous solutions | Ferrihydrite | 175.8 | 58.15 | 0.417 | 8.3 | weak | 0.595 | 0.595 | 0.906 | Zn | 0 | 2 | 2 | 0.74 | 1.65 | 5.5 | 2 | 0 | 100 | 4 | 35 | O | 0.00125 | 0.3802
4523 | 91 | 2-Line ferrihydrite: synthesis, characterization and its adsorption behaviour for removal of Pb(II), Cd(II), Cu(II) and Zn(II) from aqueous solutions | Ferrihydrite | 175.8 | 58.15 | 0.417 | 8.3 | weak | 0.595 | 0.595 | 0.906 | Zn | 0 | 2 | 2 | 0.74 | 1.65 | 5.5 | 2 | 0 | 100 | 4 | 35 | O | 0.00156 | 0.3704
4524 | 92 | Sorption of selenium(IV) and selenium(VI) onto natural iron oxides: Goethite and hematite | Goethite | 2.01 | 62.86 | 0.5 | 7.55 | strong | 0.9956 | 0.30215 | 0.4608 | Se | 3 | 4 | -1 | 2.41 | 2.55 | 7.5 | 5 | 0 | 1.58 | 2.804113 | 25 | O | 0.1 | 0.08789297
4525 | 92 | Sorption of selenium(IV) and selenium(VI) onto natural iron oxides: Goethite and hematite | Goethite | 2.01 | 62.86 | 0.5 | 7.55 | strong | 0.9956 | 0.30215 | 0.4608 | Se | 3 | 4 | -1 | 2.41 | 2.55 | 7.5 | 5 | 0 | 1.58 | 3.272746 | 25 | O | 0.1 | 0.1135075
4526 | 92 | Sorption of selenium(IV) and selenium(VI) onto natural iron oxides: Goethite and hematite | Goethite | 2.01 | 62.86 | 0.5 | 7.55 | strong | 0.9956 | 0.30215 | 0.4608 | Se | 3 | 4 | -1 | 2.41 | 2.55 | 7.5 | 5 | 0 | 1.58 | 4.672199 | 25 | O | 0.1 | 0.1346018
4527 | 92 | Sorption of selenium(IV) and selenium(VI) onto natural iron oxides: Goethite and hematite | Goethite | 2.01 | 62.86 | 0.5 | 7.55 | strong | 0.9956 | 0.30215 | 0.4608 | Se | 3 | 4 | -1 | 2.41 | 2.55 | 7.5 | 5 | 0 | 1.58 | 7.003463 | 25 | O | 0.1 | 0.1602163
4528 | 92 | Sorption of selenium(IV) and selenium(VI) onto natural iron oxides: Goethite and hematite | Goethite | 2.01 | 62.86 | 0.5 | 7.55 | strong | 0.9956 | 0.30215 | 0.4608 | Se | 3 | 4 | -1 | 2.41 | 2.55 | 7.5 | 5 | 0 | 1.58 | 9.800385 | 25 | O | 0.1 | 0.1863331
4529 | 92 | Sorption of selenium(IV) and selenium(VI) onto natural iron oxides: Goethite and hematite | Goethite | 2.01 | 62.86 | 0.5 | 7.55 | strong | 0.9956 | 0.30215 | 0.4608 | Se | 3 | 4 | -1 | 2.41 | 2.55 | 7.5 | 5 | 0 | 1.58 | 11.665495 | 25 | O | 0.1 | 0.2074274
4530 | 92 | Sorption of selenium(IV) and selenium(VI) onto natural iron oxides: Goethite and hematite | Goethite | 2.01 | 62.86 | 0.5 | 7.55 | strong | 0.9956 | 0.30215 | 0.4608 | Se | 3 | 4 | -1 | 2.41 | 2.55 | 7.5 | 5 | 0 | 1.58 | 15.391749 | 25 | O | 0.1 | 0.2159656
4531 | 92 | Sorption of selenium(IV) and selenium(VI) onto natural iron oxides: Goethite and hematite | Goethite | 2.01 | 62.86 | 0.5 | 7.55 | strong | 0.9956 | 0.30215 | 0.4608 | Se | 3 | 4 | -1 | 2.41 | 2.55 | 7.5 | 5 | 0 | 1.58 | 19.116019 | 25 | O | 0.1 | 0.2074274
4532 | 92 | Sorption of selenium(IV) and selenium(VI) onto natural iron oxides: Goethite and hematite | Goethite | 2.01 | 62.86 | 0.5 | 7.55 | strong | 0.9956 | 0.30215 | 0.4608 | Se | 3 | 4 | -1 | 2.41 | 2.55 | 7.5 | 5 | 0 | 1.58 | 21.445299 | 25 | O | 0.1 | 0.2159656
4533 | 92 | Sorption of selenium(IV) and selenium(VI) onto natural iron oxides: Goethite and hematite | Goethite | 2.01 | 62.86 | 0.5 | 7.55 | strong | 0.9956 | 0.30215 | 0.4608 | Se | 3 | 4 | -1 | 2.41 | 2.55 | 7.5 | 5 | 0 | 1.58 | 25.635723 | 25 | O | 0.1 | 0.2119476
4534 | 92 | Sorption of selenium(IV) and selenium(VI) onto natural iron oxides: Goethite and hematite | Goethite | 2.01 | 62.86 | 0.5 | 7.55 | strong | 0.9956 | 0.30215 | 0.4608 | Se | 3 | 4 | -1 | 2.41 | 2.55 | 7.5 | 5 | 0 | 1.58 | 28.894832 | 25 | O | 0.1 | 0.2074274
4535 | 92 | Sorption of selenium(IV) and selenium(VI) onto natural iron oxides: Goethite and hematite | Goethite | 2.01 | 62.86 | 0.5 | 7.55 | strong | 0.9956 | 0.30215 | 0.4608 | Se | 3 | 4 | -1 | 2.41 | 2.55 | 7.5 | 5 | 0 | 1.58 | 35.414536 | 25 | O | 0.1 | 0.2119476
4536 | 92 | Sorption of selenium(IV) and selenium(VI) onto natural iron oxides: Goethite and hematite | Goethite | 2.01 | 62.86 | 0.5 | 7.55 | strong | 0.9956 | 0.30215 | 0.4608 | Se | 3 | 4 | -1 | 2.41 | 2.55 | 7.5 | 5 | 0 | 1.58 | 42.86506 | 25 | O | 0.1 | 0.2119476
4537 | 92 | Sorption of selenium(IV) and selenium(VI) onto natural iron oxides: Goethite and hematite | Goethite | 2.01 | 62.86 | 0.5 | 7.55 | strong | 0.9956 | 0.30215 | 0.4608 | Se | 3 | 4 | -1 | 2.41 | 2.55 | 7.5 | 5 | 0 | 1.58 | 49.84943 | 25 | O | 0.1 | 0.2074274
4538 | 92 | Sorption of selenium(IV) and selenium(VI) onto natural iron oxides: Goethite and hematite | Goethite | 2.01 | 62.86 | 0.5 | 7.55 | strong | 0.9956 | 0.30215 | 0.4608 | Se | 3 | 4 | -1 | 2.41 | 2.55 | 7.5 | 5 | 0 | 1.58 | 73.131325 | 25 | O | 0.1 | 0.1988892
4539 | 92 | Sorption of selenium(IV) and selenium(VI) onto natural iron oxides: Goethite and hematite | Goethite | 2.01 | 62.86 | 0.5 | 7.55 | strong | 0.9956 | 0.30215 | 0.4608 | Se | 3 | 4 | -1 | 2.41 | 2.55 | 7.5 | 5 | 0 | 1.58 | 97.345528 | 25 | O | 0.1 | 0.1988892
4540 | 92 | Sorption of selenium(IV) and selenium(VI) onto natural iron oxides: Goethite and hematite | Goethite | 2.01 | 62.86 | 0.5 | 7.55 | strong | 0.9956 | 0.30215 | 0.4608 | Se | 3 | 4 | -1 | 2.41 | 2.55 | 7.5 | 5 | 0 | 1.58 | 121.094568 | 25 | O | 0.1 | 0.2034095
4541 | 92 | Sorption of selenium(IV) and selenium(VI) onto natural iron oxides: Goethite and hematite | Goethite | 2.01 | 62.86 | 0.5 | 7.55 | strong | 0.9956 | 0.30215 | 0.4608 | Se | 3 | 4 | -1 | 2.41 | 2.55 | 7.5 | 5 | 0 | 1.58 | 144.844601 | 25 | O | 0.1 | 0.2159656
4542 | 92 | Sorption of selenium(IV) and selenium(VI) onto natural iron oxides: Goethite and hematite | Goethite | 2.01 | 62.86 | 0.5 | 7.55 | strong | 0.9956 | 0.30215 | 0.4608 | Se | 3 | 4 | -1 | 2.41 | 2.55 | 7.5 | 5 | 0 | 1.58 | 169.989623 | 25 | O | 0.1 | 0.2119476
4543 | 92 | Sorption of selenium(IV) and selenium(VI) onto natural iron oxides: Goethite and hematite | Hematite | 0.38 | 69.94 | 0.667 | 7.36 | strong | 0.5034 | 0.5034 | 1.375 | Se | 3 | 4 | -1 | 2.41 | 2.55 | 7.5 | 5 | 0 | 1.58 | 3.371927 | 25 | O | 0.1 | 0.1832572
4544 | 92 | Sorption of selenium(IV) and selenium(VI) onto natural iron oxides: Goethite and hematite | Hematite | 0.38 | 69.94 | 0.667 | 7.36 | strong | 0.5034 | 0.5034 | 1.375 | Se | 3 | 4 | -1 | 2.41 | 2.55 | 7.5 | 5 | 0 | 1.58 | 5.251915 | 25 | O | 0.1 | 0.2115528
4545 | 92 | Sorption of selenium(IV) and selenium(VI) onto natural iron oxides: Goethite and hematite | Hematite | 0.38 | 69.94 | 0.667 | 7.36 | strong | 0.5034 | 0.5034 | 1.375 | Se | 3 | 4 | -1 | 2.41 | 2.55 | 7.5 | 5 | 0 | 1.58 | 7.124464 | 25 | O | 0.1 | 0.2276947
4546 | 92 | Sorption of selenium(IV) and selenium(VI) onto natural iron oxides: Goethite and hematite | Hematite | 0.38 | 69.94 | 0.667 | 7.36 | strong | 0.5034 | 0.5034 | 1.375 | Se | 3 | 4 | -1 | 2.41 | 2.55 | 7.5 | 5 | 0 | 1.58 | 12.259097 | 25 | O | 0.1 | 0.2479194
4547 | 92 | Sorption of selenium(IV) and selenium(VI) onto natural iron oxides: Goethite and hematite | Hematite | 0.38 | 69.94 | 0.667 | 7.36 | strong | 0.5034 | 0.5034 | 1.375 | Se | 3 | 4 | -1 | 2.41 | 2.55 | 7.5 | 5 | 0 | 1.58 | 15.056019 | 25 | O | 0.1 | 0.252762
4548 | 92 | Sorption of selenium(IV) and selenium(VI) onto natural iron oxides: Goethite and hematite | Hematite | 0.38 | 69.94 | 0.667 | 7.36 | strong | 0.5034 | 0.5034 | 1.375 | Se | 3 | 4 | -1 | 2.41 | 2.55 | 7.5 | 5 | 0 | 1.58 | 19.254873 | 25 | O | 0.1 | 0.2657704
4549 | 92 | Sorption of selenium(IV) and selenium(VI) onto natural iron oxides: Goethite and hematite | Hematite | 0.38 | 69.94 | 0.667 | 7.36 | strong | 0.5034 | 0.5034 | 1.375 | Se | 3 | 4 | -1 | 2.41 | 2.55 | 7.5 | 5 | 0 | 1.58 | 21.590105 | 25 | O | 0.1 | 0.2770696
4550 | 92 | Sorption of selenium(IV) and selenium(VI) onto natural iron oxides: Goethite and hematite | Hematite | 0.38 | 69.94 | 0.667 | 7.36 | strong | 0.5034 | 0.5034 | 1.375 | Se | 3 | 4 | -1 | 2.41 | 2.55 | 7.5 | 5 | 0 | 1.58 | 25.781024 | 25 | O | 0.1 | 0.2770696
4551 | 92 | Sorption of selenium(IV) and selenium(VI) onto natural iron oxides: Goethite and hematite | Hematite | 0.38 | 69.94 | 0.667 | 7.36 | strong | 0.5034 | 0.5034 | 1.375 | Se | 3 | 4 | -1 | 2.41 | 2.55 | 7.5 | 5 | 0 | 1.58 | 29.510749 | 25 | O | 0.1 | 0.2843809
4552 | 92 | Sorption of selenium(IV) and selenium(VI) onto natural iron oxides: Goethite and hematite | Hematite | 0.38 | 69.94 | 0.667 | 7.36 | strong | 0.5034 | 0.5034 | 1.375 | Se | 3 | 4 | -1 | 2.41 | 2.55 | 7.5 | 5 | 0 | 1.58 | 36.025991 | 25 | O | 0.1 | 0.2779242
4553 | 92 | Sorption of selenium(IV) and selenium(VI) onto natural iron oxides: Goethite and hematite | Hematite | 0.38 | 69.94 | 0.667 | 7.36 | strong | 0.5034 | 0.5034 | 1.375 | Se | 3 | 4 | -1 | 2.41 | 2.55 | 7.5 | 5 | 0 | 1.58 | 43.470564 | 25 | O | 0.1 | 0.2681442
4554 | 92 | Sorption of selenium(IV) and selenium(VI) onto natural iron oxides: Goethite and hematite | Hematite | 0.38 | 69.94 | 0.667 | 7.36 | strong | 0.5034 | 0.5034 | 1.375 | Se | 3 | 4 | -1 | 2.41 | 2.55 | 7.5 | 5 | 0 | 1.58 | 49.99126 | 25 | O | 0.1 | 0.2706129
4555 | 92 | Sorption of selenium(IV) and selenium(VI) onto natural iron oxides: Goethite and hematite | Hematite | 0.38 | 69.94 | 0.667 | 7.36 | strong | 0.5034 | 0.5034 | 1.375 | Se | 3 | 4 | -1 | 2.41 | 2.55 | 7.5 | 5 | 0 | 1.58 | 72.810473 | 25 | O | 0.1 | 0.2738413
4556 | 92 | Sorption of selenium(IV) and selenium(VI) onto natural iron oxides: Goethite and hematite | Hematite | 0.38 | 69.94 | 0.667 | 7.36 | strong | 0.5034 | 0.5034 | 1.375 | Se | 3 | 4 | -1 | 2.41 | 2.55 | 7.5 | 5 | 0 | 1.58 | 97.493804 | 25 | O | 0.1 | 0.2795384
4557 | 92 | Sorption of selenium(IV) and selenium(VI) onto natural iron oxides: Goethite and hematite | Hematite | 0.38 | 69.94 | 0.667 | 7.36 | strong | 0.5034 | 0.5034 | 1.375 | Se | 3 | 4 | -1 | 2.41 | 2.55 | 7.5 | 5 | 0 | 1.58 | 121.236894 | 25 | O | 0.1 | 0.2706129
4558 | 92 | Sorption of selenium(IV) and selenium(VI) onto natural iron oxides: Goethite and hematite | Hematite | 0.38 | 69.94 | 0.667 | 7.36 | strong | 0.5034 | 0.5034 | 1.375 | Se | 3 | 4 | -1 | 2.41 | 2.55 | 7.5 | 5 | 0 | 1.58 | 145.921713 | 25 | O | 0.1 | 0.2786838
4559 | 92 | Sorption of selenium(IV) and selenium(VI) onto natural iron oxides: Goethite and hematite | Hematite | 0.38 | 69.94 | 0.667 | 7.36 | strong | 0.5034 | 0.5034 | 1.375 | Se | 3 | 4 | -1 | 2.41 | 2.55 | 7.5 | 5 | 0 | 1.58 | 169.670258 | 25 | O | 0.1 | 0.2786838
4560 | 92 | Sorption of selenium(IV) and selenium(VI) onto natural iron oxides: Goethite and hematite | Goethite | 2.01 | 62.86 | 0.5 | 7.55 | strong | 0.9956 | 0.30215 | 0.4608 | Se | 4 | 6 | -2 | 2.48 | 2.55 | 7.5 | 5 | 0 | 1.58 | 2.493766 | 25 | O | 0.1 | 0.05122905
4561 | 92 | Sorption of selenium(IV) and selenium(VI) onto natural iron oxides: Goethite and hematite | Goethite | 2.01 | 62.86 | 0.5 | 7.55 | strong | 0.9956 | 0.30215 | 0.4608 | Se | 4 | 6 | -2 | 2.48 | 2.55 | 7.5 | 5 | 0 | 1.58 | 4.987531 | 25 | O | 0.1 | 0.0738301
4562 | 92 | Sorption of selenium(IV) and selenium(VI) onto natural iron oxides: Goethite and hematite | Goethite | 2.01 | 62.86 | 0.5 | 7.55 | strong | 0.9956 | 0.30215 | 0.4608 | Se | 4 | 6 | -2 | 2.48 | 2.55 | 7.5 | 5 | 0 | 1.58 | 8.977556 | 25 | O | 0.1 | 0.08287052
4563 | 92 | Sorption of selenium(IV) and selenium(VI) onto natural iron oxides: Goethite and hematite | Goethite | 2.01 | 62.86 | 0.5 | 7.55 | strong | 0.9956 | 0.30215 | 0.4608 | Se | 4 | 6 | -2 | 2.48 | 2.55 | 7.5 | 5 | 0 | 1.58 | 11.471322 | 25 | O | 0.1 | 0.1140097
4564 | 92 | Sorption of selenium(IV) and selenium(VI) onto natural iron oxides: Goethite and hematite | Goethite | 2.01 | 62.86 | 0.5 | 7.55 | strong | 0.9956 | 0.30215 | 0.4608 | Se | 4 | 6 | -2 | 2.48 | 2.55 | 7.5 | 5 | 0 | 1.58 | 15.461347 | 25 | O | 0.1 | 0.1140097
4565 | 92 | Sorption of selenium(IV) and selenium(VI) onto natural iron oxides: Goethite and hematite | Goethite | 2.01 | 62.86 | 0.5 | 7.55 | strong | 0.9956 | 0.30215 | 0.4608 | Se | 4 | 6 | -2 | 2.48 | 2.55 | 7.5 | 5 | 0 | 1.58 | 21.945137 | 25 | O | 0.1 | 0.11853
4566 | 92 | Sorption of selenium(IV) and selenium(VI) onto natural iron oxides: Goethite and hematite | Goethite | 2.01 | 62.86 | 0.5 | 7.55 | strong | 0.9956 | 0.30215 | 0.4608 | Se | 4 | 6 | -2 | 2.48 | 2.55 | 7.5 | 5 | 0 | 1.58 | 24.937656 | 25 | O | 0.1 | 0.1250591
4567 | 92 | Sorption of selenium(IV) and selenium(VI) onto natural iron oxides: Goethite and hematite | Goethite | 2.01 | 62.86 | 0.5 | 7.55 | strong | 0.9956 | 0.30215 | 0.4608 | Se | 4 | 6 | -2 | 2.48 | 2.55 | 7.5 | 5 | 0 | 1.58 | 29.426434 | 25 | O | 0.1 | 0.1340996
4568 | 92 | Sorption of selenium(IV) and selenium(VI) onto natural iron oxides: Goethite and hematite | Goethite | 2.01 | 62.86 | 0.5 | 7.55 | strong | 0.9956 | 0.30215 | 0.4608 | Se | 4 | 6 | -2 | 2.48 | 2.55 | 7.5 | 5 | 0 | 1.58 | 34.912718 | 25 | O | 0.1 | 0.1361085
4569 | 92 | Sorption of selenium(IV) and selenium(VI) onto natural iron oxides: Goethite and hematite | Goethite | 2.01 | 62.86 | 0.5 | 7.55 | strong | 0.9956 | 0.30215 | 0.4608 | Se | 4 | 6 | -2 | 2.48 | 2.55 | 7.5 | 5 | 0 | 1.58 | 42.892768 | 25 | O | 0.1 | 0.1406288
4570 | 92 | Sorption of selenium(IV) and selenium(VI) onto natural iron oxides: Goethite and hematite | Goethite | 2.01 | 62.86 | 0.5 | 7.55 | strong | 0.9956 | 0.30215 | 0.4608 | Se | 4 | 6 | -2 | 2.48 | 2.55 | 7.5 | 5 | 0 | 1.58 | 48.877805 | 25 | O | 0.1 | 0.14314
4571 | 92 | Sorption of selenium(IV) and selenium(VI) onto natural iron oxides: Goethite and hematite | Goethite | 2.01 | 62.86 | 0.5 | 7.55 | strong | 0.9956 | 0.30215 | 0.4608 | Se | 4 | 6 | -2 | 2.48 | 2.55 | 7.5 | 5 | 0 | 1.58 | 73.316708 | 25 | O | 0.1 | 0.14314
4572 | 92 | Sorption of selenium(IV) and selenium(VI) onto natural iron oxides: Goethite and hematite | Goethite | 2.01 | 62.86 | 0.5 | 7.55 | strong | 0.9956 | 0.30215 | 0.4608 | Se | 4 | 6 | -2 | 2.48 | 2.55 | 7.5 | 5 | 0 | 1.58 | 96.758105 | 25 | O | 0.1 | 0.1386198
4573 | 92 | Sorption of selenium(IV) and selenium(VI) onto natural iron oxides: Goethite and hematite | Goethite | 2.01 | 62.86 | 0.5 | 7.55 | strong | 0.9956 | 0.30215 | 0.4608 | Se | 4 | 6 | -2 | 2.48 | 2.55 | 7.5 | 5 | 0 | 1.58 | 121.695761 | 25 | O | 0.1 | 0.1340996
4574 | 92 | Sorption of selenium(IV) and selenium(VI) onto natural iron oxides: Goethite and hematite | Goethite | 2.01 | 62.86 | 0.5 | 7.55 | strong | 0.9956 | 0.30215 | 0.4608 | Se | 4 | 6 | -2 | 2.48 | 2.55 | 7.5 | 5 | 0 | 1.58 | 145.137157 | 25 | O | 0.1 | 0.1386198
4575 | 92 | Sorption of selenium(IV) and selenium(VI) onto natural iron oxides: Goethite and hematite | Goethite | 2.01 | 62.86 | 0.5 | 7.55 | strong | 0.9956 | 0.30215 | 0.4608 | Se | 4 | 6 | -2 | 2.48 | 2.55 | 7.5 | 5 | 0 | 1.58 | 169.077307 | 25 | O | 0.1 | 0.1386198
4576 | 92 | Sorption of selenium(IV) and selenium(VI) onto natural iron oxides: Goethite and hematite | Hematite | 0.38 | 69.94 | 0.667 | 7.36 | strong | 0.5034 | 0.5034 | 1.375 | Se | 4 | 6 | -2 | 2.48 | 2.55 | 7.5 | 5 | 0 | 1.58 | 2.992519 | 25 | O | 0.1 | 0.0748221
4577 | 92 | Sorption of selenium(IV) and selenium(VI) onto natural iron oxides: Goethite and hematite | Hematite | 0.38 | 69.94 | 0.667 | 7.36 | strong | 0.5034 | 0.5034 | 1.375 | Se | 4 | 6 | -2 | 2.48 | 2.55 | 7.5 | 5 | 0 | 1.58 | 9.476309 | 25 | O | 0.1 | 0.08403243
4578 | 92 | Sorption of selenium(IV) and selenium(VI) onto natural iron oxides: Goethite and hematite | Hematite | 0.38 | 69.94 | 0.667 | 7.36 | strong | 0.5034 | 0.5034 | 1.375 | Se | 4 | 6 | -2 | 2.48 | 2.55 | 7.5 | 5 | 0 | 1.58 | 10.972569 | 25 | O | 0.1 | 0.09172353
4579 | 92 | Sorption of selenium(IV) and selenium(VI) onto natural iron oxides: Goethite and hematite | Hematite | 0.38 | 69.94 | 0.667 | 7.36 | strong | 0.5034 | 0.5034 | 1.375 | Se | 4 | 6 | -2 | 2.48 | 2.55 | 7.5 | 5 | 0 | 1.58 | 14.962594 | 25 | O | 0.1 | 0.1195444
4580 | 92 | Sorption of selenium(IV) and selenium(VI) onto natural iron oxides: Goethite and hematite | Hematite | 0.38 | 69.94 | 0.667 | 7.36 | strong | 0.5034 | 0.5034 | 1.375 | Se | 4 | 6 | -2 | 2.48 | 2.55 | 7.5 | 5 | 0 | 1.58 | 19.451372 | 25 | O | 0.1 | 0.1191646
4581 | 92 | Sorption of selenium(IV) and selenium(VI) onto natural iron oxides: Goethite and hematite | Hematite | 0.38 | 69.94 | 0.667 | 7.36 | strong | 0.5034 | 0.5034 | 1.375 | Se | 4 | 6 | -2 | 2.48 | 2.55 | 7.5 | 5 | 0 | 1.58 | 21.446384 | 25 | O | 0.1 | 0.1241971
4582 | 92 | Sorption of selenium(IV) and selenium(VI) onto natural iron oxides: Goethite and hematite | Hematite | 0.38 | 69.94 | 0.667 | 7.36 | strong | 0.5034 | 0.5034 | 1.375 | Se | 4 | 6 | -2 | 2.48 | 2.55 | 7.5 | 5 | 0 | 1.58 | 24.937656 | 25 | O | 0.1 | 0.1300841
4583 | 92 | Sorption of selenium(IV) and selenium(VI) onto natural iron oxides: Goethite and hematite | Hematite | 0.38 | 69.94 | 0.667 | 7.36 | strong | 0.5034 | 0.5034 | 1.375 | Se | 4 | 6 | -2 | 2.48 | 2.55 | 7.5 | 5 | 0 | 1.58 | 29.925187 | 25 | O | 0.1 | 0.1355913
4584 | 92 | Sorption of selenium(IV) and selenium(VI) onto natural iron oxides: Goethite and hematite | Hematite | 0.38 | 69.94 | 0.667 | 7.36 | strong | 0.5034 | 0.5034 | 1.375 | Se | 4 | 6 | -2 | 2.48 | 2.55 | 7.5 | 5 | 0 | 1.58 | 36.408978 | 25 | O | 0.1 | 0.1360661
4585 | 92 | Sorption of selenium(IV) and selenium(VI) onto natural iron oxides: Goethite and hematite | Hematite | 0.38 | 69.94 | 0.667 | 7.36 | strong | 0.5034 | 0.5034 | 1.375 | Se | 4 | 6 | -2 | 2.48 | 2.55 | 7.5 | 5 | 0 | 1.58 | 42.892768 | 25 | O | 0.1 | 0.1355913
4586 | 92 | Sorption of selenium(IV) and selenium(VI) onto natural iron oxides: Goethite and hematite | Hematite | 0.38 | 69.94 | 0.667 | 7.36 | strong | 0.5034 | 0.5034 | 1.375 | Se | 4 | 6 | -2 | 2.48 | 2.55 | 7.5 | 5 | 0 | 1.58 | 49.875312 | 25 | O | 0.1 | 0.1393894
4587 | 92 | Sorption of selenium(IV) and selenium(VI) onto natural iron oxides: Goethite and hematite | Hematite | 0.38 | 69.94 | 0.667 | 7.36 | strong | 0.5034 | 0.5034 | 1.375 | Se | 4 | 6 | -2 | 2.48 | 2.55 | 7.5 | 5 | 0 | 1.58 | 72.817955 | 25 | O | 0.1 | 0.1393894
4588 | 92 | Sorption of selenium(IV) and selenium(VI) onto natural iron oxides: Goethite and hematite | Hematite | 0.38 | 69.94 | 0.667 | 7.36 | strong | 0.5034 | 0.5034 | 1.375 | Se | 4 | 6 | -2 | 2.48 | 2.55 | 7.5 | 5 | 0 | 1.58 | 96.758105 | 25 | O | 0.1 | 0.1390096
4589 | 92 | Sorption of selenium(IV) and selenium(VI) onto natural iron oxides: Goethite and hematite | Hematite | 0.38 | 69.94 | 0.667 | 7.36 | strong | 0.5034 | 0.5034 | 1.375 | Se | 4 | 6 | -2 | 2.48 | 2.55 | 7.5 | 5 | 0 | 1.58 | 121.197007 | 25 | O | 0.1 | 0.1445168
4590 | 92 | Sorption of selenium(IV) and selenium(VI) onto natural iron oxides: Goethite and hematite | Hematite | 0.38 | 69.94 | 0.667 | 7.36 | strong | 0.5034 | 0.5034 | 1.375 | Se | 4 | 6 | -2 | 2.48 | 2.55 | 7.5 | 5 | 0 | 1.58 | 145.63591 | 25 | O | 0.1 | 0.1398641
4591 | 92 | Sorption of selenium(IV) and selenium(VI) onto natural iron oxides: Goethite and hematite | Hematite | 0.38 | 69.94 | 0.667 | 7.36 | strong | 0.5034 | 0.5034 | 1.375 | Se | 4 | 6 | -2 | 2.48 | 2.55 | 7.5 | 5 | 0 | 1.58 | 169.57606 | 25 | O | 0.1 | 0.1373004
4592 | 93 | Removal of Pb(II), Cd(II), Cu(II), and Zn(II) by hematite nanoparticles: effect of sorbent concentration, pH, temperature, and exhaustion | Hematite | 31.7 | 69.94 | 0.667 | 6.8 | strong | 0.5034 | 0.5034 | 1.375 | Pb | 0 | 2 | 2 | 1.19 | 2.33 | 8 | 0.05 | 0 | 0.5 | 0.239 | 25 | O | 0 | 0.652
4593 | 93 | Removal of Pb(II), Cd(II), Cu(II), and Zn(II) by hematite nanoparticles: effect of sorbent concentration, pH, temperature, and exhaustion | Hematite | 31.7 | 69.94 | 0.667 | 6.8 | strong | 0.5034 | 0.5034 | 1.375 | Pb | 0 | 2 | 2 | 1.19 | 2.33 | 8 | 0.05 | 0 | 0.5 | 0.4848333 | 25 | O | 0 | 0.8083
4594 | 93 | Removal of Pb(II), Cd(II), Cu(II), and Zn(II) by hematite nanoparticles: effect of sorbent concentration, pH, temperature, and exhaustion | Hematite | 31.7 | 69.94 | 0.667 | 6.8 | strong | 0.5034 | 0.5034 | 1.375 | Pb | 0 | 2 | 2 | 1.19 | 2.33 | 8 | 0.05 | 0 | 0.5 | 0.9933333 | 25 | O | 0 | 0.9035
4595 | 93 | Removal of Pb(II), Cd(II), Cu(II), and Zn(II) by hematite nanoparticles: effect of sorbent concentration, pH, temperature, and exhaustion | Hematite | 31.7 | 69.94 | 0.667 | 6.8 | strong | 0.5034 | 0.5034 | 1.375 | Pb | 0 | 2 | 2 | 1.19 | 2.33 | 8 | 0.05 | 0 | 0.5 | 1.479667 | 25 | O | 0 | 0.9377
4596 | 93 | Removal of Pb(II), Cd(II), Cu(II), and Zn(II) by hematite nanoparticles: effect of sorbent concentration, pH, temperature, and exhaustion | Hematite | 31.7 | 69.94 | 0.667 | 6.8 | strong | 0.5034 | 0.5034 | 1.375 | Pb | 0 | 2 | 2 | 1.19 | 2.33 | 8 | 0.05 | 0 | 0.5 | 1.989167 | 25 | O | 0 | 0.9573
4597 | 93 | Removal of Pb(II), Cd(II), Cu(II), and Zn(II) by hematite nanoparticles: effect of sorbent concentration, pH, temperature, and exhaustion | Hematite | 31.7 | 69.94 | 0.667 | 6.8 | strong | 0.5034 | 0.5034 | 1.375 | Pb | 0 | 2 | 2 | 1.19 | 2.33 | 8 | 0.1 | 0 | 0.5 | 0.1108333 | 25 | O | 0 | 0.9499
4598 | 93 | Removal of Pb(II), Cd(II), Cu(II), and Zn(II) by hematite nanoparticles: effect of sorbent concentration, pH, temperature, and exhaustion | Hematite | 31.7 | 69.94 | 0.667 | 6.8 | strong | 0.5034 | 0.5034 | 1.375 | Pb | 0 | 2 | 2 | 1.19 | 2.33 | 8 | 0.1 | 0 | 0.5 | 0.23 | 25 | O | 0 | 0.9719
4599 | 93 | Removal of Pb(II), Cd(II), Cu(II), and Zn(II) by hematite nanoparticles: effect of sorbent concentration, pH, temperature, and exhaustion | Hematite | 31.7 | 69.94 | 0.667 | 6.8 | strong | 0.5034 | 0.5034 | 1.375 | Pb | 0 | 2 | 2 | 1.19 | 2.33 | 8 | 0.1 | 0 | 0.5 | 0.4778333 | 25 | O | 0 | 0.989
4600 | 93 | Removal of Pb(II), Cd(II), Cu(II), and Zn(II) by hematite nanoparticles: effect of sorbent concentration, pH, temperature, and exhaustion | Hematite | 31.7 | 69.94 | 0.667 | 6.8 | strong | 0.5034 | 0.5034 | 1.375 | Pb | 0 | 2 | 2 | 1.19 | 2.33 | 8 | 0.1 | 0 | 0.5 | 0.7348333 | 25 | O | 0 | 0.9939
4601 | 93 | Removal of Pb(II), Cd(II), Cu(II), and Zn(II) by hematite nanoparticles: effect of sorbent concentration, pH, temperature, and exhaustion | Hematite | 31.7 | 69.94 | 0.667 | 6.8 | strong | 0.5034 | 0.5034 | 1.375 | Pb | 0 | 2 | 2 | 1.19 | 2.33 | 8 | 0.1 | 0 | 0.5 | 0.9828333 | 25 | O | 0 | 0.9963
4602 | 93 | Removal of Pb(II), Cd(II), Cu(II), and Zn(II) by hematite nanoparticles: effect of sorbent concentration, pH, temperature, and exhaustion | Hematite | 31.7 | 69.94 | 0.667 | 6.8 | strong | 0.5034 | 0.5034 | 1.375 | Pb | 0 | 2 | 2 | 1.19 | 2.33 | 8 | 0.1 | 0 | 0.5 | 1.488 | 25 | O | 0 | 0.9963
4603 | 93 | Removal of Pb(II), Cd(II), Cu(II), and Zn(II) by hematite nanoparticles: effect of sorbent concentration, pH, temperature, and exhaustion | Hematite | 31.7 | 69.94 | 0.667 | 6.8 | strong | 0.5034 | 0.5034 | 1.375 | Pb | 0 | 2 | 2 | 1.19 | 2.33 | 8 | 0.1 | 0 | 0.5 | 1.9885 | 25 | O | 0 | 0.9963
4604 | 93 | Removal of Pb(II), Cd(II), Cu(II), and Zn(II) by hematite nanoparticles: effect of sorbent concentration, pH, temperature, and exhaustion | Hematite | 31.7 | 69.94 | 0.667 | 6.8 | strong | 0.5034 | 0.5034 | 1.375 | Pb | 0 | 2 | 2 | 1.19 | 2.33 | 8 | 0.5 | 0 | 0.5 | 0.1103333 | 25 | O | 0 | 0.989
4605 | 93 | Removal of Pb(II), Cd(II), Cu(II), and Zn(II) by hematite nanoparticles: effect of sorbent concentration, pH, temperature, and exhaustion | Hematite | 31.7 | 69.94 | 0.667 | 6.8 | strong | 0.5034 | 0.5034 | 1.375 | Pb | 0 | 2 | 2 | 1.19 | 2.33 | 8 | 0.5 | 0 | 0.5 | 0.2298333 | 25 | O | 0 | 0.989
4606 | 93 | Removal of Pb(II), Cd(II), Cu(II), and Zn(II) by hematite nanoparticles: effect of sorbent concentration, pH, temperature, and exhaustion | Hematite | 31.7 | 69.94 | 0.667 | 6.8 | strong | 0.5034 | 0.5034 | 1.375 | Pb | 0 | 2 | 2 | 1.19 | 2.33 | 8 | 0.5 | 0 | 0.5 | 0.4868333 | 25 | O | 0 | 0.9963
4607 | 93 | Removal of Pb(II), Cd(II), Cu(II), and Zn(II) by hematite nanoparticles: effect of sorbent concentration, pH, temperature, and exhaustion | Hematite | 31.7 | 69.94 | 0.667 | 6.8 | strong | 0.5034 | 0.5034 | 1.375 | Pb | 0 | 2 | 2 | 1.19 | 2.33 | 8 | 0.5 | 0 | 0.5 | 0.7348333 | 25 | O | 0 | 0.9915
4608 | 93 | Removal of Pb(II), Cd(II), Cu(II), and Zn(II) by hematite nanoparticles: effect of sorbent concentration, pH, temperature, and exhaustion | Hematite | 31.7 | 69.94 | 0.667 | 6.8 | strong | 0.5034 | 0.5034 | 1.375 | Pb | 0 | 2 | 2 | 1.19 | 2.33 | 8 | 0.5 | 0 | 0.5 | 0.9873333 | 25 | O | 0 | 0.9988
4609 | 93 | Removal of Pb(II), Cd(II), Cu(II), and Zn(II) by hematite nanoparticles: effect of sorbent concentration, pH, temperature, and exhaustion | Hematite | 31.7 | 69.94 | 0.667 | 6.8 | strong | 0.5034 | 0.5034 | 1.375 | Pb | 0 | 2 | 2 | 1.19 | 2.33 | 8 | 0.5 | 0 | 0.5 | 1.488 | 25 | O | 0 | 0.9939
4610 | 93 | Removal of Pb(II), Cd(II), Cu(II), and Zn(II) by hematite nanoparticles: effect of sorbent concentration, pH, temperature, and exhaustion | Hematite | 31.7 | 69.94 | 0.667 | 6.8 | strong | 0.5034 | 0.5034 | 1.375 | Pb | 0 | 2 | 2 | 1.19 | 2.33 | 8 | 0.5 | 0 | 0.5 | 1.993167 | 25 | O | 0 | 0.9963
4611 | 93 | Removal of Pb(II), Cd(II), Cu(II), and Zn(II) by hematite nanoparticles: effect of sorbent concentration, pH, temperature, and exhaustion | Hematite | 31.7 | 69.94 | 0.667 | 6.8 | strong | 0.5034 | 0.5034 | 1.375 | Cd | 0 | 2 | 2 | 0.95 | 1.69 | 8 | 0.05 | 0 | 0.5 | 0.07983333 | 25 | O | 0 | 0.2811
4612 | 93 | Removal of Pb(II), Cd(II), Cu(II), and Zn(II) by hematite nanoparticles: effect of sorbent concentration, pH, temperature, and exhaustion | Hematite | 31.7 | 69.94 | 0.667 | 6.8 | strong | 0.5034 | 0.5034 | 1.375 | Cd | 0 | 2 | 2 | 0.95 | 1.69 | 8 | 0.05 | 0 | 0.5 | 0.1615 | 25 | O | 0 | 0.3455
4613 | 93 | Removal of Pb(II), Cd(II), Cu(II), and Zn(II) by hematite nanoparticles: effect of sorbent concentration, pH, temperature, and exhaustion | Hematite | 31.7 | 69.94 | 0.667 | 6.8 | strong | 0.5034 | 0.5034 | 1.375 | Cd | 0 | 2 | 2 | 0.95 | 1.69 | 8 | 0.05 | 0 | 0.5 | 0.2516667 | 25 | O | 0 | 0.4008
4614 | 93 | Removal of Pb(II), Cd(II), Cu(II), and Zn(II) by hematite nanoparticles: effect of sorbent concentration, pH, temperature, and exhaustion | Hematite | 31.7 | 69.94 | 0.667 | 6.8 | strong | 0.5034 | 0.5034 | 1.375 | Cd | 0 | 2 | 2 | 0.95 | 1.69 | 8 | 0.05 | 0 | 0.5 | 0.4961667 | 25 | O | 0 | 0.4744
4615 | 93 | Removal of Pb(II), Cd(II), Cu(II), and Zn(II) by hematite nanoparticles: effect of sorbent concentration, pH, temperature, and exhaustion | Hematite | 31.7 | 69.94 | 0.667 | 6.8 | strong | 0.5034 | 0.5034 | 1.375 | Cd | 0 | 2 | 2 | 0.95 | 1.69 | 8 | 0.05 | 0 | 0.5 | 0.998 | 25 | O | 0 | 0.534
4616 | 93 | Removal of Pb(II), Cd(II), Cu(II), and Zn(II) by hematite nanoparticles: effect of sorbent concentration, pH, temperature, and exhaustion | Hematite | 31.7 | 69.94 | 0.667 | 6.8 | strong | 0.5034 | 0.5034 | 1.375 | Cd | 0 | 2 | 2 | 0.95 | 1.69 | 8 | 0.05 | 0 | 0.5 | 1.491 | 25 | O | 0 | 0.5867
4617 | 93 | Removal of Pb(II), Cd(II), Cu(II), and Zn(II) by hematite nanoparticles: effect of sorbent concentration, pH, temperature, and exhaustion | Hematite | 31.7 | 69.94 | 0.667 | 6.8 | strong | 0.5034 | 0.5034 | 1.375 | Cd | 0 | 2 | 2 | 0.95 | 1.69 | 8 | 0.05 | 0 | 0.5 | 2.009833 | 25 | O | 0 | 0.614
4618 | 93 | Removal of Pb(II), Cd(II), Cu(II), and Zn(II) by hematite nanoparticles: effect of sorbent concentration, pH, temperature, and exhaustion | Hematite | 31.7 | 69.94 | 0.667 | 6.8 | strong | 0.5034 | 0.5034 | 1.375 | Cd | 0 | 2 | 2 | 0.95 | 1.69 | 8 | 0.1 | 0 | 0.5 | 0.1276667 | 25 | O | 0 | 0.5852
4619 | 93 | Removal of Pb(II), Cd(II), Cu(II), and Zn(II) by hematite nanoparticles: effect of sorbent concentration, pH, temperature, and exhaustion | Hematite | 31.7 | 69.94 | 0.667 | 6.8 | strong | 0.5034 | 0.5034 | 1.375 | Cd | 0 | 2 | 2 | 0.95 | 1.69 | 8 | 0.1 | 0 | 0.5 | 0.2435 | 25 | O | 0 | 0.6312
4620 | 93 | Removal of Pb(II), Cd(II), Cu(II), and Zn(II) by hematite nanoparticles: effect of sorbent concentration, pH, temperature, and exhaustion | Hematite | 31.7 | 69.94 | 0.667 | 6.8 | strong | 0.5034 | 0.5034 | 1.375 | Cd | 0 | 2 | 2 | 0.95 | 1.69 | 8 | 0.1 | 0 | 0.5 | 0.5008333 | 25 | O | 0 | 0.6449
4621 | 93 | Removal of Pb(II), Cd(II), Cu(II), and Zn(II) by hematite nanoparticles: effect of sorbent concentration, pH, temperature, and exhaustion | Hematite | 31.7 | 69.94 | 0.667 | 6.8 | strong | 0.5034 | 0.5034 | 1.375 | Cd | 0 | 2 | 2 | 0.95 | 1.69 | 8 | 0.1 | 0 | 0.5 | 0.7495 | 25 | O | 0 | 0.6747
4622 | 93 | Removal of Pb(II), Cd(II), Cu(II), and Zn(II) by hematite nanoparticles: effect of sorbent concentration, pH, temperature, and exhaustion | Hematite | 31.7 | 69.94 | 0.667 | 6.8 | strong | 0.5034 | 0.5034 | 1.375 | Cd | 0 | 2 | 2 | 0.95 | 1.69 | 8 | 0.1 | 0 | 0.5 | 0.994 | 25 | O | 0 | 0.6953
4623 | 93 | Removal of Pb(II), Cd(II), Cu(II), and Zn(II) by hematite nanoparticles: effect of sorbent concentration, pH, temperature, and exhaustion | Hematite | 31.7 | 69.94 | 0.667 | 6.8 | strong | 0.5034 | 0.5034 | 1.375 | Cd | 0 | 2 | 2 | 0.95 | 1.69 | 8 | 0.1 | 0 | 0.5 | 1.495667 | 25 | O | 0 | 0.7296
4624 | 93 | Removal of Pb(II), Cd(II), Cu(II), and Zn(II) by hematite nanoparticles: effect of sorbent concentration, pH, temperature, and exhaustion | Hematite | 31.7 | 69.94 | 0.667 | 6.8 | strong | 0.5034 | 0.5034 | 1.375 | Cd | 0 | 2 | 2 | 0.95 | 1.69 | 8 | 0.1 | 0 | 0.5 | 2.001667 | 25 | O | 0 | 0.7454
4625 | 93 | Removal of Pb(II), Cd(II), Cu(II), and Zn(II) by hematite nanoparticles: effect of sorbent concentration, pH, temperature, and exhaustion | Hematite | 31.7 | 69.94 | 0.667 | 6.8 | strong | 0.5034 | 0.5034 | 1.375 | Cd | 0 | 2 | 2 | 0.95 | 1.69 | 8 | 0.5 | 0 | 0.5 | 0.1281667 | 25 | O | 0 | 0.7649
4626 | 93 | Removal of Pb(II), Cd(II), Cu(II), and Zn(II) by hematite nanoparticles: effect of sorbent concentration, pH, temperature, and exhaustion | Hematite | 31.7 | 69.94 | 0.667 | 6.8 | strong | 0.5034 | 0.5034 | 1.375 | Cd | 0 | 2 | 2 | 0.95 | 1.69 | 8 | 0.5 | 0 | 0.5 | 0.2483333 | 25 | O | 0 | 0.8132
4627 | 93 | Removal of Pb(II), Cd(II), Cu(II), and Zn(II) by hematite nanoparticles: effect of sorbent concentration, pH, temperature, and exhaustion | Hematite | 31.7 | 69.94 | 0.667 | 6.8 | strong | 0.5034 | 0.5034 | 1.375 | Cd | 0 | 2 | 2 | 0.95 | 1.69 | 8 | 0.5 | 0 | 0.5 | 0.497 | 25 | O | 0 | 0.8569
4628 | 93 | Removal of Pb(II), Cd(II), Cu(II), and Zn(II) by hematite nanoparticles: effect of sorbent concentration, pH, temperature, and exhaustion | Hematite | 31.7 | 69.94 | 0.667 | 6.8 | strong | 0.5034 | 0.5034 | 1.375 | Cd | 0 | 2 | 2 | 0.95 | 1.69 | 8 | 0.5 | 0 | 0.5 | 0.7456667 | 25 | O | 0 | 0.8844
4629 | 93 | Removal of Pb(II), Cd(II), Cu(II), and Zn(II) by hematite nanoparticles: effect of sorbent concentration, pH, temperature, and exhaustion | Hematite | 31.7 | 69.94 | 0.667 | 6.8 | strong | 0.5034 | 0.5034 | 1.375 | Cd | 0 | 2 | 2 | 0.95 | 1.69 | 8 | 0.5 | 0 | 0.5 | 1.003 | 25 | O | 0 | 0.9096
4630 | 93 | Removal of Pb(II), Cd(II), Cu(II), and Zn(II) by hematite nanoparticles: effect of sorbent concentration, pH, temperature, and exhaustion | Hematite | 31.7 | 69.94 | 0.667 | 6.8 | strong | 0.5034 | 0.5034 | 1.375 | Cd | 0 | 2 | 2 | 0.95 | 1.69 | 8 | 0.5 | 0 | 0.5 | 1.500333 | 25 | O | 0 | 0.9231
4631 | 93 | Removal of Pb(II), Cd(II), Cu(II), and Zn(II) by hematite nanoparticles: effect of sorbent concentration, pH, temperature, and exhaustion | Hematite | 31.7 | 69.94 | 0.667 | 6.8 | strong | 0.5034 | 0.5034 | 1.375 | Cd | 0 | 2 | 2 | 0.95 | 1.69 | 8 | 0.5 | 0 | 0.5 | 2.002 | 25 | O | 0 | 0.9251
4632 | 93 | Removal of Pb(II), Cd(II), Cu(II), and Zn(II) by hematite nanoparticles: effect of sorbent concentration, pH, temperature, and exhaustion | Hematite | 31.7 | 69.94 | 0.667 | 6.8 | strong | 0.5034 | 0.5034 | 1.375 | Cu | 0 | 2 | 2 | 0.73 | 1.9 | 8 | 0.05 | 0 | 0.5 | 0.2471667 | 25 | O | 0 | 0.0766
4633 | 93 | Removal of Pb(II), Cd(II), Cu(II), and Zn(II) by hematite nanoparticles: effect of sorbent concentration, pH, temperature, and exhaustion | Hematite | 31.7 | 69.94 | 0.667 | 6.8 | strong | 0.5034 | 0.5034 | 1.375 | Cu | 0 | 2 | 2 | 0.73 | 1.9 | 8 | 0.05 | 0 | 0.5 | 0.4963333 | 25 | O | 0 | 0.1349
4634 | 93 | Removal of Pb(II), Cd(II), Cu(II), and Zn(II) by hematite nanoparticles: effect of sorbent concentration, pH, temperature, and exhaustion | Hematite | 31.7 | 69.94 | 0.667 | 6.8 | strong | 0.5034 | 0.5034 | 1.375 | Cu | 0 | 2 | 2 | 0.73 | 1.9 | 8 | 0.05 | 0 | 0.5 | 0.999 | 25 | O | 0 | 0.2662
4635 | 93 | Removal of Pb(II), Cd(II), Cu(II), and Zn(II) by hematite nanoparticles: effect of sorbent concentration, pH, temperature, and exhaustion | Hematite | 31.7 | 69.94 | 0.667 | 6.8 | strong | 0.5034 | 0.5034 | 1.375 | Cu | 0 | 2 | 2 | 0.73 | 1.9 | 8 | 0.05 | 0 | 0.5 | 1.501 | 25 | O | 0 | 0.246
4636 | 93 | Removal of Pb(II), Cd(II), Cu(II), and Zn(II) by hematite nanoparticles: effect of sorbent concentration, pH, temperature, and exhaustion | Hematite | 31.7 | 69.94 | 0.667 | 6.8 | strong | 0.5034 | 0.5034 | 1.375 | Cu | 0 | 2 | 2 | 0.73 | 1.9 | 8 | 0.05 | 0 | 0.5 | 2.003167 | 25 | O | 0 | 0.2503
4637 | 93 | Removal of Pb(II), Cd(II), Cu(II), and Zn(II) by hematite nanoparticles: effect of sorbent concentration, pH, temperature, and exhaustion | Hematite | 31.7 | 69.94 | 0.667 | 6.8 | strong | 0.5034 | 0.5034 | 1.375 | Cu | 0 | 2 | 2 | 0.73 | 1.9 | 8 | 0.1 | 0 | 0.5 | 0.1255 | 25 | O | 0 | 0.2331
4638 | 93 | Removal of Pb(II), Cd(II), Cu(II), and Zn(II) by hematite nanoparticles: effect of sorbent concentration, pH, temperature, and exhaustion | Hematite | 31.7 | 69.94 | 0.667 | 6.8 | strong | 0.5034 | 0.5034 | 1.375 | Cu | 0 | 2 | 2 | 0.73 | 1.9 | 8 | 0.1 | 0 | 0.5 | 0.2436667 | 25 | O | 0 | 0.2402
4639 | 93 | Removal of Pb(II), Cd(II), Cu(II), and Zn(II) by hematite nanoparticles: effect of sorbent concentration, pH, temperature, and exhaustion | Hematite | 31.7 | 69.94 | 0.667 | 6.8 | strong | 0.5034 | 0.5034 | 1.375 | Cu | 0 | 2 | 2 | 0.73 | 1.9 | 8 | 0.1 | 0 | 0.5 | 0.4928333 | 25 | O | 0 | 0.2839
4640 | 93 | Removal of Pb(II), Cd(II), Cu(II), and Zn(II) by hematite nanoparticles: effect of sorbent concentration, pH, temperature, and exhaustion | Hematite | 31.7 | 69.94 | 0.667 | 6.8 | strong | 0.5034 | 0.5034 | 1.375 | Cu | 0 | 2 | 2 | 0.73 | 1.9 | 8 | 0.1 | 0 | 0.5 | 0.7503333 | 25 | O | 0 | 0.3178
4641 | 93 | Removal of Pb(II), Cd(II), Cu(II), and Zn(II) by hematite nanoparticles: effect of sorbent concentration, pH, temperature, and exhaustion | Hematite | 31.7 | 69.94 | 0.667 | 6.8 | strong | 0.5034 | 0.5034 | 1.375 | Cu | 0 | 2 | 2 | 0.73 | 1.9 | 8 | 0.1 | 0 | 0.5 | 0.9993333 | 25 | O | 0 | 0.3565
4642 | 93 | Removal of Pb(II), Cd(II), Cu(II), and Zn(II) by hematite nanoparticles: effect of sorbent concentration, pH, temperature, and exhaustion | Hematite | 31.7 | 69.94 | 0.667 | 6.8 | strong | 0.5034 | 0.5034 | 1.375 | Cu | 0 | 2 | 2 | 0.73 | 1.9 | 8 | 0.1 | 0 | 0.5 | 1.497333 | 25 | O | 0 | 0.373
4643 | 93 | Removal of Pb(II), Cd(II), Cu(II), and Zn(II) by hematite nanoparticles: effect of sorbent concentration, pH, temperature, and exhaustion | Hematite | 31.7 | 69.94 | 0.667 | 6.8 | strong | 0.5034 | 0.5034 | 1.375 | Cu | 0 | 2 | 2 | 0.73 | 1.9 | 8 | 0.1 | 0 | 0.5 | 1.995333 | 25 | O | 0 | 0.409
4644 | 93 | Removal of Pb(II), Cd(II), Cu(II), and Zn(II) by hematite nanoparticles: effect of sorbent concentration, pH, temperature, and exhaustion | Hematite | 31.7 | 69.94 | 0.667 | 6.8 | strong | 0.5034 | 0.5034 | 1.375 | Cu | 0 | 2 | 2 | 0.73 | 1.9 | 8 | 0.5 | 0 | 0.5 | 0.1308333 | 25 | O | 0 | 0.4943
4645 | 93 | Removal of Pb(II), Cd(II), Cu(II), and Zn(II) by hematite nanoparticles: effect of sorbent concentration, pH, temperature, and exhaustion | Hematite | 31.7 | 69.94 | 0.667 | 6.8 | strong | 0.5034 | 0.5034 | 1.375 | Cu | 0 | 2 | 2 | 0.73 | 1.9 | 8 | 0.5 | 0 | 0.5 | 0.2491667 | 25 | O | 0 | 0.565
4646 | 93 | Removal of Pb(II), Cd(II), Cu(II), and Zn(II) by hematite nanoparticles: effect of sorbent concentration, pH, temperature, and exhaustion | Hematite | 31.7 | 69.94 | 0.667 | 6.8 | strong | 0.5034 | 0.5034 | 1.375 | Cu | 0 | 2 | 2 | 0.73 | 1.9 | 8 | 0.5 | 0 | 0.5 | 0.4986667 | 25 | O | 0 | 0.6868
4647 | 93 | Removal of Pb(II), Cd(II), Cu(II), and Zn(II) by hematite nanoparticles: effect of sorbent concentration, pH, temperature, and exhaustion | Hematite | 31.7 | 69.94 | 0.667 | 6.8 | strong | 0.5034 | 0.5034 | 1.375 | Cu | 0 | 2 | 2 | 0.73 | 1.9 | 8 | 0.5 | 0 | 0.5 | 0.7478333 | 25 | O | 0 | 0.75
4648 | 93 | Removal of Pb(II), Cd(II), Cu(II), and Zn(II) by hematite nanoparticles: effect of sorbent concentration, pH, temperature, and exhaustion | Hematite | 31.7 | 69.94 | 0.667 | 6.8 | strong | 0.5034 | 0.5034 | 1.375 | Cu | 0 | 2 | 2 | 0.73 | 1.9 | 8 | 0.5 | 0 | 0.5 | 1.001333 | 25 | O | 0 | 0.8059
4649 | 93 | Removal of Pb(II), Cd(II), Cu(II), and Zn(II) by hematite nanoparticles: effect of sorbent concentration, pH, temperature, and exhaustion | Hematite | 31.7 | 69.94 | 0.667 | 6.8 | strong | 0.5034 | 0.5034 | 1.375 | Cu | 0 | 2 | 2 | 0.73 | 1.9 | 8 | 0.5 | 0 | 0.5 | 1.495 | 25 | O | 0 | 0.8248
4650 | 93 | Removal of Pb(II), Cd(II), Cu(II), and Zn(II) by hematite nanoparticles: effect of sorbent concentration, pH, temperature, and exhaustion | Hematite | 31.7 | 69.94 | 0.667 | 6.8 | strong | 0.5034 | 0.5034 | 1.375 | Cu | 0 | 2 | 2 | 0.73 | 1.9 | 8 | 0.5 | 0 | 0.5 | 2.001667 | 25 | O | 0 | 0.8803
4651 | 93 | Removal of Pb(II), Cd(II), Cu(II), and Zn(II) by hematite nanoparticles: effect of sorbent concentration, pH, temperature, and exhaustion | Hematite | 31.7 | 69.94 | 0.667 | 6.8 | strong | 0.5034 | 0.5034 | 1.375 | Zn | 0 | 2 | 2 | 0.74 | 1.65 | 8 | 0.05 | 0 | 0.5 | 0.08033333 | 25 | O | 0 | 0.2238
4652 | 93 | Removal of Pb(II), Cd(II), Cu(II), and Zn(II) by hematite nanoparticles: effect of sorbent concentration, pH, temperature, and exhaustion | Hematite | 31.7 | 69.94 | 0.667 | 6.8 | strong | 0.5034 | 0.5034 | 1.375 | Zn | 0 | 2 | 2 | 0.74 | 1.65 | 8 | 0.05 | 0 | 0.5 | 0.1625 | 25 | O | 0 | 0.3015
4653 | 93 | Removal of Pb(II), Cd(II), Cu(II), and Zn(II) by hematite nanoparticles: effect of sorbent concentration, pH, temperature, and exhaustion | Hematite | 31.7 | 69.94 | 0.667 | 6.8 | strong | 0.5034 | 0.5034 | 1.375 | Zn | 0 | 2 | 2 | 0.74 | 1.65 | 8 | 0.05 | 0 | 0.5 | 0.2486667 | 25 | O | 0 | 0.3722
4654 | 93 | Removal of Pb(II), Cd(II), Cu(II), and Zn(II) by hematite nanoparticles: effect of sorbent concentration, pH, temperature, and exhaustion | Hematite | 31.7 | 69.94 | 0.667 | 6.8 | strong | 0.5034 | 0.5034 | 1.375 | Zn | 0 | 2 | 2 | 0.74 | 1.65 | 8 | 0.05 | 0 | 0.5 | 0.499 | 25 | O | 0 | 0.4994
4655 | 93 | Removal of Pb(II), Cd(II), Cu(II), and Zn(II) by hematite nanoparticles: effect of sorbent concentration, pH, temperature, and exhaustion | Hematite | 31.7 | 69.94 | 0.667 | 6.8 | strong | 0.5034 | 0.5034 | 1.375 | Zn | 0 | 2 | 2 | 0.74 | 1.65 | 8 | 0.05 | 0 | 0.5 | 0.9991667 | 25 | O | 0 | 0.6196
4656 | 93 | Removal of Pb(II), Cd(II), Cu(II), and Zn(II) by hematite nanoparticles: effect of sorbent concentration, pH, temperature, and exhaustion | Hematite | 31.7 | 69.94 | 0.667 | 6.8 | strong | 0.5034 | 0.5034 | 1.375 | Zn | 0 | 2 | 2 | 0.74 | 1.65 | 8 | 0.05 | 0 | 0.5 | 1.495167 | 25 | O | 0 | 0.6808
4657 | 93 | Removal of Pb(II), Cd(II), Cu(II), and Zn(II) by hematite nanoparticles: effect of sorbent concentration, pH, temperature, and exhaustion | Hematite | 31.7 | 69.94 | 0.667 | 6.8 | strong | 0.5034 | 0.5034 | 1.375 | Zn | 0 | 2 | 2 | 0.74 | 1.65 | 8 | 0.05 | 0 | 0.5 | 1.9995 | 25 | O | 0 | 0.7326
4658 | 93 | Removal of Pb(II), Cd(II), Cu(II), and Zn(II) by hematite nanoparticles: effect of sorbent concentration, pH, temperature, and exhaustion | Hematite | 31.7 | 69.94 | 0.667 | 6.8 | strong | 0.5034 | 0.5034 | 1.375 | Zn | 0 | 2 | 2 | 0.74 | 1.65 | 8 | 0.1 | 0 | 0.5 | 0.1223333 | 25 | O | 0 | 0.7256
4659 | 93 | Removal of Pb(II), Cd(II), Cu(II), and Zn(II) by hematite nanoparticles: effect of sorbent concentration, pH, temperature, and exhaustion | Hematite | 31.7 | 69.94 | 0.667 | 6.8 | strong | 0.5034 | 0.5034 | 1.375 | Zn | 0 | 2 | 2 | 0.74 | 1.65 | 8 | 0.1 | 0 | 0.5 | 0.2495 | 25 | O | 0 | 0.7656
4660 | 93 | Removal of Pb(II), Cd(II), Cu(II), and Zn(II) by hematite nanoparticles: effect of sorbent concentration, pH, temperature, and exhaustion | Hematite | 31.7 | 69.94 | 0.667 | 6.8 | strong | 0.5034 | 0.5034 | 1.375 | Zn | 0 | 2 | 2 | 0.74 | 1.65 | 8 | 0.1 | 0 | 0.5 | 0.4996667 | 25 | O | 0 | 0.8457
4661 | 93 | Removal of Pb(II), Cd(II), Cu(II), and Zn(II) by hematite nanoparticles: effect of sorbent concentration, pH, temperature, and exhaustion | Hematite | 31.7 | 69.94 | 0.667 | 6.8 | strong | 0.5034 | 0.5034 | 1.375 | Zn | 0 | 2 | 2 | 0.74 | 1.65 | 8 | 0.1 | 0 | 0.5 | 0.7496667 | 25 | O | 0 | 0.8622
4662 | 93 | Removal of Pb(II), Cd(II), Cu(II), and Zn(II) by hematite nanoparticles: effect of sorbent concentration, pH, temperature, and exhaustion | Hematite | 31.7 | 69.94 | 0.667 | 6.8 | strong | 0.5034 | 0.5034 | 1.375 | Zn | 0 | 2 | 2 | 0.74 | 1.65 | 8 | 0.1 | 0 | 0.5 | 0.9998333 | 25 | O | 0 | 0.8952
4663 | 93 | Removal of Pb(II), Cd(II), Cu(II), and Zn(II) by hematite nanoparticles: effect of sorbent concentration, pH, temperature, and exhaustion | Hematite | 31.7 | 69.94 | 0.667 | 6.8 | strong | 0.5034 | 0.5034 | 1.375 | Zn | 0 | 2 | 2 | 0.74 | 1.65 | 8 | 0.1 | 0 | 0.5 | 1.495667 | 25 | O | 0 | 0.914
4664 | 93 | Removal of Pb(II), Cd(II), Cu(II), and Zn(II) by hematite nanoparticles: effect of sorbent concentration, pH, temperature, and exhaustion | Hematite | 31.7 | 69.94 | 0.667 | 6.8 | strong | 0.5034 | 0.5034 | 1.375 | Zn | 0 | 2 | 2 | 0.74 | 1.65 | 8 | 0.1 | 0 | 0.5 | 2.004 | 25 | O | 0 | 0.9658
4665 | 93 | Removal of Pb(II), Cd(II), Cu(II), and Zn(II) by hematite nanoparticles: effect of sorbent concentration, pH, temperature, and exhaustion | Hematite | 31.7 | 69.94 | 0.667 | 6.8 | strong | 0.5034 | 0.5034 | 1.375 | Zn | 0 | 2 | 2 | 0.74 | 1.65 | 8 | 0.5 | 0 | 0.5 | 0.1186667 | 25 | O | 0 | 0.9211
4666 | 93 | Removal of Pb(II), Cd(II), Cu(II), and Zn(II) by hematite nanoparticles: effect of sorbent concentration, pH, temperature, and exhaustion | Hematite | 31.7 | 69.94 | 0.667 | 6.8 | strong | 0.5034 | 0.5034 | 1.375 | Zn | 0 | 2 | 2 | 0.74 | 1.65 | 8 | 0.5 | 0 | 0.5 | 0.2458333 | 25 | O | 0 | 0.9564
4667 | 93 | Removal of Pb(II), Cd(II), Cu(II), and Zn(II) by hematite nanoparticles: effect of sorbent concentration, pH, temperature, and exhaustion | Hematite | 31.7 | 69.94 | 0.667 | 6.8 | strong | 0.5034 | 0.5034 | 1.375 | Zn | 0 | 2 | 2 | 0.74 | 1.65 | 8 | 0.5 | 0 | 0.5 | 0.5 | 25 | O | 0 | 0.9941
4668 | 93 | Removal of Pb(II), Cd(II), Cu(II), and Zn(II) by hematite nanoparticles: effect of sorbent concentration, pH, temperature, and exhaustion | Hematite | 31.7 | 69.94 | 0.667 | 6.8 | strong | 0.5034 | 0.5034 | 1.375 | Zn | 0 | 2 | 2 | 0.74 | 1.65 | 8 | 0.5 | 0 | 0.5 | 0.75 | 25 | O | 0 | 0.9894
4669 | 93 | Removal of Pb(II), Cd(II), Cu(II), and Zn(II) by hematite nanoparticles: effect of sorbent concentration, pH, temperature, and exhaustion | Hematite | 31.7 | 69.94 | 0.667 | 6.8 | strong | 0.5034 | 0.5034 | 1.375 | Zn | 0 | 2 | 2 | 0.74 | 1.65 | 8 | 0.5 | 0 | 0.5 | 0.9918333 | 25 | O | 0 | 0.9894
4670 | 93 | Removal of Pb(II), Cd(II), Cu(II), and Zn(II) by hematite nanoparticles: effect of sorbent concentration, pH, temperature, and exhaustion | Hematite | 31.7 | 69.94 | 0.667 | 6.8 | strong | 0.5034 | 0.5034 | 1.375 | Zn | 0 | 2 | 2 | 0.74 | 1.65 | 8 | 0.5 | 0 | 0.5 | 1.504167 | 25 | O | 0 | 0.9941
4671 | 93 | Removal of Pb(II), Cd(II), Cu(II), and Zn(II) by hematite nanoparticles: effect of sorbent concentration, pH, temperature, and exhaustion | Hematite | 31.7 | 69.94 | 0.667 | 6.8 | strong | 0.5034 | 0.5034 | 1.375 | Zn | 0 | 2 | 2 | 0.74 | 1.65 | 8 | 0.5 | 0 | 0.5 | 2 | 25 | O | 0 | 0.9941
4672 | 93 | Removal of Pb(II), Cd(II), Cu(II), and Zn(II) by hematite nanoparticles: effect of sorbent concentration, pH, temperature, and exhaustion | Hematite | 31.7 | 69.94 | 0.667 | 6.8 | strong | 0.5034 | 0.5034 | 1.375 | Pb | 0 | 2 | 2 | 1.19 | 2.33 | 8 | 0.05 | 0 | 0.5 | 0.2446667 | 25 | O | 0 | 0.6507
4673 | 93 | Removal of Pb(II), Cd(II), Cu(II), and Zn(II) by hematite nanoparticles: effect of sorbent concentration, pH, temperature, and exhaustion | Hematite | 31.7 | 69.94 | 0.667 | 6.8 | strong | 0.5034 | 0.5034 | 1.375 | Pb | 0 | 2 | 2 | 1.19 | 2.33 | 8 | 0.05 | 0 | 0.5 | 0.5006667 | 25 | O | 0 | 0.8094
4674 | 93 | Removal of Pb(II), Cd(II), Cu(II), and Zn(II) by hematite nanoparticles: effect of sorbent concentration, pH, temperature, and exhaustion | Hematite | 31.7 | 69.94 | 0.667 | 6.8 | strong | 0.5034 | 0.5034 | 1.375 | Pb | 0 | 2 | 2 | 1.19 | 2.33 | 8 | 0.05 | 0 | 0.5 | 0.9956667 | 25 | O | 0 | 0.9045
4675 | 93 | Removal of Pb(II), Cd(II), Cu(II), and Zn(II) by hematite nanoparticles: effect of sorbent concentration, pH, temperature, and exhaustion | Hematite | 31.7 | 69.94 | 0.667 | 6.8 | strong | 0.5034 | 0.5034 | 1.375 | Pb | 0 | 2 | 2 | 1.19 | 2.33 | 8 | 0.05 | 0 | 0.5 | 1.996833 | 25 | O | 0 | 0.9529
4676 | 93 | Removal of Pb(II), Cd(II), Cu(II), and Zn(II) by hematite nanoparticles: effect of sorbent concentration, pH, temperature, and exhaustion | Hematite | 31.7 | 69.94 | 0.667 | 6.8 | strong | 0.5034 | 0.5034 | 1.375 | Pb | 0 | 2 | 2 | 1.19 | 2.33 | 8 | 0.05 | 0 | 0.5 | 2.491833 | 25 | O | 0 | 0.9697
4677 | 93 | Removal of Pb(II), Cd(II), Cu(II), and Zn(II) by hematite nanoparticles: effect of sorbent concentration, pH, temperature, and exhaustion | Hematite | 31.7 | 69.94 | 0.667 | 6.8 | strong | 0.5034 | 0.5034 | 1.375 | Pb | 0 | 2 | 2 | 1.19 | 2.33 | 8 | 0.05 | 0 | 0.5 | 3.0095 | 25 | O | 0 | 0.9695
4678 | 93 | Removal of Pb(II), Cd(II), Cu(II), and Zn(II) by hematite nanoparticles: effect of sorbent concentration, pH, temperature, and exhaustion | Hematite | 31.7 | 69.94 | 0.667 | 6.8 | strong | 0.5034 | 0.5034 | 1.375 | Pb | 0 | 2 | 2 | 1.19 | 2.33 | 8 | 0.05 | 0 | 0.5 | 3.510167 | 25 | O | 0 | 0.9757
4679 | 93 | Removal of Pb(II), Cd(II), Cu(II), and Zn(II) by hematite nanoparticles: effect of sorbent concentration, pH, temperature, and exhaustion | Hematite | 31.7 | 69.94 | 0.667 | 6.8 | strong | 0.5034 | 0.5034 | 1.375 | Pb | 0 | 2 | 2 | 1.19 | 2.33 | 6 | 0.05 | 0 | 0.5 | 0.2446667 | 25 | O | 0 | 0.2994
4680 | 93 | Removal of Pb(II), Cd(II), Cu(II), and Zn(II) by hematite nanoparticles: effect of sorbent concentration, pH, temperature, and exhaustion | Hematite | 31.7 | 69.94 | 0.667 | 6.8 | strong | 0.5034 | 0.5034 | 1.375 | Pb | 0 | 2 | 2 | 1.19 | 2.33 | 6 | 0.05 | 0 | 0.5 | 0.5006667 | 25 | O | 0 | 0.4115
4681 | 93 | Removal of Pb(II), Cd(II), Cu(II), and Zn(II) by hematite nanoparticles: effect of sorbent concentration, pH, temperature, and exhaustion | Hematite | 31.7 | 69.94 | 0.667 | 6.8 | strong | 0.5034 | 0.5034 | 1.375 | Pb | 0 | 2 | 2 | 1.19 | 2.33 | 6 | 0.05 | 0 | 0.5 | 1.001333 | 25 | O | 0 | 0.4981
4682 | 93 | Removal of Pb(II), Cd(II), Cu(II), and Zn(II) by hematite nanoparticles: effect of sorbent concentration, pH, temperature, and exhaustion | Hematite | 31.7 | 69.94 | 0.667 | 6.8 | strong | 0.5034 | 0.5034 | 1.375 | Pb | 0 | 2 | 2 | 1.19 | 2.33 | 6 | 0.05 | 0 | 0.5 | 2.002667 | 25 | O | 0 | 0.555
4683 | 93 | Removal of Pb(II), Cd(II), Cu(II), and Zn(II) by hematite nanoparticles: effect of sorbent concentration, pH, temperature, and exhaustion | Hematite | 31.7 | 69.94 | 0.667 | 6.8 | strong | 0.5034 | 0.5034 | 1.375 | Pb | 0 | 2 | 2 | 1.19 | 2.33 | 6 | 0.05 | 0 | 0.5 | 2.503167 | 25 | O | 0 | 0.5823
4684 | 93 | Removal of Pb(II), Cd(II), Cu(II), and Zn(II) by hematite nanoparticles: effect of sorbent concentration, pH, temperature, and exhaustion | Hematite | 31.7 | 69.94 | 0.667 | 6.8 | strong | 0.5034 | 0.5034 | 1.375 | Pb | 0 | 2 | 2 | 1.19 | 2.33 | 6 | 0.05 | 0 | 0.5 | 2.9925 | 25 | O | 0 | 0.5801
4685 | 93 | Removal of Pb(II), Cd(II), Cu(II), and Zn(II) by hematite nanoparticles: effect of sorbent concentration, pH, temperature, and exhaustion | Hematite | 31.7 | 69.94 | 0.667 | 6.8 | strong | 0.5034 | 0.5034 | 1.375 | Pb | 0 | 2 | 2 | 1.19 | 2.33 | 6 | 0.05 | 0 | 0.5 | 3.5045 | 25 | O | 0 | 0.5757
4686 | 93 | Removal of Pb(II), Cd(II), Cu(II), and Zn(II) by hematite nanoparticles: effect of sorbent concentration, pH, temperature, and exhaustion | Hematite | 31.7 | 69.94 | 0.667 | 6.8 | strong | 0.5034 | 0.5034 | 1.375 | Cu | 0 | 2 | 2 | 0.73 | 1.9 | 8 | 0.05 | 0 | 0.5 | 0.2503333 | 25 | O | 0 | 0.219
4687 | 93 | Removal of Pb(II), Cd(II), Cu(II), and Zn(II) by hematite nanoparticles: effect of sorbent concentration, pH, temperature, and exhaustion | Hematite | 31.7 | 69.94 | 0.667 | 6.8 | strong | 0.5034 | 0.5034 | 1.375 | Cu | 0 | 2 | 2 | 0.73 | 1.9 | 8 | 0.05 | 0 | 0.5 | 0.5006667 | 25 | O | 0 | 0.2845
4688 | 93 | Removal of Pb(II), Cd(II), Cu(II), and Zn(II) by hematite nanoparticles: effect of sorbent concentration, pH, temperature, and exhaustion | Hematite | 31.7 | 69.94 | 0.667 | 6.8 | strong | 0.5034 | 0.5034 | 1.375 | Cu | 0 | 2 | 2 | 0.73 | 1.9 | 8 | 0.05 | 0 | 0.5 | 1.001333 | 25 | O | 0 | 0.3521
4689 | 93 | Removal of Pb(II), Cd(II), Cu(II), and Zn(II) by hematite nanoparticles: effect of sorbent concentration, pH, temperature, and exhaustion | Hematite | 31.7 | 69.94 | 0.667 | 6.8 | strong | 0.5034 | 0.5034 | 1.375 | Cu | 0 | 2 | 2 | 0.73 | 1.9 | 8 | 0.05 | 0 | 0.5 | 2.008333 | 25 | O | 0 | 0.4132
4690 | 93 | Removal of Pb(II), Cd(II), Cu(II), and Zn(II) by hematite nanoparticles: effect of sorbent concentration, pH, temperature, and exhaustion | Hematite | 31.7 | 69.94 | 0.667 | 6.8 | strong | 0.5034 | 0.5034 | 1.375 | Cu | 0 | 2 | 2 | 0.73 | 1.9 | 8 | 0.05 | 0 | 0.5 | 2.4975 | 25 | O | 0 | 0.4173
4691 | 93 | Removal of Pb(II), Cd(II), Cu(II), and Zn(II) by hematite nanoparticles: effect of sorbent concentration, pH, temperature, and exhaustion | Hematite | 31.7 | 69.94 | 0.667 | 6.8 | strong | 0.5034 | 0.5034 | 1.375 | Cu | 0 | 2 | 2 | 0.73 | 1.9 | 8 | 0.05 | 0 | 0.5 | 3.003833 | 25 | O | 0 | 0.4404
4692 | 93 | Removal of Pb(II), Cd(II), Cu(II), and Zn(II) by hematite nanoparticles: effect of sorbent concentration, pH, temperature, and exhaustion | Hematite | 31.7 | 69.94 | 0.667 | 6.8 | strong | 0.5034 | 0.5034 | 1.375 | Cu | 0 | 2 | 2 | 0.73 | 1.9 | 8 | 0.05 | 0 | 0.5 | 3.5045 | 25 | O | 0 | 0.4297
4693 | 93 | Removal of Pb(II), Cd(II), Cu(II), and Zn(II) by hematite nanoparticles: effect of sorbent concentration, pH, temperature, and exhaustion | Hematite | 31.7 | 69.94 | 0.667 | 6.8 | strong | 0.5034 | 0.5034 | 1.375 | Cu | 0 | 2 | 2 | 0.73 | 1.9 | 6 | 0.05 | 0 | 0.5 | 0.2446667 | 25 | O | 0 | 0.0729
4694 | 93 | Removal of Pb(II), Cd(II), Cu(II), and Zn(II) by hematite nanoparticles: effect of sorbent concentration, pH, temperature, and exhaustion | Hematite | 31.7 | 69.94 | 0.667 | 6.8 | strong | 0.5034 | 0.5034 | 1.375 | Cu | 0 | 2 | 2 | 0.73 | 1.9 | 6 | 0.05 | 0 | 0.5 | 0.5006667 | 25 | O | 0 | 0.0962
4695 | 93 | Removal of Pb(II), Cd(II), Cu(II), and Zn(II) by hematite nanoparticles: effect of sorbent concentration, pH, temperature, and exhaustion | Hematite | 31.7 | 69.94 | 0.667 | 6.8 | strong | 0.5034 | 0.5034 | 1.375 | Cu | 0 | 2 | 2 | 0.73 | 1.9 | 6 | 0.05 | 0 | 0.5 | 1.496333 | 25 | O | 0 | 0.1128
4696 | 93 | Removal of Pb(II), Cd(II), Cu(II), and Zn(II) by hematite nanoparticles: effect of sorbent concentration, pH, temperature, and exhaustion | Hematite | 31.7 | 69.94 | 0.667 | 6.8 | strong | 0.5034 | 0.5034 | 1.375 | Cu | 0 | 2 | 2 | 0.73 | 1.9 | 6 | 0.05 | 0 | 0.5 | 2.002667 | 25 | O | 0 | 0.1402
4697 | 93 | Removal of Pb(II), Cd(II), Cu(II), and Zn(II) by hematite nanoparticles: effect of sorbent concentration, pH, temperature, and exhaustion | Hematite | 31.7 | 69.94 | 0.667 | 6.8 | strong | 0.5034 | 0.5034 | 1.375 | Cu | 0 | 2 | 2 | 0.73 | 1.9 | 6 | 0.05 | 0 | 0.5 | 2.503167 | 25 | O | 0 | 0.1337
4698 | 93 | Removal of Pb(II), Cd(II), Cu(II), and Zn(II) by hematite nanoparticles: effect of sorbent concentration, pH, temperature, and exhaustion | Hematite | 31.7 | 69.94 | 0.667 | 6.8 | strong | 0.5034 | 0.5034 | 1.375 | Cu | 0 | 2 | 2 | 0.73 | 1.9 | 6 | 0.05 | 0 | 0.5 | 2.9925 | 25 | O | 0 | 0.1039
4699 | 93 | Removal of Pb(II), Cd(II), Cu(II), and Zn(II) by hematite nanoparticles: effect of sorbent concentration, pH, temperature, and exhaustion | Hematite | 31.7 | 69.94 | 0.667 | 6.8 | strong | 0.5034 | 0.5034 | 1.375 | Cu | 0 | 2 | 2 | 0.73 | 1.9 | 6 | 0.05 | 0 | 0.5 | 3.5045 | 25 | O | 0 | 0.1101
4700 | 93 | Removal of Pb(II), Cd(II), Cu(II), and Zn(II) by hematite nanoparticles: effect of sorbent concentration, pH, temperature, and exhaustion | Hematite | 31.7 | 69.94 | 0.667 | 6.8 | strong | 0.5034 | 0.5034 | 1.375 | Zn | 0 | 2 | 2 | 0.74 | 1.65 | 8 | 0.05 | 0 | 0.5 | 0.2503333 | 25 | O | 0 | 0.3692
4701 | 93 | Removal of Pb(II), Cd(II), Cu(II), and Zn(II) by hematite nanoparticles: effect of sorbent concentration, pH, temperature, and exhaustion | Hematite | 31.7 | 69.94 | 0.667 | 6.8 | strong | 0.5034 | 0.5034 | 1.375 | Zn | 0 | 2 | 2 | 0.74 | 1.65 | 8 | 0.05 | 0 | 0.5 | 0.5006667 | 25 | O | 0 | 0.4898
4702 | 93 | Removal of Pb(II), Cd(II), Cu(II), and Zn(II) by hematite nanoparticles: effect of sorbent concentration, pH, temperature, and exhaustion | Hematite | 31.7 | 69.94 | 0.667 | 6.8 | strong | 0.5034 | 0.5034 | 1.375 | Zn | 0 | 2 | 2 | 0.74 | 1.65 | 8 | 0.05 | 0 | 0.5 | 0.9956667 | 25 | O | 0 | 0.6103
4703 | 93 | Removal of Pb(II), Cd(II), Cu(II), and Zn(II) by hematite nanoparticles: effect of sorbent concentration, pH, temperature, and exhaustion | Hematite | 31.7 | 69.94 | 0.667 | 6.8 | strong | 0.5034 | 0.5034 | 1.375 | Zn | 0 | 2 | 2 | 0.74 | 1.65 | 8 | 0.05 | 0 | 0.5 | 2.008333 | 25 | O | 0 | 0.7243
4704 | 93 | Removal of Pb(II), Cd(II), Cu(II), and Zn(II) by hematite nanoparticles: effect of sorbent concentration, pH, temperature, and exhaustion | Hematite | 31.7 | 69.94 | 0.667 | 6.8 | strong | 0.5034 | 0.5034 | 1.375 | Zn | 0 | 2 | 2 | 0.74 | 1.65 | 8 | 0.05 | 0 | 0.5 | 2.503167 | 25 | O | 0 | 0.7538
4705 | 93 | Removal of Pb(II), Cd(II), Cu(II), and Zn(II) by hematite nanoparticles: effect of sorbent concentration, pH, temperature, and exhaustion | Hematite | 31.7 | 69.94 | 0.667 | 6.8 | strong | 0.5034 | 0.5034 | 1.375 | Zn | 0 | 2 | 2 | 0.74 | 1.65 | 8 | 0.05 | 0 | 0.5 | 2.9925 | 25 | O | 0 | 0.779
4706 | 93 | Removal of Pb(II), Cd(II), Cu(II), and Zn(II) by hematite nanoparticles: effect of sorbent concentration, pH, temperature, and exhaustion | Hematite | 31.7 | 69.94 | 0.667 | 6.8 | strong | 0.5034 | 0.5034 | 1.375 | Zn | 0 | 2 | 2 | 0.74 | 1.65 | 8 | 0.05 | 0 | 0.5 | 3.5045 | 25 | O | 0 | 0.781
4707 | 93 | Removal of Pb(II), Cd(II), Cu(II), and Zn(II) by hematite nanoparticles: effect of sorbent concentration, pH, temperature, and exhaustion | Hematite | 31.7 | 69.94 | 0.667 | 6.8 | strong | 0.5034 | 0.5034 | 1.375 | Zn | 0 | 2 | 2 | 0.74 | 1.65 | 6 | 0.05 | 0 | 0.5 | 0.2446667 | 25 | O | 0 | 0.0243
4708 | 93 | Removal of Pb(II), Cd(II), Cu(II), and Zn(II) by hematite nanoparticles: effect of sorbent concentration, pH, temperature, and exhaustion | Hematite | 31.7 | 69.94 | 0.667 | 6.8 | strong | 0.5034 | 0.5034 | 1.375 | Zn | 0 | 2 | 2 | 0.74 | 1.65 | 6 | 0.05 | 0 | 0.5 | 0.9898333 | 25 | O | 0 | 0.0643
4709 | 93 | Removal of Pb(II), Cd(II), Cu(II), and Zn(II) by hematite nanoparticles: effect of sorbent concentration, pH, temperature, and exhaustion | Hematite | 31.7 | 69.94 | 0.667 | 6.8 | strong | 0.5034 | 0.5034 | 1.375 | Zn | 0 | 2 | 2 | 0.74 | 1.65 | 6 | 0.05 | 0 | 0.5 | 1.996833 | 25 | O | 0 | 0.0513
4710 | 93 | Removal of Pb(II), Cd(II), Cu(II), and Zn(II) by hematite nanoparticles: effect of sorbent concentration, pH, temperature, and exhaustion | Hematite | 31.7 | 69.94 | 0.667 | 6.8 | strong | 0.5034 | 0.5034 | 1.375 | Zn | 0 | 2 | 2 | 0.74 | 1.65 | 6 | 0.05 | 0 | 0.5 | 2.4975 | 25 | O | 0 | 0.0067
4711 | 93 | Removal of Pb(II), Cd(II), Cu(II), and Zn(II) by hematite nanoparticles: effect of sorbent concentration, pH, temperature, and exhaustion | Hematite | 31.7 | 69.94 | 0.667 | 6.8 | strong | 0.5034 | 0.5034 | 1.375 | Zn | 0 | 2 | 2 | 0.74 | 1.65 | 6 | 0.05 | 0 | 0.5 | 2.9925 | 25 | O | 0 | 0.0192
4712 | 93 | Removal of Pb(II), Cd(II), Cu(II), and Zn(II) by hematite nanoparticles: effect of sorbent concentration, pH, temperature, and exhaustion | Hematite | 31.7 | 69.94 | 0.667 | 6.8 | strong | 0.5034 | 0.5034 | 1.375 | Zn | 0 | 2 | 2 | 0.74 | 1.65 | 6 | 0.05 | 0 | 0.5 | 3.498833 | 25 | O | 0 | 0.0233
4713 | 93 | Removal of Pb(II), Cd(II), Cu(II), and Zn(II) by hematite nanoparticles: effect of sorbent concentration, pH, temperature, and exhaustion | Hematite | 31.7 | 69.94 | 0.667 | 6.8 | strong | 0.5034 | 0.5034 | 1.375 | Cd | 0 | 2 | 2 | 0.95 | 1.69 | 8 | 0.05 | 0 | 0.5 | 0.2333333 | 25 | O | 0 | 0.401
4714 | 93 | Removal of Pb(II), Cd(II), Cu(II), and Zn(II) by hematite nanoparticles: effect of sorbent concentration, pH, temperature, and exhaustion | Hematite | 31.7 | 69.94 | 0.667 | 6.8 | strong | 0.5034 | 0.5034 | 1.375 | Cd | 0 | 2 | 2 | 0.95 | 1.69 | 8 | 0.05 | 0 | 0.5 | 0.512 | 25 | O | 0 | 0.4771
4715 | 93 | Removal of Pb(II), Cd(II), Cu(II), and Zn(II) by hematite nanoparticles: effect of sorbent concentration, pH, temperature, and exhaustion | Hematite | 31.7 | 69.94 | 0.667 | 6.8 | strong | 0.5034 | 0.5034 | 1.375 | Cd | 0 | 2 | 2 | 0.95 | 1.69 | 8 | 0.05 | 0 | 0.5 | 0.9898333 | 25 | O | 0 | 0.5383
4716 | 93 | Removal of Pb(II), Cd(II), Cu(II), and Zn(II) by hematite nanoparticles: effect of sorbent concentration, pH, temperature, and exhaustion | Hematite | 31.7 | 69.94 | 0.667 | 6.8 | strong | 0.5034 | 0.5034 | 1.375 | Cd | 0 | 2 | 2 | 0.95 | 1.69 | 8 | 0.05 | 0 | 0.5 | 2.002667 | 25 | O | 0 | 0.6142
4717 | 93 | Removal of Pb(II), Cd(II), Cu(II), and Zn(II) by hematite nanoparticles: effect of sorbent concentration, pH, temperature, and exhaustion | Hematite | 31.7 | 69.94 | 0.667 | 6.8 | strong | 0.5034 | 0.5034 | 1.375 | Cd | 0 | 2 | 2 | 0.95 | 1.69 | 8 | 0.05 | 0 | 0.5 | 2.503167 | 25 | O | 0 | 0.6183
4718 | 93 | Removal of Pb(II), Cd(II), Cu(II), and Zn(II) by hematite nanoparticles: effect of sorbent concentration, pH, temperature, and exhaustion | Hematite | 31.7 | 69.94 | 0.667 | 6.8 | strong | 0.5034 | 0.5034 | 1.375 | Cd | 0 | 2 | 2 | 0.95 | 1.69 | 8 | 0.05 | 0 | 0.5 | 3.0095 | 25 | O | 0 | 0.6393
4719 | 93 | Removal of Pb(II), Cd(II), Cu(II), and Zn(II) by hematite nanoparticles: effect of sorbent concentration, pH, temperature, and exhaustion | Hematite | 31.7 | 69.94 | 0.667 | 6.8 | strong | 0.5034 | 0.5034 | 1.375 | Cd | 0 | 2 | 2 | 0.95 | 1.69 | 8 | 0.05 | 0 | 0.5 | 3.5045 | 25 | O | 0 | 0.6434
4720 | 93 | Removal of Pb(II), Cd(II), Cu(II), and Zn(II) by hematite nanoparticles: effect of sorbent concentration, pH, temperature, and exhaustion | Hematite | 31.7 | 69.94 | 0.667 | 6.8 | strong | 0.5034 | 0.5034 | 1.375 | Cd | 0 | 2 | 2 | 0.95 | 1.69 | 6 | 0.05 | 0 | 0.5 | 0.2446667 | 25 | O | 0 | 0.001
4721 | 93 | Removal of Pb(II), Cd(II), Cu(II), and Zn(II) by hematite nanoparticles: effect of sorbent concentration, pH, temperature, and exhaustion | Hematite | 31.7 | 69.94 | 0.667 | 6.8 | strong | 0.5034 | 0.5034 | 1.375 | Cd | 0 | 2 | 2 | 0.95 | 1.69 | 6 | 0.05 | 0 | 0.5 | 0.5006667 | 25 | O | 0 | 0.0348
4722 | 93 | Removal of Pb(II), Cd(II), Cu(II), and Zn(II) by hematite nanoparticles: effect of sorbent concentration, pH, temperature, and exhaustion | Hematite | 31.7 | 69.94 | 0.667 | 6.8 | strong | 0.5034 | 0.5034 | 1.375 | Cd | 0 | 2 | 2 | 0.95 | 1.69 | 6 | 0.05 | 0 | 0.5 | 1.991167 | 25 | O | 0 | 0.0513
4723 | 93 | Removal of Pb(II), Cd(II), Cu(II), and Zn(II) by hematite nanoparticles: effect of sorbent concentration, pH, temperature, and exhaustion | Hematite | 31.7 | 69.94 | 0.667 | 6.8 | strong | 0.5034 | 0.5034 | 1.375 | Cd | 0 | 2 | 2 | 0.95 | 1.69 | 6 | 0.05 | 0 | 0.5 | 2.4975 | 25 | O | 0 | 0.0321
4724 | 93 | Removal of Pb(II), Cd(II), Cu(II), and Zn(II) by hematite nanoparticles: effect of sorbent concentration, pH, temperature, and exhaustion | Hematite | 31.7 | 69.94 | 0.667 | 6.8 | strong | 0.5034 | 0.5034 | 1.375 | Cd | 0 | 2 | 2 | 0.95 | 1.69 | 6 | 0.05 | 0 | 0.5 | 3.5045 | 25 | O | 0 | 0.0508
4725 | 94 | Adsorption of metal ions onto goethite: single-adsorbate and competitive systems | Goethite | 27 | 62.86 | 0.5 | 7.8 | strong | 0.9956 | 0.30215 | 0.4608 | Ni | 0 | 2 | 2 | 0.69 | 1.91 | 4.82 | 1 | 0 | 0.06 | 4 | 25 | O | 0.001 | 0.0188
4726 | 94 | Adsorption of metal ions onto goethite: single-adsorbate and competitive systems | Goethite | 27 | 62.86 | 0.5 | 7.8 | strong | 0.9956 | 0.30215 | 0.4608 | Ni | 0 | 2 | 2 | 0.69 | 1.91 | 5.4 | 1 | 0 | 0.06 | 4 | 25 | O | 0.001 | 0.1578
4727 | 94 | Adsorption of metal ions onto goethite: single-adsorbate and competitive systems | Goethite | 27 | 62.86 | 0.5 | 7.8 | strong | 0.9956 | 0.30215 | 0.4608 | Ni | 0 | 2 | 2 | 0.69 | 1.91 | 5.99 | 1 | 0 | 0.06 | 4 | 25 | O | 0.001 | 0.3511
4728 | 94 | Adsorption of metal ions onto goethite: single-adsorbate and competitive systems | Goethite | 27 | 62.86 | 0.5 | 7.8 | strong | 0.9956 | 0.30215 | 0.4608 | Ni | 0 | 2 | 2 | 0.69 | 1.91 | 6.01 | 1 | 0 | 0.06 | 4 | 25 | O | 0.001 | 0.3993
4729 | 94 | Adsorption of metal ions onto goethite: single-adsorbate and competitive systems | Goethite | 27 | 62.86 | 0.5 | 7.8 | strong | 0.9956 | 0.30215 | 0.4608 | Ni | 0 | 2 | 2 | 0.69 | 1.91 | 6.59 | 1 | 0 | 0.06 | 4 | 25 | O | 0.001 | 0.4239
4730 | 94 | Adsorption of metal ions onto goethite: single-adsorbate and competitive systems | Goethite | 27 | 62.86 | 0.5 | 7.8 | strong | 0.9956 | 0.30215 | 0.4608 | Ni | 0 | 2 | 2 | 0.69 | 1.91 | 7.17 | 1 | 0 | 0.06 | 4 | 25 | O | 0.001 | 0.6654
4731 | 94 | Adsorption of metal ions onto goethite: single-adsorbate and competitive systems | Goethite | 27 | 62.86 | 0.5 | 7.8 | strong | 0.9956 | 0.30215 | 0.4608 | Ni | 0 | 2 | 2 | 0.69 | 1.91 | 7.46 | 1 | 0 | 0.06 | 4 | 25 | O | 0.001 | 0.6837
4732 | 94 | Adsorption of metal ions onto goethite: single-adsorbate and competitive systems | Goethite | 27 | 62.86 | 0.5 | 7.8 | strong | 0.9956 | 0.30215 | 0.4608 | Ni | 0 | 2 | 2 | 0.69 | 1.91 | 7.77 | 1 | 0 | 0.06 | 4 | 25 | O | 0.001 | 0.7562
4733 | 94 | Adsorption of metal ions onto goethite: single-adsorbate and competitive systems | Goethite | 27 | 62.86 | 0.5 | 7.8 | strong | 0.9956 | 0.30215 | 0.4608 | Ni | 0 | 2 | 2 | 0.69 | 1.91 | 8.35 | 1 | 0 | 0.06 | 4 | 25 | O | 0.001 | 0.817
4734 | 94 | Adsorption of metal ions onto goethite: single-adsorbate and competitive systems | Goethite | 27 | 62.86 | 0.5 | 7.8 | strong | 0.9956 | 0.30215 | 0.4608 | Ni | 0 | 2 | 2 | 0.69 | 1.91 | 8.93 | 1 | 0 | 0.06 | 4 | 25 | O | 0.001 | 0.8416
4735 | 94 | Adsorption of metal ions onto goethite: single-adsorbate and competitive systems | Goethite | 27 | 62.86 | 0.5 | 7.8 | strong | 0.9956 | 0.30215 | 0.4608 | Ni | 0 | 2 | 2 | 0.69 | 1.91 | 5.41 | 1 | 0 | 0.06 | 4 | 25 | O | 0.01 | 0.2542
4736 | 94 | Adsorption of metal ions onto goethite: single-adsorbate and competitive systems | Goethite | 27 | 62.86 | 0.5 | 7.8 | strong | 0.9956 | 0.30215 | 0.4608 | Ni | 0 | 2 | 2 | 0.69 | 1.91 | 6 | 1 | 0 | 0.06 | 4 | 25 | O | 0.01 | 0.2186
4737 | 94 | Adsorption of metal ions onto goethite: single-adsorbate and competitive systems | Goethite | 27 | 62.86 | 0.5 | 7.8 | strong | 0.9956 | 0.30215 | 0.4608 | Ni | 0 | 2 | 2 | 0.69 | 1.91 | 6.59 | 1 | 0 | 0.06 | 4 | 25 | O | 0.01 | 0.3938
4738 | 94 | Adsorption of metal ions onto goethite: single-adsorbate and competitive systems | Goethite | 27 | 62.86 | 0.5 | 7.8 | strong | 0.9956 | 0.30215 | 0.4608 | Ni | 0 | 2 | 2 | 0.69 | 1.91 | 7.17 | 1 | 0 | 0.06 | 4 | 25 | O | 0.01 | 0.7075
4739 | 94 | Adsorption of metal ions onto goethite: single-adsorbate and competitive systems | Goethite | 27 | 62.86 | 0.5 | 7.8 | strong | 0.9956 | 0.30215 | 0.4608 | Ni | 0 | 2 | 2 | 0.69 | 1.91 | 7.46 | 1 | 0 | 0.06 | 4 | 25 | O | 0.01 | 0.756
4740 | 94 | Adsorption of metal ions onto goethite: single-adsorbate and competitive systems | Goethite | 27 | 62.86 | 0.5 | 7.8 | strong | 0.9956 | 0.30215 | 0.4608 | Ni | 0 | 2 | 2 | 0.69 | 1.91 | 7.5 | 1 | 0 | 0.06 | 4 | 25 | O | 0.01 | 0.8644
4741 | 94 | Adsorption of metal ions onto goethite: single-adsorbate and competitive systems | Goethite | 27 | 62.86 | 0.5 | 7.8 | strong | 0.9956 | 0.30215 | 0.4608 | Ni | 0 | 2 | 2 | 0.69 | 1.91 | 7.75 | 1 | 0 | 0.06 | 4 | 25 | O | 0.01 | 0.9068
4742 | 94 | Adsorption of metal ions onto goethite: single-adsorbate and competitive systems | Goethite | 27 | 62.86 | 0.5 | 7.8 | strong | 0.9956 | 0.30215 | 0.4608 | Ni | 0 | 2 | 2 | 0.69 | 1.91 | 8.33 | 1 | 0 | 0.06 | 4 | 25 | O | 0.01 | 0.9375
4743 | 94 | Adsorption of metal ions onto goethite: single-adsorbate and competitive systems | Goethite | 27 | 62.86 | 0.5 | 7.8 | strong | 0.9956 | 0.30215 | 0.4608 | Ni | 0 | 2 | 2 | 0.69 | 1.91 | 8.93 | 1 | 0 | 0.06 | 4 | 25 | O | 0.01 | 0.938
4744 | 94 | Adsorption of metal ions onto goethite: single-adsorbate and competitive systems | Goethite | 27 | 62.86 | 0.5 | 7.8 | strong | 0.9956 | 0.30215 | 0.4608 | Ni | 0 | 2 | 2 | 0.69 | 1.91 | 10.11 | 1 | 0 | 0.06 | 4 | 25 | O | 0.01 | 0.951
4745 | 94 | Adsorption of metal ions onto goethite: single-adsorbate and competitive systems | Goethite | 27 | 62.86 | 0.5 | 7.8 | strong | 0.9956 | 0.30215 | 0.4608 | Zn | 0 | 2 | 2 | 0.74 | 1.65 | 4.09 | 1 | 0 | 0.33 | 4 | 25 | O | 0.001 | 0.1792
4746 | 94 | Adsorption of metal ions onto goethite: single-adsorbate and competitive systems | Goethite | 27 | 62.86 | 0.5 | 7.8 | strong | 0.9956 | 0.30215 | 0.4608 | Zn | 0 | 2 | 2 | 0.74 | 1.65 | 4.63 | 1 | 0 | 0.33 | 4 | 25 | O | 0.001 | 0.2155
4747 | 94 | Adsorption of metal ions onto goethite: single-adsorbate and competitive systems | Goethite | 27 | 62.86 | 0.5 | 7.8 | strong | 0.9956 | 0.30215 | 0.4608 | Zn | 0 | 2 | 2 | 0.74 | 1.65 | 5.29 | 1 | 0 | 0.33 | 4 | 25 | O | 0.001 | 0.3175
4748 | 94 | Adsorption of metal ions onto goethite: single-adsorbate and competitive systems | Goethite | 27 | 62.86 | 0.5 | 7.8 | strong | 0.9956 | 0.30215 | 0.4608 | Zn | 0 | 2 | 2 | 0.74 | 1.65 | 5.83 | 1 | 0 | 0.33 | 4 | 25 | O | 0.001 | 0.3956
4749 | 94 | Adsorption of metal ions onto goethite: single-adsorbate and competitive systems | Goethite | 27 | 62.86 | 0.5 | 7.8 | strong | 0.9956 | 0.30215 | 0.4608 | Zn | 0 | 2 | 2 | 0.74 | 1.65 | 6.35 | 1 | 0 | 0.33 | 4 | 25 | O | 0.001 | 0.6527
4750 | 94 | Adsorption of metal ions onto goethite: single-adsorbate and competitive systems | Goethite | 27 | 62.86 | 0.5 | 7.8 | strong | 0.9956 | 0.30215 | 0.4608 | Zn | 0 | 2 | 2 | 0.74 | 1.65 | 7.03 | 1 | 0 | 0.33 | 4 | 25 | O | 0.001 | 0.713
4751 | 94 | Adsorption of metal ions onto goethite: single-adsorbate and competitive systems | Goethite | 27 | 62.86 | 0.5 | 7.8 | strong | 0.9956 | 0.30215 | 0.4608 | Zn | 0 | 2 | 2 | 0.74 | 1.65 | 7.55 | 1 | 0 | 0.33 | 4 | 25 | O | 0.001 | 0.8866
4752 | 94 | Adsorption of metal ions onto goethite: single-adsorbate and competitive systems | Goethite | 27 | 62.86 | 0.5 | 7.8 | strong | 0.9956 | 0.30215 | 0.4608 | Zn | 0 | 2 | 2 | 0.74 | 1.65 | 8.15 | 1 | 0 | 0.33 | 4 | 25 | O | 0.001 | 0.917
4753 | 94 | Adsorption of metal ions onto goethite: single-adsorbate and competitive systems | Goethite | 27 | 62.86 | 0.5 | 7.8 | strong | 0.9956 | 0.30215 | 0.4608 | Zn | 0 | 2 | 2 | 0.74 | 1.65 | 9 | 1 | 0 | 0.33 | 4 | 25 | O | 0.001 | 0.9237
4754 | 94 | Adsorption of metal ions onto goethite: single-adsorbate and competitive systems | Goethite | 27 | 62.86 | 0.5 | 7.8 | strong | 0.9956 | 0.30215 | 0.4608 | Zn | 0 | 2 | 2 | 0.74 | 1.65 | 9.77 | 1 | 0 | 0.33 | 4 | 25 | O | 0.001 | 0.9243
4755 | 94 | Adsorption of metal ions onto goethite: single-adsorbate and competitive systems | Goethite | 27 | 62.86 | 0.5 | 7.8 | strong | 0.9956 | 0.30215 | 0.4608 | Zn | 0 | 2 | 2 | 0.74 | 1.65 | 4.63 | 1 | 0 | 0.33 | 4 | 25 | O | 0.01 | 0.2214
4756 | 94 | Adsorption of metal ions onto goethite: single-adsorbate and competitive systems | Goethite | 27 | 62.86 | 0.5 | 7.8 | strong | 0.9956 | 0.30215 | 0.4608 | Zn | 0 | 2 | 2 | 0.74 | 1.65 | 5.44 | 1 | 0 | 0.33 | 4 | 25 | O | 0.01 | 0.3415
4757 | 94 | Adsorption of metal ions onto goethite: single-adsorbate and competitive systems | Goethite | 27 | 62.86 | 0.5 | 7.8 | strong | 0.9956 | 0.30215 | 0.4608 | Zn | 0 | 2 | 2 | 0.74 | 1.65 | 5.91 | 1 | 0 | 0.33 | 4 | 25 | O | 0.01 | 0.4733
4758 | 94 | Adsorption of metal ions onto goethite: single-adsorbate and competitive systems | Goethite | 27 | 62.86 | 0.5 | 7.8 | strong | 0.9956 | 0.30215 | 0.4608 | Zn | 0 | 2 | 2 | 0.74 | 1.65 | 6.7 | 1 | 0 | 0.33 | 4 | 25 | O | 0.01 | 0.6889
4759 | 94 | Adsorption of metal ions onto goethite: single-adsorbate and competitive systems | Goethite | 27 | 62.86 | 0.5 | 7.8 | strong | 0.9956 | 0.30215 | 0.4608 | Zn | 0 | 2 | 2 | 0.74 | 1.65 | 7.14 | 1 | 0 | 0.33 | 4 | 25 | O | 0.01 | 0.731
4760 | 94 | Adsorption of metal ions onto goethite: single-adsorbate and competitive systems | Goethite | 27 | 62.86 | 0.5 | 7.8 | strong | 0.9956 | 0.30215 | 0.4608 | Zn | 0 | 2 | 2 | 0.74 | 1.65 | 7.63 | 1 | 0 | 0.33 | 4 | 25 | O | 0.01 | 0.821
4761 | 94 | Adsorption of metal ions onto goethite: single-adsorbate and competitive systems | Goethite | 27 | 62.86 | 0.5 | 7.8 | strong | 0.9956 | 0.30215 | 0.4608 | Zn | 0 | 2 | 2 | 0.74 | 1.65 | 8.28 | 1 | 0 | 0.33 | 4 | 25 | O | 0.01 | 0.8872
4762 | 94 | Adsorption of metal ions onto goethite: single-adsorbate and competitive systems | Goethite | 27 | 62.86 | 0.5 | 7.8 | strong | 0.9956 | 0.30215 | 0.4608 | Zn | 0 | 2 | 2 | 0.74 | 1.65 | 8.9 | 1 | 0 | 0.33 | 4 | 25 | O | 0.01 | 0.9236
4763 | 94 | Adsorption of metal ions onto goethite: single-adsorbate and competitive systems | Goethite | 27 | 62.86 | 0.5 | 7.8 | strong | 0.9956 | 0.30215 | 0.4608 | Zn | 0 | 2 | 2 | 0.74 | 1.65 | 9.5 | 1 | 0 | 0.33 | 4 | 25 | O | 0.01 | 0.9659
4764 | 94 | Adsorption of metal ions onto goethite: single-adsorbate and competitive systems | Goethite | 27 | 62.86 | 0.5 | 7.8 | strong | 0.9956 | 0.30215 | 0.4608 | Zn | 0 | 2 | 2 | 0.74 | 1.65 | 4.21 | 1 | 0 | 0.07 | 4 | 25 | O | 0.01 | 0.1733
4765 | 94 | Adsorption of metal ions onto goethite: single-adsorbate and competitive systems | Goethite | 27 | 62.86 | 0.5 | 7.8 | strong | 0.9956 | 0.30215 | 0.4608 | Zn | 0 | 2 | 2 | 0.74 | 1.65 | 4.46 | 1 | 0 | 0.07 | 4 | 25 | O | 0.01 | 0.2332
4766 | 94 | Adsorption of metal ions onto goethite: single-adsorbate and competitive systems | Goethite | 27 | 62.86 | 0.5 | 7.8 | strong | 0.9956 | 0.30215 | 0.4608 | Zn | 0 | 2 | 2 | 0.74 | 1.65 | 5.52 | 1 | 0 | 0.07 | 4 | 25 | O | 0.01 | 0.5088
4767 | 94 | Adsorption of metal ions onto goethite: single-adsorbate and competitive systems | Goethite | 27 | 62.86 | 0.5 | 7.8 | strong | 0.9956 | 0.30215 | 0.4608 | Zn | 0 | 2 | 2 | 0.74 | 1.65 | 6.57 | 1 | 0 | 0.07 | 4 | 25 | O | 0.01 | 0.6708
4768 | 94 | Adsorption of metal ions onto goethite: single-adsorbate and competitive systems | Goethite | 27 | 62.86 | 0.5 | 7.8 | strong | 0.9956 | 0.30215 | 0.4608 | Zn | 0 | 2 | 2 | 0.74 | 1.65 | 7.05 | 1 | 0 | 0.07 | 4 | 25 | O | 0.01 | 0.8921
4769 | 94 | Adsorption of metal ions onto goethite: single-adsorbate and competitive systems | Goethite | 27 | 62.86 | 0.5 | 7.8 | strong | 0.9956 | 0.30215 | 0.4608 | Zn | 0 | 2 | 2 | 0.74 | 1.65 | 7.13 | 1 | 0 | 0.07 | 4 | 25 | O | 0.01 | 0.94
4770 | 94 | Adsorption of metal ions onto goethite: single-adsorbate and competitive systems | Goethite | 27 | 62.86 | 0.5 | 7.8 | strong | 0.9956 | 0.30215 | 0.4608 | Zn | 0 | 2 | 2 | 0.74 | 1.65 | 7.8 | 1 | 0 | 0.07 | 4 | 25 | O | 0.01 | 0.9823
4771 | 94 | Adsorption of metal ions onto goethite: single-adsorbate and competitive systems | Goethite | 27 | 62.86 | 0.5 | 7.8 | strong | 0.9956 | 0.30215 | 0.4608 | Zn | 0 | 2 | 2 | 0.74 | 1.65 | 8.02 | 1 | 0 | 0.07 | 4 | 25 | O | 0.01 | 0.9706
4772 | 94 | Adsorption of metal ions onto goethite: single-adsorbate and competitive systems | Goethite | 27 | 62.86 | 0.5 | 7.8 | strong | 0.9956 | 0.30215 | 0.4608 | Zn | 0 | 2 | 2 | 0.74 | 1.65 | 9.52 | 1 | 0 | 0.07 | 4 | 25 | O | 0.01 | 0.9957
4773 | 95 | Mechanistic and thermodynamic interpretations of zinc sorption onto ferrihydrite | Ferrihydrite | 213.0443 | 58.15 | 0.417 | 6.1 | weak | 0.595 | 0.595 | 0.906 | Zn | 0 | 2 | 2 | 0.74 | 1.65 | 4.5 | 1 | 0 | 65.41 | 4 | 25 | O | 0.01 | 0.2026
4774 | 95 | Mechanistic and thermodynamic interpretations of zinc sorption onto ferrihydrite | Ferrihydrite | 213.0443 | 58.15 | 0.417 | 6.1 | weak | 0.595 | 0.595 | 0.906 | Zn | 0 | 2 | 2 | 0.74 | 1.65 | 4.98 | 1 | 0 | 65.41 | 4 | 25 | O | 0.01 | 0.4888
4775 | 95 | Mechanistic and thermodynamic interpretations of zinc sorption onto ferrihydrite | Ferrihydrite | 213.0443 | 58.15 | 0.417 | 6.1 | weak | 0.595 | 0.595 | 0.906 | Zn | 0 | 2 | 2 | 0.74 | 1.65 | 5.5 | 1 | 0 | 65.41 | 4 | 25 | O | 0.01 | 0.8216
4776 | 95 | Mechanistic and thermodynamic interpretations of zinc sorption onto ferrihydrite | Ferrihydrite | 213.0443 | 58.15 | 0.417 | 6.1 | weak | 0.595 | 0.595 | 0.906 | Zn | 0 | 2 | 2 | 0.74 | 1.65 | 5.99 | 1 | 0 | 65.41 | 4 | 25 | O | 0.01 | 0.961
4777 | 95 | Mechanistic and thermodynamic interpretations of zinc sorption onto ferrihydrite | Ferrihydrite | 213.0443 | 58.15 | 0.417 | 6.1 | weak | 0.595 | 0.595 | 0.906 | Zn | 0 | 2 | 2 | 0.74 | 1.65 | 6.5 | 1 | 0 | 65.41 | 4 | 25 | O | 0.01 | 0.9796
4778 | 95 | Mechanistic and thermodynamic interpretations of zinc sorption onto ferrihydrite | Ferrihydrite | 213.0443 | 58.15 | 0.417 | 6.1 | weak | 0.595 | 0.595 | 0.906 | Zn | 0 | 2 | 2 | 0.74 | 1.65 | 7.01 | 1 | 0 | 65.41 | 4 | 25 | O | 0.01 | 0.9851
4779 | 95 | Mechanistic and thermodynamic interpretations of zinc sorption onto ferrihydrite | Ferrihydrite | 213.0443 | 58.15 | 0.417 | 6.1 | weak | 0.595 | 0.595 | 0.906 | Zn | 0 | 2 | 2 | 0.74 | 1.65 | 7.49 | 1 | 0 | 65.41 | 4 | 25 | O | 0.01 | 0.9814
4780 | 95 | Mechanistic and thermodynamic interpretations of zinc sorption onto ferrihydrite | Ferrihydrite | 213.0443 | 58.15 | 0.417 | 6.1 | weak | 0.595 | 0.595 | 0.906 | Zn | 0 | 2 | 2 | 0.74 | 1.65 | 7.89 | 1 | 0 | 65.41 | 4 | 25 | O | 0.01 | 0.987
4781 | 95 | Mechanistic and thermodynamic interpretations of zinc sorption onto ferrihydrite | Ferrihydrite | 213.0443 | 58.15 | 0.417 | 6.1 | weak | 0.595 | 0.595 | 0.906 | Zn | 0 | 2 | 2 | 0.74 | 1.65 | 4.5 | 1 | 0 | 32.71 | 4 | 25 | O | 0.01 | 0.316
4782 | 95 | Mechanistic and thermodynamic interpretations of zinc sorption onto ferrihydrite | Ferrihydrite | 213.0443 | 58.15 | 0.417 | 6.1 | weak | 0.595 | 0.595 | 0.906 | Zn | 0 | 2 | 2 | 0.74 | 1.65 | 4.99 | 1 | 0 | 32.71 | 4 | 25 | O | 0.01 | 0.5892
4783 | 95 | Mechanistic and thermodynamic interpretations of zinc sorption onto ferrihydrite | Ferrihydrite | 213.0443 | 58.15 | 0.417 | 6.1 | weak | 0.595 | 0.595 | 0.906 | Zn | 0 | 2 | 2 | 0.74 | 1.65 | 5.48 | 1 | 0 | 32.71 | 4 | 25 | O | 0.01 | 0.8736
4784 | 95 | Mechanistic and thermodynamic interpretations of zinc sorption onto ferrihydrite | Ferrihydrite | 213.0443 | 58.15 | 0.417 | 6.1 | weak | 0.595 | 0.595 | 0.906 | Zn | 0 | 2 | 2 | 0.74 | 1.65 | 6.02 | 1 | 0 | 32.71 | 4 | 25 | O | 0.01 | 0.9498
4785 | 95 | Mechanistic and thermodynamic interpretations of zinc sorption onto ferrihydrite | Ferrihydrite | 213.0443 | 58.15 | 0.417 | 6.1 | weak | 0.595 | 0.595 | 0.906 | Zn | 0 | 2 | 2 | 0.74 | 1.65 | 6.51 | 1 | 0 | 32.71 | 4 | 25 | O | 0.01 | 0.974
4786 | 95 | Mechanistic and thermodynamic interpretations of zinc sorption onto ferrihydrite | Ferrihydrite | 213.0443 | 58.15 | 0.417 | 6.1 | weak | 0.595 | 0.595 | 0.906 | Zn | 0 | 2 | 2 | 0.74 | 1.65 | 7.01 | 1 | 0 | 32.71 | 4 | 25 | O | 0.01 | 0.9796
4787 | 95 | Mechanistic and thermodynamic interpretations of zinc sorption onto ferrihydrite | Ferrihydrite | 213.0443 | 58.15 | 0.417 | 6.1 | weak | 0.595 | 0.595 | 0.906 | Zn | 0 | 2 | 2 | 0.74 | 1.65 | 7.49 | 1 | 0 | 32.71 | 4 | 25 | O | 0.01 | 0.9814
4788 | 95 | Mechanistic and thermodynamic interpretations of zinc sorption onto ferrihydrite | Ferrihydrite | 213.0443 | 58.15 | 0.417 | 6.1 | weak | 0.595 | 0.595 | 0.906 | Zn | 0 | 2 | 2 | 0.74 | 1.65 | 8 | 1 | 0 | 32.71 | 4 | 25 | O | 0.01 | 0.9796
4789 | 95 | Mechanistic and thermodynamic interpretations of zinc sorption onto ferrihydrite | Ferrihydrite | 213.0443 | 58.15 | 0.417 | 6.1 | weak | 0.595 | 0.595 | 0.906 | Zn | 0 | 2 | 2 | 0.74 | 1.65 | 4.5 | 1 | 0 | 3.27 | 4 | 25 | O | 0.1 | 0.3699
4790 | 95 | Mechanistic and thermodynamic interpretations of zinc sorption onto ferrihydrite | Ferrihydrite | 213.0443 | 58.15 | 0.417 | 6.1 | weak | 0.595 | 0.595 | 0.906 | Zn | 0 | 2 | 2 | 0.74 | 1.65 | 5.03 | 1 | 0 | 3.27 | 4 | 25 | O | 0.1 | 0.6227
4791 | 95 | Mechanistic and thermodynamic interpretations of zinc sorption onto ferrihydrite | Ferrihydrite | 213.0443 | 58.15 | 0.417 | 6.1 | weak | 0.595 | 0.595 | 0.906 | Zn | 0 | 2 | 2 | 0.74 | 1.65 | 5.48 | 1 | 0 | 3.27 | 4 | 25 | O | 0.1 | 0.8606
4792 | 95 | Mechanistic and thermodynamic interpretations of zinc sorption onto ferrihydrite | Ferrihydrite | 213.0443 | 58.15 | 0.417 | 6.1 | weak | 0.595 | 0.595 | 0.906 | Zn | 0 | 2 | 2 | 0.74 | 1.65 | 6.01 | 1 | 0 | 3.27 | 4 | 25 | O | 0.1 | 0.9405
4793 | 95 | Mechanistic and thermodynamic interpretations of zinc sorption onto ferrihydrite | Ferrihydrite | 213.0443 | 58.15 | 0.417 | 6.1 | weak | 0.595 | 0.595 | 0.906 | Zn | 0 | 2 | 2 | 0.74 | 1.65 | 6.49 | 1 | 0 | 3.27 | 4 | 25 | O | 0.1 | 0.9721
4794 | 95 | Mechanistic and thermodynamic interpretations of zinc sorption onto ferrihydrite | Ferrihydrite | 213.0443 | 58.15 | 0.417 | 6.1 | weak | 0.595 | 0.595 | 0.906 | Zn | 0 | 2 | 2 | 0.74 | 1.65 | 6.98 | 1 | 0 | 3.27 | 4 | 25 | O | 0.1 | 0.9758
4795 | 95 | Mechanistic and thermodynamic interpretations of zinc sorption onto ferrihydrite | Ferrihydrite | 213.0443 | 58.15 | 0.417 | 6.1 | weak | 0.595 | 0.595 | 0.906 | Zn | 0 | 2 | 2 | 0.74 | 1.65 | 7.49 | 1 | 0 | 3.27 | 4 | 25 | O | 0.1 | 0.9758
4796 | 95 | Mechanistic and thermodynamic interpretations of zinc sorption onto ferrihydrite | Ferrihydrite | 213.0443 | 58.15 | 0.417 | 6.1 | weak | 0.595 | 0.595 | 0.906 | Zn | 0 | 2 | 2 | 0.74 | 1.65 | 7.97 | 1 | 0 | 3.27 | 4 | 25 | O | 0.1 | 0.9814
4797 | 95 | Mechanistic and thermodynamic interpretations of zinc sorption onto ferrihydrite | Ferrihydrite | 213.0443 | 58.15 | 0.417 | 6.1 | weak | 0.595 | 0.595 | 0.906 | Zn | 0 | 2 | 2 | 0.74 | 1.65 | 4.51 | 1 | 0 | 3.27 | 4 | 25 | O | 0.01 | 0.3829
4798 | 95 | Mechanistic and thermodynamic interpretations of zinc sorption onto ferrihydrite | Ferrihydrite | 213.0443 | 58.15 | 0.417 | 6.1 | weak | 0.595 | 0.595 | 0.906 | Zn | 0 | 2 | 2 | 0.74 | 1.65 | 5.01 | 1 | 0 | 3.27 | 4 | 25 | O | 0.01 | 0.6301
4799 | 95 | Mechanistic and thermodynamic interpretations of zinc sorption onto ferrihydrite | Ferrihydrite | 213.0443 | 58.15 | 0.417 | 6.1 | weak | 0.595 | 0.595 | 0.906 | Zn | 0 | 2 | 2 | 0.74 | 1.65 | 5.5 | 1 | 0 | 3.27 | 4 | 25 | O | 0.01 | 0.8699
4800 | 95 | Mechanistic and thermodynamic interpretations of zinc sorption onto ferrihydrite | Ferrihydrite | 213.0443 | 58.15 | 0.417 | 6.1 | weak | 0.595 | 0.595 | 0.906 | Zn | 0 | 2 | 2 | 0.74 | 1.65 | 6.02 | 1 | 0 | 3.27 | 4 | 25 | O | 0.01 | 0.9572
4801 | 95 | Mechanistic and thermodynamic interpretations of zinc sorption onto ferrihydrite | Ferrihydrite | 213.0443 | 58.15 | 0.417 | 6.1 | weak | 0.595 | 0.595 | 0.906 | Zn | 0 | 2 | 2 | 0.74 | 1.65 | 6.49 | 1 | 0 | 3.27 | 4 | 25 | O | 0.01 | 0.9758
4802 | 95 | Mechanistic and thermodynamic interpretations of zinc sorption onto ferrihydrite | Ferrihydrite | 213.0443 | 58.15 | 0.417 | 6.1 | weak | 0.595 | 0.595 | 0.906 | Zn | 0 | 2 | 2 | 0.74 | 1.65 | 7.03 | 1 | 0 | 3.27 | 4 | 25 | O | 0.01 | 0.9758
4803 | 95 | Mechanistic and thermodynamic interpretations of zinc sorption onto ferrihydrite | Ferrihydrite | 213.0443 | 58.15 | 0.417 | 6.1 | weak | 0.595 | 0.595 | 0.906 | Zn | 0 | 2 | 2 | 0.74 | 1.65 | 7.49 | 1 | 0 | 3.27 | 4 | 25 | O | 0.01 | 0.9851
4804 | 95 | Mechanistic and thermodynamic interpretations of zinc sorption onto ferrihydrite | Ferrihydrite | 213.0443 | 58.15 | 0.417 | 6.1 | weak | 0.595 | 0.595 | 0.906 | Zn | 0 | 2 | 2 | 0.74 | 1.65 | 8 | 1 | 0 | 3.27 | 4 | 25 | O | 0.01 | 0.9814
4805 | 95 | Mechanistic and thermodynamic interpretations of zinc sorption onto ferrihydrite | Ferrihydrite | 213.0443 | 58.15 | 0.417 | 6.1 | weak | 0.595 | 0.595 | 0.906 | Zn | 0 | 2 | 2 | 0.74 | 1.65 | 4.48 | 1 | 0 | 3.27 | 4 | 25 | O | 0.001 | 0.4052
4806 | 95 | Mechanistic and thermodynamic interpretations of zinc sorption onto ferrihydrite | Ferrihydrite | 213.0443 | 58.15 | 0.417 | 6.1 | weak | 0.595 | 0.595 | 0.906 | Zn | 0 | 2 | 2 | 0.74 | 1.65 | 5 | 1 | 0 | 3.27 | 4 | 25 | O | 0.001 | 0.6487
4807 | 95 | Mechanistic and thermodynamic interpretations of zinc sorption onto ferrihydrite | Ferrihydrite | 213.0443 | 58.15 | 0.417 | 6.1 | weak | 0.595 | 0.595 | 0.906 | Zn | 0 | 2 | 2 | 0.74 | 1.65 | 5.5 | 1 | 0 | 3.27 | 4 | 25 | O | 0.001 | 0.8755
4808 | 95 | Mechanistic and thermodynamic interpretations of zinc sorption onto ferrihydrite | Ferrihydrite | 213.0443 | 58.15 | 0.417 | 6.1 | weak | 0.595 | 0.595 | 0.906 | Zn | 0 | 2 | 2 | 0.74 | 1.65 | 6.03 | 1 | 0 | 3.27 | 4 | 25 | O | 0.001 | 0.9294
4809 | 95 | Mechanistic and thermodynamic interpretations of zinc sorption onto ferrihydrite | Ferrihydrite | 213.0443 | 58.15 | 0.417 | 6.1 | weak | 0.595 | 0.595 | 0.906 | Zn | 0 | 2 | 2 | 0.74 | 1.65 | 6.52 | 1 | 0 | 3.27 | 4 | 25 | O | 0.001 | 0.9703
4810 | 95 | Mechanistic and thermodynamic interpretations of zinc sorption onto ferrihydrite | Ferrihydrite | 213.0443 | 58.15 | 0.417 | 6.1 | weak | 0.595 | 0.595 | 0.906 | Zn | 0 | 2 | 2 | 0.74 | 1.65 | 7.02 | 1 | 0 | 3.27 | 4 | 25 | O | 0.001 | 0.9777
4811 | 95 | Mechanistic and thermodynamic interpretations of zinc sorption onto ferrihydrite | Ferrihydrite | 213.0443 | 58.15 | 0.417 | 6.1 | weak | 0.595 | 0.595 | 0.906 | Zn | 0 | 2 | 2 | 0.74 | 1.65 | 7.49 | 1 | 0 | 3.27 | 4 | 25 | O | 0.001 | 0.9814
4812 | 95 | Mechanistic and thermodynamic interpretations of zinc sorption onto ferrihydrite | Ferrihydrite | 213.0443 | 58.15 | 0.417 | 6.1 | weak | 0.595 | 0.595 | 0.906 | Zn | 0 | 2 | 2 | 0.74 | 1.65 | 8.03 | 1 | 0 | 3.27 | 4 | 25 | O | 0.001 | 0.9851
4813 | 95 | Mechanistic and thermodynamic interpretations of zinc sorption onto ferrihydrite | Ferrihydrite | 213.0443 | 58.15 | 0.417 | 6.1 | weak | 0.595 | 0.595 | 0.906 | Zn | 0 | 2 | 2 | 0.74 | 1.65 | 4.51 | 1 | 0 | 0.33 | 4 | 25 | O | 0.01 | 0.3978
4814 | 95 | Mechanistic and thermodynamic interpretations of zinc sorption onto ferrihydrite | Ferrihydrite | 213.0443 | 58.15 | 0.417 | 6.1 | weak | 0.595 | 0.595 | 0.906 | Zn | 0 | 2 | 2 | 0.74 | 1.65 | 5.01 | 1 | 0 | 0.33 | 4 | 25 | O | 0.01 | 0.6487
4815 | 95 | Mechanistic and thermodynamic interpretations of zinc sorption onto ferrihydrite | Ferrihydrite | 213.0443 | 58.15 | 0.417 | 6.1 | weak | 0.595 | 0.595 | 0.906 | Zn | 0 | 2 | 2 | 0.74 | 1.65 | 5.5 | 1 | 0 | 0.33 | 4 | 25 | O | 0.01 | 0.9052
4816 | 95 | Mechanistic and thermodynamic interpretations of zinc sorption onto ferrihydrite | Ferrihydrite | 213.0443 | 58.15 | 0.417 | 6.1 | weak | 0.595 | 0.595 | 0.906 | Zn | 0 | 2 | 2 | 0.74 | 1.65 | 6.01 | 1 | 0 | 0.33 | 4 | 25 | O | 0.01 | 0.9517
4817 | 95 | Mechanistic and thermodynamic interpretations of zinc sorption onto ferrihydrite | Ferrihydrite | 213.0443 | 58.15 | 0.417 | 6.1 | weak | 0.595 | 0.595 | 0.906 | Zn | 0 | 2 | 2 | 0.74 | 1.65 | 6.5 | 1 | 0 | 0.33 | 4 | 25 | O | 0.01 | 0.9703
4818 | 95 | Mechanistic and thermodynamic interpretations of zinc sorption onto ferrihydrite | Ferrihydrite | 213.0443 | 58.15 | 0.417 | 6.1 | weak | 0.595 | 0.595 | 0.906 | Zn | 0 | 2 | 2 | 0.74 | 1.65 | 7.03 | 1 | 0 | 0.33 | 4 | 25 | O | 0.01 | 0.9777
4819 | 95 | Mechanistic and thermodynamic interpretations of zinc sorption onto ferrihydrite | Ferrihydrite | 213.0443 | 58.15 | 0.417 | 6.1 | weak | 0.595 | 0.595 | 0.906 | Zn | 0 | 2 | 2 | 0.74 | 1.65 | 7.51 | 1 | 0 | 0.33 | 4 | 25 | O | 0.01 | 0.9814
4820 | 95 | Mechanistic and thermodynamic interpretations of zinc sorption onto ferrihydrite | Ferrihydrite | 213.0443 | 58.15 | 0.417 | 6.1 | weak | 0.595 | 0.595 | 0.906 | Zn | 0 | 2 | 2 | 0.74 | 1.65 | 8 | 1 | 0 | 0.33 | 4 | 25 | O | 0.01 | 0.9814
4821 | 96 | Surface Complexation Modeling of Carbonate Effects on the Adsorption of Cr(VI), Pb(II), and U(VI) on Goethite | Goethite | 94 | 62.86 | 0.5 | 7.55 | strong | 0.9956 | 0.30215 | 0.4608 | Pb | 0 | 2 | 2 | 1.19 | 2.33 | 3.23 | 4.8 | 0 | 99.46 | 24 | 25 | O | 0.1 | 0.06
4822 | 96 | Surface Complexation Modeling of Carbonate Effects on the Adsorption of Cr(VI), Pb(II), and U(VI) on Goethite | Goethite | 94 | 62.86 | 0.5 | 7.55 | strong | 0.9956 | 0.30215 | 0.4608 | Pb | 0 | 2 | 2 | 1.19 | 2.33 | 3.77 | 4.8 | 0 | 99.46 | 24 | 25 | O | 0.1 | 0.11
4823 | 96 | Surface Complexation Modeling of Carbonate Effects on the Adsorption of Cr(VI), Pb(II), and U(VI) on Goethite | Goethite | 94 | 62.86 | 0.5 | 7.55 | strong | 0.9956 | 0.30215 | 0.4608 | Pb | 0 | 2 | 2 | 1.19 | 2.33 | 3.98 | 4.8 | 0 | 99.46 | 24 | 25 | O | 0.1 | 0.15
4824 | 96 | Surface Complexation Modeling of Carbonate Effects on the Adsorption of Cr(VI), Pb(II), and U(VI) on Goethite | Goethite | 94 | 62.86 | 0.5 | 7.55 | strong | 0.9956 | 0.30215 | 0.4608 | Pb | 0 | 2 | 2 | 1.19 | 2.33 | 4.28 | 4.8 | 0 | 99.46 | 24 | 25 | O | 0.1 | 0.25
4825 | 96 | Surface Complexation Modeling of Carbonate Effects on the Adsorption of Cr(VI), Pb(II), and U(VI) on Goethite | Goethite | 94 | 62.86 | 0.5 | 7.55 | strong | 0.9956 | 0.30215 | 0.4608 | Pb | 0 | 2 | 2 | 1.19 | 2.33 | 4.52 | 4.8 | 0 | 99.46 | 24 | 25 | O | 0.1 | 0.34
4826 | 96 | Surface Complexation Modeling of Carbonate Effects on the Adsorption of Cr(VI), Pb(II), and U(VI) on Goethite | Goethite | 94 | 62.86 | 0.5 | 7.55 | strong | 0.9956 | 0.30215 | 0.4608 | Pb | 0 | 2 | 2 | 1.19 | 2.33 | 4.69 | 4.8 | 0 | 99.46 | 24 | 25 | O | 0.1 | 0.42
4827 | 96 | Surface Complexation Modeling of Carbonate Effects on the Adsorption of Cr(VI), Pb(II), and U(VI) on Goethite | Goethite | 94 | 62.86 | 0.5 | 7.55 | strong | 0.9956 | 0.30215 | 0.4608 | Pb | 0 | 2 | 2 | 1.19 | 2.33 | 4.87 | 4.8 | 0 | 99.46 | 24 | 25 | O | 0.1 | 0.52
4828 | 96 | Surface Complexation Modeling of Carbonate Effects on the Adsorption of Cr(VI), Pb(II), and U(VI) on Goethite | Goethite | 94 | 62.86 | 0.5 | 7.55 | strong | 0.9956 | 0.30215 | 0.4608 | Pb | 0 | 2 | 2 | 1.19 | 2.33 | 5.13 | 4.8 | 0 | 99.46 | 24 | 25 | O | 0.1 | 0.65
4829 | 96 | Surface Complexation Modeling of Carbonate Effects on the Adsorption of Cr(VI), Pb(II), and U(VI) on Goethite | Goethite | 94 | 62.86 | 0.5 | 7.55 | strong | 0.9956 | 0.30215 | 0.4608 | Pb | 0 | 2 | 2 | 1.19 | 2.33 | 5.32 | 4.8 | 0 | 99.46 | 24 | 25 | O | 0.1 | 0.74
4830 | 96 | Surface Complexation Modeling of Carbonate Effects on the Adsorption of Cr(VI), Pb(II), and U(VI) on Goethite | Goethite | 94 | 62.86 | 0.5 | 7.55 | strong | 0.9956 | 0.30215 | 0.4608 | Pb | 0 | 2 | 2 | 1.19 | 2.33 | 5.45 | 4.8 | 0 | 99.46 | 24 | 25 | O | 0.1 | 0.79
4831 | 96 | Surface Complexation Modeling of Carbonate Effects on the Adsorption of Cr(VI), Pb(II), and U(VI) on Goethite | Goethite | 94 | 62.86 | 0.5 | 7.55 | strong | 0.9956 | 0.30215 | 0.4608 | Pb | 0 | 2 | 2 | 1.19 | 2.33 | 5.74 | 4.8 | 0 | 99.46 | 24 | 25 | O | 0.1 | 0.89
4832 | 96 | Surface Complexation Modeling of Carbonate Effects on the Adsorption of Cr(VI), Pb(II), and U(VI) on Goethite | Goethite | 94 | 62.86 | 0.5 | 7.55 | strong | 0.9956 | 0.30215 | 0.4608 | Pb | 0 | 2 | 2 | 1.19 | 2.33 | 6.02 | 4.8 | 0 | 99.46 | 24 | 25 | O | 0.1 | 0.95
4833 | 96 | Surface Complexation Modeling of Carbonate Effects on the Adsorption of Cr(VI), Pb(II), and U(VI) on Goethite | Goethite | 94 | 62.86 | 0.5 | 7.55 | strong | 0.9956 | 0.30215 | 0.4608 | Pb | 0 | 2 | 2 | 1.19 | 2.33 | 6.52 | 4.8 | 0 | 99.46 | 24 | 25 | O | 0.1 | 0.99
4834 | 96 | Surface Complexation Modeling of Carbonate Effects on the Adsorption of Cr(VI), Pb(II), and U(VI) on Goethite | Goethite | 94 | 62.86 | 0.5 | 7.55 | strong | 0.9956 | 0.30215 | 0.4608 | Pb | 0 | 2 | 2 | 1.19 | 2.33 | 3.61 | 4.8 | 0 | 9.946 | 24 | 25 | O | 0.1 | 0.13
4835 | 96 | Surface Complexation Modeling of Carbonate Effects on the Adsorption of Cr(VI), Pb(II), and U(VI) on Goethite | Goethite | 94 | 62.86 | 0.5 | 7.55 | strong | 0.9956 | 0.30215 | 0.4608 | Pb | 0 | 2 | 2 | 1.19 | 2.33 | 3.73 | 4.8 | 0 | 9.946 | 24 | 25 | O | 0.1 | 0.16
4836 | 96 | Surface Complexation Modeling of Carbonate Effects on the Adsorption of Cr(VI), Pb(II), and U(VI) on Goethite | Goethite | 94 | 62.86 | 0.5 | 7.55 | strong | 0.9956 | 0.30215 | 0.4608 | Pb | 0 | 2 | 2 | 1.19 | 2.33 | 3.99 | 4.8 | 0 | 9.946 | 24 | 25 | O | 0.1 | 0.27
4837 | 96 | Surface Complexation Modeling of Carbonate Effects on the Adsorption of Cr(VI), Pb(II), and U(VI) on Goethite | Goethite | 94 | 62.86 | 0.5 | 7.55 | strong | 0.9956 | 0.30215 | 0.4608 | Pb | 0 | 2 | 2 | 1.19 | 2.33 | 4.34 | 4.8 | 0 | 9.946 | 24 | 25 | O | 0.1 | 0.44
4838 | 96 | Surface Complexation Modeling of Carbonate Effects on the Adsorption of Cr(VI), Pb(II), and U(VI) on Goethite | Goethite | 94 | 62.86 | 0.5 | 7.55 | strong | 0.9956 | 0.30215 | 0.4608 | Pb | 0 | 2 | 2 | 1.19 | 2.33 | 4.55 | 4.8 | 0 | 9.946 | 24 | 25 | O | 0.1 | 0.57
4839 | 96 | Surface Complexation Modeling of Carbonate Effects on the Adsorption of Cr(VI), Pb(II), and U(VI) on Goethite | Goethite | 94 | 62.86 | 0.5 | 7.55 | strong | 0.9956 | 0.30215 | 0.4608 | Pb | 0 | 2 | 2 | 1.19 | 2.33 | 4.8 | 4.8 | 0 | 9.946 | 24 | 25 | O | 0.1 | 0.71
4840 | 96 | Surface Complexation Modeling of Carbonate Effects on the Adsorption of Cr(VI), Pb(II), and U(VI) on Goethite | Goethite | 94 | 62.86 | 0.5 | 7.55 | strong | 0.9956 | 0.30215 | 0.4608 | Pb | 0 | 2 | 2 | 1.19 | 2.33 | 5.02 | 4.8 | 0 | 9.946 | 24 | 25 | O | 0.1 | 0.84
4841 | 96 | Surface Complexation Modeling of Carbonate Effects on the Adsorption of Cr(VI), Pb(II), and U(VI) on Goethite | Goethite | 94 | 62.86 | 0.5 | 7.55 | strong | 0.9956 | 0.30215 | 0.4608 | Pb | 0 | 2 | 2 | 1.19 | 2.33 | 5.38 | 4.8 | 0 | 9.946 | 24 | 25 | O | 0.1 | 0.95
4842 | 96 | Surface Complexation Modeling of Carbonate Effects on the Adsorption of Cr(VI), Pb(II), and U(VI) on Goethite | Goethite | 94 | 62.86 | 0.5 | 7.55 | strong | 0.9956 | 0.30215 | 0.4608 | Pb | 0 | 2 | 2 | 1.19 | 2.33 | 5.86 | 4.8 | 0 | 9.946 | 24 | 25 | O | 0.1 | 0.99
4843 | 97 | Kinetics of Arsenic Adsorption on Goethite in the Presence of Sorbed Silicic Acid | Goethite | 87 | 62.86 | 0.5 | 7.55 | medium | 0.9956 | 0.30215 | 0.4608 | As | 3 | 3 | 0 | 2.36 | 2.18 | 4 | 1 | 0 | 7.49 | 0.08683333 | 25 | A | 0.01 | 0.8006137
4844 | 97 | Kinetics of Arsenic Adsorption on Goethite in the Presence of Sorbed Silicic Acid | Goethite | 87 | 62.86 | 0.5 | 7.55 | medium | 0.9956 | 0.30215 | 0.4608 | As | 3 | 3 | 0 | 2.36 | 2.18 | 4 | 1 | 0 | 7.49 | 0.1706667 | 25 | A | 0.01 | 0.835423
4845 | 97 | Kinetics of Arsenic Adsorption on Goethite in the Presence of Sorbed Silicic Acid | Goethite | 87 | 62.86 | 0.5 | 7.55 | medium | 0.9956 | 0.30215 | 0.4608 | As | 3 | 3 | 0 | 2.36 | 2.18 | 4 | 1 | 0 | 7.49 | 0.2303333 | 25 | A | 0.01 | 0.86153
4846 | 97 | Kinetics of Arsenic Adsorption on Goethite in the Presence of Sorbed Silicic Acid | Goethite | 87 | 62.86 | 0.5 | 7.55 | medium | 0.9956 | 0.30215 | 0.4608 | As | 3 | 3 | 0 | 2.36 | 2.18 | 4 | 1 | 0 | 7.49 | 0.3021667 | 25 | A | 0.01 | 0.8789346
4847 | 97 | Kinetics of Arsenic Adsorption on Goethite in the Presence of Sorbed Silicic Acid | Goethite | 87 | 62.86 | 0.5 | 7.55 | medium | 0.9956 | 0.30215 | 0.4608 | As | 3 | 3 | 0 | 2.36 | 2.18 | 4 | 1 | 0 | 7.49 | 0.4101667 | 25 | A | 0.01 | 0.887637
4848 | 97 | Kinetics of Arsenic Adsorption on Goethite in the Presence of Sorbed Silicic Acid | Goethite | 87 | 62.86 | 0.5 | 7.55 | medium | 0.9956 | 0.30215 | 0.4608 | As | 3 | 3 | 0 | 2.36 | 2.18 | 4 | 1 | 0 | 7.49 | 0.4821667 | 25 | A | 0.01 | 0.8963393
4849 | 97 | Kinetics of Arsenic Adsorption on Goethite in the Presence of Sorbed Silicic Acid | Goethite | 87 | 62.86 | 0.5 | 7.55 | medium | 0.9956 | 0.30215 | 0.4608 | As | 3 | 3 | 0 | 2.36 | 2.18 | 4 | 1 | 0 | 7.49 | 0.6501667 | 25 | A | 0.01 | 0.9050416
4850 | 97 | Kinetics of Arsenic Adsorption on Goethite in the Presence of Sorbed Silicic Acid | Goethite | 87 | 62.86 | 0.5 | 7.55 | medium | 0.9956 | 0.30215 | 0.4608 | As | 3 | 3 | 0 | 2.36 | 2.18 | 4 | 1 | 0 | 7.49 | 0.8423333 | 25 | A | 0.01 | 0.9137439
4851 | 97 | Kinetics of Arsenic Adsorption on Goethite in the Presence of Sorbed Silicic Acid | Goethite | 87 | 62.86 | 0.5 | 7.55 | medium | 0.9956 | 0.30215 | 0.4608 | As | 3 | 3 | 0 | 2.36 | 2.18 | 4 | 1 | 0 | 7.49 | 0.9865 | 25 | A | 0.01 | 0.9224462
4852 | 97 | Kinetics of Arsenic Adsorption on Goethite in the Presence of Sorbed Silicic Acid | Goethite | 87 | 62.86 | 0.5 | 7.55 | medium | 0.9956 | 0.30215 | 0.4608 | As | 3 | 3 | 0 | 2.36 | 2.18 | 4 | 1 | 0 | 7.49 | 1.502833 | 25 | A | 0.01 | 0.9311486
4853 | 97 | Kinetics of Arsenic Adsorption on Goethite in the Presence of Sorbed Silicic Acid | Goethite | 87 | 62.86 | 0.5 | 7.55 | medium | 0.9956 | 0.30215 | 0.4608 | As | 3 | 3 | 0 | 2.36 | 2.18 | 4 | 1 | 0 | 7.49 | 1.995333 | 25 | A | 0.01 | 0.9311486
4854 | 97 | Kinetics of Arsenic Adsorption on Goethite in the Presence of Sorbed Silicic Acid | Goethite | 87 | 62.86 | 0.5 | 7.55 | medium | 0.9956 | 0.30215 | 0.4608 | As | 3 | 3 | 0 | 2.36 | 2.18 | 4 | 1 | 0 | 7.49 | 4.001333 | 25 | A | 0.01 | 0.9311486
4855 | 97 | Kinetics of Arsenic Adsorption on Goethite in the Presence of Sorbed Silicic Acid | Goethite | 87 | 62.86 | 0.5 | 7.55 | medium | 0.9956 | 0.30215 | 0.4608 | As | 3 | 3 | 0 | 2.36 | 2.18 | 4 | 1 | 0 | 7.49 | 5.490667 | 25 | A | 0.01 | 0.9398509
4856 | 97 | Kinetics of Arsenic Adsorption on Goethite in the Presence of Sorbed Silicic Acid | Goethite | 87 | 62.86 | 0.5 | 7.55 | medium | 0.9956 | 0.30215 | 0.4608 | As | 3 | 3 | 0 | 2.36 | 2.18 | 6 | 1 | 0 | 7.49 | 0.06183333 | 25 | A | 0.01 | 0.887637
4857 | 97 | Kinetics of Arsenic Adsorption on Goethite in the Presence of Sorbed Silicic Acid | Goethite | 87 | 62.86 | 0.5 | 7.55 | medium | 0.9956 | 0.30215 | 0.4608 | As | 3 | 3 | 0 | 2.36 | 2.18 | 6 | 1 | 0 | 7.49 | 0.1578333 | 25 | A | 0.01 | 0.9050416
4858 | 97 | Kinetics of Arsenic Adsorption on Goethite in the Presence of Sorbed Silicic Acid | Goethite | 87 | 62.86 | 0.5 | 7.55 | medium | 0.9956 | 0.30215 | 0.4608 | As | 3 | 3 | 0 | 2.36 | 2.18 | 6 | 1 | 0 | 7.49 | 0.2296667 | 25 | A | 0.01 | 0.9137439
4859 | 97 | Kinetics of Arsenic Adsorption on Goethite in the Presence of Sorbed Silicic Acid | Goethite | 87 | 62.86 | 0.5 | 7.55 | medium | 0.9956 | 0.30215 | 0.4608 | As | 3 | 3 | 0 | 2.36 | 2.18 | 6 | 1 | 0 | 7.49 | 0.3136667 | 25 | A | 0.01 | 0.9224462
4860 | 97 | Kinetics of Arsenic Adsorption on Goethite in the Presence of Sorbed Silicic Acid | Goethite | 87 | 62.86 | 0.5 | 7.55 | medium | 0.9956 | 0.30215 | 0.4608 | As | 3 | 3 | 0 | 2.36 | 2.18 | 6 | 1 | 0 | 7.49 | 0.4218333 | 25 | A | 0.01 | 0.9224462
4861 | 97 | Kinetics of Arsenic Adsorption on Goethite in the Presence of Sorbed Silicic Acid | Goethite | 87 | 62.86 | 0.5 | 7.55 | medium | 0.9956 | 0.30215 | 0.4608 | As | 3 | 3 | 0 | 2.36 | 2.18 | 6 | 1 | 0 | 7.49 | 0.5298333 | 25 | A | 0.01 | 0.9311486
4862 | 97 | Kinetics of Arsenic Adsorption on Goethite in the Presence of Sorbed Silicic Acid | Goethite | 87 | 62.86 | 0.5 | 7.55 | medium | 0.9956 | 0.30215 | 0.4608 | As | 3 | 3 | 0 | 2.36 | 2.18 | 6 | 1 | 0 | 7.49 | 0.65 | 25 | A | 0.01 | 0.9311486
4863 | 97 | Kinetics of Arsenic Adsorption on Goethite in the Presence of Sorbed Silicic Acid | Goethite | 87 | 62.86 | 0.5 | 7.55 | medium | 0.9956 | 0.30215 | 0.4608 | As | 3 | 3 | 0 | 2.36 | 2.18 | 6 | 1 | 0 | 7.49 | 0.818 | 25 | A | 0.01 | 0.9311486
4864 | 97 | Kinetics of Arsenic Adsorption on Goethite in the Presence of Sorbed Silicic Acid | Goethite | 87 | 62.86 | 0.5 | 7.55 | medium | 0.9956 | 0.30215 | 0.4608 | As | 3 | 3 | 0 | 2.36 | 2.18 | 6 | 1 | 0 | 7.49 | 0.9981667 | 25 | A | 0.01 | 0.9398509
4865 | 97 | Kinetics of Arsenic Adsorption on Goethite in the Presence of Sorbed Silicic Acid | Goethite | 87 | 62.86 | 0.5 | 7.55 | medium | 0.9956 | 0.30215 | 0.4608 | As | 3 | 3 | 0 | 2.36 | 2.18 | 6 | 1 | 0 | 7.49 | 1.238333 | 25 | A | 0.01 | 0.9398509
4866 | 97 | Kinetics of Arsenic Adsorption on Goethite in the Presence of Sorbed Silicic Acid | Goethite | 87 | 62.86 | 0.5 | 7.55 | medium | 0.9956 | 0.30215 | 0.4608 | As | 3 | 3 | 0 | 2.36 | 2.18 | 6 | 1 | 0 | 7.49 | 1.478667 | 25 | A | 0.01 | 0.9485532
4867 | 97 | Kinetics of Arsenic Adsorption on Goethite in the Presence of Sorbed Silicic Acid | Goethite | 87 | 62.86 | 0.5 | 7.55 | medium | 0.9956 | 0.30215 | 0.4608 | As | 3 | 3 | 0 | 2.36 | 2.18 | 6 | 1 | 0 | 7.49 | 1.766833 | 25 | A | 0.01 | 0.9398509
4868 | 97 | Kinetics of Arsenic Adsorption on Goethite in the Presence of Sorbed Silicic Acid | Goethite | 87 | 62.86 | 0.5 | 7.55 | medium | 0.9956 | 0.30215 | 0.4608 | As | 3 | 3 | 0 | 2.36 | 2.18 | 6 | 1 | 0 | 7.49 | 1.995167 | 25 | A | 0.01 | 0.9485532
4869 | 97 | Kinetics of Arsenic Adsorption on Goethite in the Presence of Sorbed Silicic Acid | Goethite | 87 | 62.86 | 0.5 | 7.55 | medium | 0.9956 | 0.30215 | 0.4608 | As | 3 | 3 | 0 | 2.36 | 2.18 | 6 | 1 | 0 | 7.49 | 2.535667 | 25 | A | 0.01 | 0.9485532
4870 | 97 | Kinetics of Arsenic Adsorption on Goethite in the Presence of Sorbed Silicic Acid | Goethite | 87 | 62.86 | 0.5 | 7.55 | medium | 0.9956 | 0.30215 | 0.4608 | As | 3 | 3 | 0 | 2.36 | 2.18 | 6 | 1 | 0 | 7.49 | 2.980167 | 25 | A | 0.01 | 0.9485532
4871 | 97 | Kinetics of Arsenic Adsorption on Goethite in the Presence of Sorbed Silicic Acid | Goethite | 87 | 62.86 | 0.5 | 7.55 | medium | 0.9956 | 0.30215 | 0.4608 | As | 3 | 3 | 0 | 2.36 | 2.18 | 6 | 1 | 0 | 7.49 | 4.013167 | 25 | A | 0.01 | 0.9485532
4872 | 97 | Kinetics of Arsenic Adsorption on Goethite in the Presence of Sorbed Silicic Acid | Goethite | 87 | 62.86 | 0.5 | 7.55 | medium | 0.9956 | 0.30215 | 0.4608 | As | 3 | 3 | 0 | 2.36 | 2.18 | 6 | 1 | 0 | 7.49 | 4.986 | 25 | A | 0.01 | 0.9485532
4873 | 97 | Kinetics of Arsenic Adsorption on Goethite in the Presence of Sorbed Silicic Acid | Goethite | 87 | 62.86 | 0.5 | 7.55 | medium | 0.9956 | 0.30215 | 0.4608 | As | 3 | 3 | 0 | 2.36 | 2.18 | 6 | 1 | 0 | 7.49 | 5.995 | 25 | A | 0.01 | 0.9485532
4874 | 97 | Kinetics of Arsenic Adsorption on Goethite in the Presence of Sorbed Silicic Acid | Goethite | 87 | 62.86 | 0.5 | 7.55 | medium | 0.9956 | 0.30215 | 0.4608 | As | 3 | 3 | 0 | 2.36 | 2.18 | 8 | 1 | 0 | 7.49 | 0.1453333 | 25 | A | 0.01 | 0.9398509
4875 | 97 | Kinetics of Arsenic Adsorption on Goethite in the Presence of Sorbed Silicic Acid | Goethite | 87 | 62.86 | 0.5 | 7.55 | medium | 0.9956 | 0.30215 | 0.4608 | As | 3 | 3 | 0 | 2.36 | 2.18 | 8 | 1 | 0 | 7.49 | 0.2533333 | 25 | A | 0.01 | 0.9485532
4876 | 97 | Kinetics of Arsenic Adsorption on Goethite in the Presence of Sorbed Silicic Acid | Goethite | 87 | 62.86 | 0.5 | 7.55 | medium | 0.9956 | 0.30215 | 0.4608 | As | 3 | 3 | 0 | 2.36 | 2.18 | 8 | 1 | 0 | 7.49 | 0.3615 | 25 | A | 0.01 | 0.9485532
4877 | 97 | Kinetics of Arsenic Adsorption on Goethite in the Presence of Sorbed Silicic Acid | Goethite | 87 | 62.86 | 0.5 | 7.55 | medium | 0.9956 | 0.30215 | 0.4608 | As | 3 | 3 | 0 | 2.36 | 2.18 | 8 | 1 | 0 | 7.49 | 0.4215 | 25 | A | 0.01 | 0.9572555
4878 | 97 | Kinetics of Arsenic Adsorption on Goethite in the Presence of Sorbed Silicic Acid | Goethite | 87 | 62.86 | 0.5 | 7.55 | medium | 0.9956 | 0.30215 | 0.4608 | As | 3 | 3 | 0 | 2.36 | 2.18 | 8 | 1 | 0 | 7.49 | 0.5295 | 25 | A | 0.01 | 0.9572555
4879 | 97 | Kinetics of Arsenic Adsorption on Goethite in the Presence of Sorbed Silicic Acid | Goethite | 87 | 62.86 | 0.5 | 7.55 | medium | 0.9956 | 0.30215 | 0.4608 | As | 3 | 3 | 0 | 2.36 | 2.18 | 8 | 1 | 0 | 7.49 | 0.6616667 | 25 | A | 0.01 | 0.9572555
4880 | 97 | Kinetics of Arsenic Adsorption on Goethite in the Presence of Sorbed Silicic Acid | Goethite | 87 | 62.86 | 0.5 | 7.55 | medium | 0.9956 | 0.30215 | 0.4608 | As | 3 | 3 | 0 | 2.36 | 2.18 | 8 | 1 | 0 | 7.49 | 0.8178333 | 25 | A | 0.01 | 0.9572555
4881 | 97 | Kinetics of Arsenic Adsorption on Goethite in the Presence of Sorbed Silicic Acid | Goethite | 87 | 62.86 | 0.5 | 7.55 | medium | 0.9956 | 0.30215 | 0.4608 | As | 3 | 3 | 0 | 2.36 | 2.18 | 8 | 1 | 0 | 7.49 | 0.974 | 25 | A | 0.01 | 0.9572555
4882 | 97 | Kinetics of Arsenic Adsorption on Goethite in the Presence of Sorbed Silicic Acid | Goethite | 87 | 62.86 | 0.5 | 7.55 | medium | 0.9956 | 0.30215 | 0.4608 | As | 3 | 3 | 0 | 2.36 | 2.18 | 8 | 1 | 0 | 7.49 | 1.238167 | 25 | A | 0.01 | 0.9572555
4883 | 97 | Kinetics of Arsenic Adsorption on Goethite in the Presence of Sorbed Silicic Acid | Goethite | 87 | 62.86 | 0.5 | 7.55 | medium | 0.9956 | 0.30215 | 0.4608 | As | 3 | 3 | 0 | 2.36 | 2.18 | 8 | 1 | 0 | 7.49 | 1.4905 | 25 | A | 0.01 | 0.9572555
4884 | 97 | Kinetics of Arsenic Adsorption on Goethite in the Presence of Sorbed Silicic Acid | Goethite | 87 | 62.86 | 0.5 | 7.55 | medium | 0.9956 | 0.30215 | 0.4608 | As | 3 | 3 | 0 | 2.36 | 2.18 | 8 | 1 | 0 | 7.49 | 1.730667 | 25 | A | 0.01 | 0.9572555
4885 | 97 | Kinetics of Arsenic Adsorption on Goethite in the Presence of Sorbed Silicic Acid | Goethite | 87 | 62.86 | 0.5 | 7.55 | medium | 0.9956 | 0.30215 | 0.4608 | As | 3 | 3 | 0 | 2.36 | 2.18 | 8 | 1 | 0 | 7.49 | 1.995 | 25 | A | 0.01 | 0.9572555
4886 | 97 | Kinetics of Arsenic Adsorption on Goethite in the Presence of Sorbed Silicic Acid | Goethite | 87 | 62.86 | 0.5 | 7.55 | medium | 0.9956 | 0.30215 | 0.4608 | As | 3 | 3 | 0 | 2.36 | 2.18 | 8 | 1 | 0 | 7.49 | 2.5235 | 25 | A | 0.01 | 0.9572555
4887 | 97 | Kinetics of Arsenic Adsorption on Goethite in the Presence of Sorbed Silicic Acid | Goethite | 87 | 62.86 | 0.5 | 7.55 | medium | 0.9956 | 0.30215 | 0.4608 | As | 3 | 3 | 0 | 2.36 | 2.18 | 8 | 1 | 0 | 7.49 | 2.992 | 25 | A | 0.01 | 0.9572555
4888 | 97 | Kinetics of Arsenic Adsorption on Goethite in the Presence of Sorbed Silicic Acid | Goethite | 87 | 62.86 | 0.5 | 7.55 | medium | 0.9956 | 0.30215 | 0.4608 | As | 3 | 3 | 0 | 2.36 | 2.18 | 8 | 1 | 0 | 7.49 | 3.989 | 25 | A | 0.01 | 0.9572555
4889 | 97 | Kinetics of Arsenic Adsorption on Goethite in the Presence of Sorbed Silicic Acid | Goethite | 87 | 62.86 | 0.5 | 7.55 | medium | 0.9956 | 0.30215 | 0.4608 | As | 3 | 3 | 0 | 2.36 | 2.18 | 8 | 1 | 0 | 7.49 | 4.998 | 25 | A | 0.01 | 0.9572555
4890 | 97 | Kinetics of Arsenic Adsorption on Goethite in the Presence of Sorbed Silicic Acid | Goethite | 87 | 62.86 | 0.5 | 7.55 | medium | 0.9956 | 0.30215 | 0.4608 | As | 3 | 3 | 0 | 2.36 | 2.18 | 8 | 1 | 0 | 7.49 | 5.995 | 25 | A | 0.01 | 0.9659579
4891 | 97 | Kinetics of Arsenic Adsorption on Goethite in the Presence of Sorbed Silicic Acid | Goethite | 87 | 62.86 | 0.5 | 7.55 | medium | 0.9956 | 0.30215 | 0.4608 | As | 4 | 5 | -1 | 2.48 | 2.18 | 4 | 1 | 0 | 7.49 | 0.07683333 | 25 | A | 0.01 | 0.9659579
4892 | 97 | Kinetics of Arsenic Adsorption on Goethite in the Presence of Sorbed Silicic Acid | Goethite | 87 | 62.86 | 0.5 | 7.55 | medium | 0.9956 | 0.30215 | 0.4608 | As | 4 | 5 | -1 | 2.48 | 2.18 | 4 | 1 | 0 | 7.49 | 0.1755 | 25 | A | 0.01 | 0.9659579
4893 | 97 | Kinetics of Arsenic Adsorption on Goethite in the Presence of Sorbed Silicic Acid | Goethite | 87 | 62.86 | 0.5 | 7.55 | medium | 0.9956 | 0.30215 | 0.4608 | As | 4 | 5 | -1 | 2.48 | 2.18 | 4 | 1 | 0 | 7.49 | 0.2618333 | 25 | A | 0.01 | 0.9659579
4894 | 97 | Kinetics of Arsenic Adsorption on Goethite in the Presence of Sorbed Silicic Acid | Goethite | 87 | 62.86 | 0.5 | 7.55 | medium | 0.9956 | 0.30215 | 0.4608 | As | 4 | 5 | -1 | 2.48 | 2.18 | 4 | 1 | 0 | 7.49 | 0.348 | 25 | A | 0.01 | 0.9659579
4895 | 97 | Kinetics of Arsenic Adsorption on Goethite in the Presence of Sorbed Silicic Acid | Goethite | 87 | 62.86 | 0.5 | 7.55 | medium | 0.9956 | 0.30215 | 0.4608 | As | 4 | 5 | -1 | 2.48 | 2.18 | 4 | 1 | 0 | 7.49 | 0.422 | 25 | A | 0.01 | 0.9659579
4896 | 97 | Kinetics of Arsenic Adsorption on Goethite in the Presence of Sorbed Silicic Acid | Goethite | 87 | 62.86 | 0.5 | 7.55 | medium | 0.9956 | 0.30215 | 0.4608 | As | 4 | 5 | -1 | 2.48 | 2.18 | 4 | 1 | 0 | 7.49 | 0.5083333 | 25 | A | 0.01 | 0.9659579
4897 | 97 | Kinetics of Arsenic Adsorption on Goethite in the Presence of Sorbed Silicic Acid | Goethite | 87 | 62.86 | 0.5 | 7.55 | medium | 0.9956 | 0.30215 | 0.4608 | As | 4 | 5 | -1 | 2.48 | 2.18 | 4 | 1 | 0 | 7.49 | 1.014167 | 25 | A | 0.01 | 0.9659579
4898 | 97 | Kinetics of Arsenic Adsorption on Goethite in the Presence of Sorbed Silicic Acid | Goethite | 87 | 62.86 | 0.5 | 7.55 | medium | 0.9956 | 0.30215 | 0.4608 | As | 4 | 5 | -1 | 2.48 | 2.18 | 4 | 1 | 0 | 7.49 | 2.013333 | 25 | A | 0.01 | 0.9659579
4899 | 97 | Kinetics of Arsenic Adsorption on Goethite in the Presence of Sorbed Silicic Acid | Goethite | 87 | 62.86 | 0.5 | 7.55 | medium | 0.9956 | 0.30215 | 0.4608 | As | 4 | 5 | -1 | 2.48 | 2.18 | 4 | 1 | 0 | 7.49 | 2.999833 | 25 | A | 0.01 | 0.9659579
4900 | 97 | Kinetics of Arsenic Adsorption on Goethite in the Presence of Sorbed Silicic Acid | Goethite | 87 | 62.86 | 0.5 | 7.55 | medium | 0.9956 | 0.30215 | 0.4608 | As | 4 | 5 | -1 | 2.48 | 2.18 | 4 | 1 | 0 | 7.49 | 3.986667 | 25 | A | 0.01 | 0.9659579
4901 | 97 | Kinetics of Arsenic Adsorption on Goethite in the Presence of Sorbed Silicic Acid | Goethite | 87 | 62.86 | 0.5 | 7.55 | medium | 0.9956 | 0.30215 | 0.4608 | As | 4 | 5 | -1 | 2.48 | 2.18 | 4 | 1 | 0 | 7.49 | 5.503833 | 25 | A | 0.01 | 0.9659579
4902 | 97 | Kinetics of Arsenic Adsorption on Goethite in the Presence of Sorbed Silicic Acid | Goethite | 87 | 62.86 | 0.5 | 7.55 | medium | 0.9956 | 0.30215 | 0.4608 | As | 4 | 5 | -1 | 2.48 | 2.18 | 6 | 1 | 0 | 7.49 | 0.07766667 | 25 | A | 0.01 | 0.9398509
4903 | 97 | Kinetics of Arsenic Adsorption on Goethite in the Presence of Sorbed Silicic Acid | Goethite | 87 | 62.86 | 0.5 | 7.55 | medium | 0.9956 | 0.30215 | 0.4608 | As | 4 | 5 | -1 | 2.48 | 2.18 | 6 | 1 | 0 | 7.49 | 0.1513333 | 25 | A | 0.01 | 0.9485532
4904 | 97 | Kinetics of Arsenic Adsorption on Goethite in the Presence of Sorbed Silicic Acid | Goethite | 87 | 62.86 | 0.5 | 7.55 | medium | 0.9956 | 0.30215 | 0.4608 | As | 4 | 5 | -1 | 2.48 | 2.18 | 6 | 1 | 0 | 7.49 | 0.2248333 | 25 | A | 0.01 | 0.9659579
4905 | 97 | Kinetics of Arsenic Adsorption on Goethite in the Presence of Sorbed Silicic Acid | Goethite | 87 | 62.86 | 0.5 | 7.55 | medium | 0.9956 | 0.30215 | 0.4608 | As | 4 | 5 | -1 | 2.48 | 2.18 | 6 | 1 | 0 | 7.49 | 0.3851667 | 25 | A | 0.01 | 0.9659579
4906 | 97 | Kinetics of Arsenic Adsorption on Goethite in the Presence of Sorbed Silicic Acid | Goethite | 87 | 62.86 | 0.5 | 7.55 | medium | 0.9956 | 0.30215 | 0.4608 | As | 4 | 5 | -1 | 2.48 | 2.18 | 6 | 1 | 0 | 7.49 | 0.5086667 | 25 | A | 0.01 | 0.9659579
4907 | 97 | Kinetics of Arsenic Adsorption on Goethite in the Presence of Sorbed Silicic Acid | Goethite | 87 | 62.86 | 0.5 | 7.55 | medium | 0.9956 | 0.30215 | 0.4608 | As | 4 | 5 | -1 | 2.48 | 2.18 | 6 | 1 | 0 | 7.49 | 0.669 | 25 | A | 0.01 | 0.9659579
4908 | 97 | Kinetics of Arsenic Adsorption on Goethite in the Presence of Sorbed Silicic Acid | Goethite | 87 | 62.86 | 0.5 | 7.55 | medium | 0.9956 | 0.30215 | 0.4608 | As | 4 | 5 | -1 | 2.48 | 2.18 | 6 | 1 | 0 | 7.49 | 0.854 | 25 | A | 0.01 | 0.9659579
4909 | 97 | Kinetics of Arsenic Adsorption on Goethite in the Presence of Sorbed Silicic Acid | Goethite | 87 | 62.86 | 0.5 | 7.55 | medium | 0.9956 | 0.30215 | 0.4608 | As | 4 | 5 | -1 | 2.48 | 2.18 | 6 | 1 | 0 | 7.49 | 1.014333 | 25 | A | 0.01 | 0.9659579
4910 | 97 | Kinetics of Arsenic Adsorption on Goethite in the Presence of Sorbed Silicic Acid | Goethite | 87 | 62.86 | 0.5 | 7.55 | medium | 0.9956 | 0.30215 | 0.4608 | As | 4 | 5 | -1 | 2.48 | 2.18 | 6 | 1 | 0 | 7.49 | 1.261 | 25 | A | 0.01 | 0.9659579
4911 | 97 | Kinetics of Arsenic Adsorption on Goethite in the Presence of Sorbed Silicic Acid | Goethite | 87 | 62.86 | 0.5 | 7.55 | medium | 0.9956 | 0.30215 | 0.4608 | As | 4 | 5 | -1 | 2.48 | 2.18 | 6 | 1 | 0 | 7.49 | 1.495333 | 25 | A | 0.01 | 0.9659579
4912 | 97 | Kinetics of Arsenic Adsorption on Goethite in the Presence of Sorbed Silicic Acid | Goethite | 87 | 62.86 | 0.5 | 7.55 | medium | 0.9956 | 0.30215 | 0.4608 | As | 4 | 5 | -1 | 2.48 | 2.18 | 6 | 1 | 0 | 7.49 | 1.742 | 25 | A | 0.01 | 0.9659579
4913 | 97 | Kinetics of Arsenic Adsorption on Goethite in the Presence of Sorbed Silicic Acid | Goethite | 87 | 62.86 | 0.5 | 7.55 | medium | 0.9956 | 0.30215 | 0.4608 | As | 4 | 5 | -1 | 2.48 | 2.18 | 6 | 1 | 0 | 7.49 | 2.013333 | 25 | A | 0.01 | 0.9659579
4914 | 97 | Kinetics of Arsenic Adsorption on Goethite in the Presence of Sorbed Silicic Acid | Goethite | 87 | 62.86 | 0.5 | 7.55 | medium | 0.9956 | 0.30215 | 0.4608 | As | 4 | 5 | -1 | 2.48 | 2.18 | 6 | 1 | 0 | 7.49 | 2.519 | 25 | A | 0.01 | 0.9659579
4915 | 97 | Kinetics of Arsenic Adsorption on Goethite in the Presence of Sorbed Silicic Acid | Goethite | 87 | 62.86 | 0.5 | 7.55 | medium | 0.9956 | 0.30215 | 0.4608 | As | 4 | 5 | -2 | 2.48 | 2.18 | 8 | 1 | 0 | 7.49 | 0.08283333 | 25 | A | 0.01 | 0.7919114
4916 | 97 | Kinetics of Arsenic Adsorption on Goethite in the Presence of Sorbed Silicic Acid | Goethite | 87 | 62.86 | 0.5 | 7.55 | medium | 0.9956 | 0.30215 | 0.4608 | As | 4 | 5 | -2 | 2.48 | 2.18 | 8 | 1 | 0 | 7.49 | 0.1546667 | 25 | A | 0.01 | 0.86153
4917 | 97 | Kinetics of Arsenic Adsorption on Goethite in the Presence of Sorbed Silicic Acid | Goethite | 87 | 62.86 | 0.5 | 7.55 | medium | 0.9956 | 0.30215 | 0.4608 | As | 4 | 5 | -2 | 2.48 | 2.18 | 8 | 1 | 0 | 7.49 | 0.2638333 | 25 | A | 0.01 | 0.9050416
4918 | 97 | Kinetics of Arsenic Adsorption on Goethite in the Presence of Sorbed Silicic Acid | Goethite | 87 | 62.86 | 0.5 | 7.55 | medium | 0.9956 | 0.30215 | 0.4608 | As | 4 | 5 | -2 | 2.48 | 2.18 | 8 | 1 | 0 | 7.49 | 0.3133333 | 25 | A | 0.01 | 0.9050416
4919 | 97 | Kinetics of Arsenic Adsorption on Goethite in the Presence of Sorbed Silicic Acid | Goethite | 87 | 62.86 | 0.5 | 7.55 | medium | 0.9956 | 0.30215 | 0.4608 | As | 4 | 5 | -2 | 2.48 | 2.18 | 8 | 1 | 0 | 7.49 | 0.3993333 | 25 | A | 0.01 | 0.9137439
4920 | 97 | Kinetics of Arsenic Adsorption on Goethite in the Presence of Sorbed Silicic Acid | Goethite | 87 | 62.86 | 0.5 | 7.55 | medium | 0.9956 | 0.30215 | 0.4608 | As | 4 | 5 | -2 | 2.48 | 2.18 | 8 | 1 | 0 | 7.49 | 0.4855 | 25 | A | 0.01 | 0.9224462
4921 | 97 | Kinetics of Arsenic Adsorption on Goethite in the Presence of Sorbed Silicic Acid | Goethite | 87 | 62.86 | 0.5 | 7.55 | medium | 0.9956 | 0.30215 | 0.4608 | As | 4 | 5 | -2 | 2.48 | 2.18 | 8 | 1 | 0 | 7.49 | 0.6578333 | 25 | A | 0.01 | 0.9311486
4922 | 97 | Kinetics of Arsenic Adsorption on Goethite in the Presence of Sorbed Silicic Acid | Goethite | 87 | 62.86 | 0.5 | 7.55 | medium | 0.9956 | 0.30215 | 0.4608 | As | 4 | 5 | -2 | 2.48 | 2.18 | 8 | 1 | 0 | 7.49 | 0.8425 | 25 | A | 0.01 | 0.9398509
4923 | 97 | Kinetics of Arsenic Adsorption on Goethite in the Presence of Sorbed Silicic Acid | Goethite | 87 | 62.86 | 0.5 | 7.55 | medium | 0.9956 | 0.30215 | 0.4608 | As | 4 | 5 | -2 | 2.48 | 2.18 | 8 | 1 | 0 | 7.49 | 0.9905 | 25 | A | 0.01 | 0.9398509
4924 | 97 | Kinetics of Arsenic Adsorption on Goethite in the Presence of Sorbed Silicic Acid | Goethite | 87 | 62.86 | 0.5 | 7.55 | medium | 0.9956 | 0.30215 | 0.4608 | As | 4 | 5 | -2 | 2.48 | 2.18 | 8 | 1 | 0 | 7.49 | 1.249333 | 25 | A | 0.01 | 0.9485532
4925 | 97 | Kinetics of Arsenic Adsorption on Goethite in the Presence of Sorbed Silicic Acid | Goethite | 87 | 62.86 | 0.5 | 7.55 | medium | 0.9956 | 0.30215 | 0.4608 | As | 4 | 5 | -2 | 2.48 | 2.18 | 8 | 1 | 0 | 7.49 | 1.508 | 25 | A | 0.01 | 0.9485532
4926 | 97 | Kinetics of Arsenic Adsorption on Goethite in the Presence of Sorbed Silicic Acid | Goethite | 87 | 62.86 | 0.5 | 7.55 | medium | 0.9956 | 0.30215 | 0.4608 | As | 4 | 5 | -2 | 2.48 | 2.18 | 8 | 1 | 0 | 7.49 | 1.7425 | 25 | A | 0.01 | 0.9485532
4927 | 97 | Kinetics of Arsenic Adsorption on Goethite in the Presence of Sorbed Silicic Acid | Goethite | 87 | 62.86 | 0.5 | 7.55 | medium | 0.9956 | 0.30215 | 0.4608 | As | 4 | 5 | -2 | 2.48 | 2.18 | 8 | 1 | 0 | 7.49 | 2.013833 | 25 | A | 0.01 | 0.9485532
4928 | 97 | Kinetics of Arsenic Adsorption on Goethite in the Presence of Sorbed Silicic Acid | Goethite | 87 | 62.86 | 0.5 | 7.55 | medium | 0.9956 | 0.30215 | 0.4608 | As | 4 | 5 | -2 | 2.48 | 2.18 | 8 | 1 | 0 | 7.49 | 2.519333 | 25 | A | 0.01 | 0.9572555
4929 | 97 | Kinetics of Arsenic Adsorption on Goethite in the Presence of Sorbed Silicic Acid | Goethite | 87 | 62.86 | 0.5 | 7.55 | medium | 0.9956 | 0.30215 | 0.4608 | As | 4 | 5 | -2 | 2.48 | 2.18 | 8 | 1 | 0 | 7.49 | 3.111167 | 25 | A | 0.01 | 0.9659579
4930 | 97 | Kinetics of Arsenic Adsorption on Goethite in the Presence of Sorbed Silicic Acid | Goethite | 87 | 62.86 | 0.5 | 7.55 | medium | 0.9956 | 0.30215 | 0.4608 | As | 4 | 5 | -2 | 2.48 | 2.18 | 8 | 1 | 0 | 7.49 | 4.171833 | 25 | A | 0.01 | 0.9659579
4931 | 97 | Kinetics of Arsenic Adsorption on Goethite in the Presence of Sorbed Silicic Acid | Goethite | 87 | 62.86 | 0.5 | 7.55 | medium | 0.9956 | 0.30215 | 0.4608 | As | 4 | 5 | -2 | 2.48 | 2.18 | 8 | 1 | 0 | 7.49 | 5.171 | 25 | A | 0.01 | 0.9659579
4932 | 97 | Kinetics of Arsenic Adsorption on Goethite in the Presence of Sorbed Silicic Acid | Goethite | 87 | 62.86 | 0.5 | 7.55 | medium | 0.9956 | 0.30215 | 0.4608 | As | 4 | 5 | -2 | 2.48 | 2.18 | 8 | 1 | 0 | 7.49 | 5.997333 | 25 | A | 0.01 | 0.9659579
4933 | 98 | Zinc adsorption on goethite as affected by glyphosate | Goethite | 59.694 | 62.86 | 0.5 | 8.55 | medium | 0.9956 | 0.30215 | 0.4608 | Zn | 0 | 2 | 2 | 0.74 | 1.65 | 6.8 | 4 | 0 | 0.85 | 2 | 25 | O | 0.01 | 0.9988235
4934 | 98 | Zinc adsorption on goethite as affected by glyphosate | Goethite | 59.694 | 62.86 | 0.5 | 8.55 | medium | 0.9956 | 0.30215 | 0.4608 | Zn | 0 | 2 | 2 | 0.74 | 1.65 | 6.36 | 4 | 0.0338 | 0.85 | 2 | 25 | O | 0.01 | 0.9988235
4935 | 98 | Zinc adsorption on goethite as affected by glyphosate | Goethite | 59.694 | 62.86 | 0.5 | 8.55 | medium | 0.9956 | 0.30215 | 0.4608 | Zn | 0 | 2 | 2 | 0.74 | 1.65 | 5.3 | 4 | 0.0676 | 0.85 | 2 | 25 | O | 0.01 | 0.6352941
4936 | 98 | Zinc adsorption on goethite as affected by glyphosate | Goethite | 59.694 | 62.86 | 0.5 | 8.55 | medium | 0.9956 | 0.30215 | 0.4608 | Zn | 0 | 2 | 2 | 0.74 | 1.65 | 3.59 | 4 | 0.1691 | 0.85 | 2 | 25 | O | 0.01 | 0.2
4937 | 98 | Zinc adsorption on goethite as affected by glyphosate | Goethite | 59.694 | 62.86 | 0.5 | 8.55 | medium | 0.9956 | 0.30215 | 0.4608 | Zn | 0 | 2 | 2 | 0.74 | 1.65 | 6.79 | 4 | 0 | 1.71 | 2 | 25 | O | 0.01 | 0.994152
4938 | 98 | Zinc adsorption on goethite as affected by glyphosate | Goethite | 59.694 | 62.86 | 0.5 | 8.55 | medium | 0.9956 | 0.30215 | 0.4608 | Zn | 0 | 2 | 2 | 0.74 | 1.65 | 6.27 | 4 | 0.0338 | 1.71 | 2 | 25 | O | 0.01 | 0.9766082
4939 | 98 | Zinc adsorption on goethite as affected by glyphosate | Goethite | 59.694 | 62.86 | 0.5 | 8.55 | medium | 0.9956 | 0.30215 | 0.4608 | Zn | 0 | 2 | 2 | 0.74 | 1.65 | 5.28 | 4 | 0.0676 | 1.71 | 2 | 25 | O | 0.01 | 0.6666667
4940 | 98 | Zinc adsorption on goethite as affected by glyphosate | Goethite | 59.694 | 62.86 | 0.5 | 8.55 | medium | 0.9956 | 0.30215 | 0.4608 | Zn | 0 | 2 | 2 | 0.74 | 1.65 | 3.62 | 4 | 0.1691 | 1.71 | 2 | 25 | O | 0.01 | 0.2163743
4941 | 98 | Zinc adsorption on goethite as affected by glyphosate | Goethite | 59.694 | 62.86 | 0.5 | 8.55 | medium | 0.9956 | 0.30215 | 0.4608 | Zn | 0 | 2 | 2 | 0.74 | 1.65 | 6.36 | 4 | 0 | 8.54 | 2 | 25 | O | 0.01 | 0.6896956
4942 | 98 | Zinc adsorption on goethite as affected by glyphosate | Goethite | 59.694 | 62.86 | 0.5 | 8.55 | medium | 0.9956 | 0.30215 | 0.4608 | Zn | 0 | 2 | 2 | 0.74 | 1.65 | 5.93 | 4 | 0.0338 | 8.54 | 2 | 25 | O | 0.01 | 0.6639344
4943 | 98 | Zinc adsorption on goethite as affected by glyphosate | Goethite | 59.694 | 62.86 | 0.5 | 8.55 | medium | 0.9956 | 0.30215 | 0.4608 | Zn | 0 | 2 | 2 | 0.74 | 1.65 | 5.17 | 4 | 0.0676 | 8.54 | 2 | 25 | O | 0.01 | 0.4648712
4944 | 98 | Zinc adsorption on goethite as affected by glyphosate | Goethite | 59.694 | 62.86 | 0.5 | 8.55 | medium | 0.9956 | 0.30215 | 0.4608 | Zn | 0 | 2 | 2 | 0.74 | 1.65 | 3.61 | 4 | 0.1691 | 8.54 | 2 | 25 | O | 0.01 | 0.235363
4945 | 98 | Zinc adsorption on goethite as affected by glyphosate | Goethite | 59.694 | 62.86 | 0.5 | 8.55 | medium | 0.9956 | 0.30215 | 0.4608 | Zn | 0 | 2 | 2 | 0.74 | 1.65 | 6.21 | 4 | 0 | 17.07 | 2 | 25 | O | 0.01 | 0.5120094
4946 | 98 | Zinc adsorption on goethite as affected by glyphosate | Goethite | 59.694 | 62.86 | 0.5 | 8.55 | medium | 0.9956 | 0.30215 | 0.4608 | Zn | 0 | 2 | 2 | 0.74 | 1.65 | 5.77 | 4 | 0.0338 | 17.07 | 2 | 25 | O | 0.01 | 0.4751025
4947 | 98 | Zinc adsorption on goethite as affected by glyphosate | Goethite | 59.694 | 62.86 | 0.5 | 8.55 | medium | 0.9956 | 0.30215 | 0.4608 | Zn | 0 | 2 | 2 | 0.74 | 1.65 | 5.04 | 4 | 0.0676 | 17.07 | 2 | 25 | O | 0.01 | 0.3614528
4948 | 98 | Zinc adsorption on goethite as affected by glyphosate | Goethite | 59.694 | 62.86 | 0.5 | 8.55 | medium | 0.9956 | 0.30215 | 0.4608 | Zn | 0 | 2 | 2 | 0.74 | 1.65 | 3.6 | 4 | 0.1691 | 17.07 | 2 | 25 | O | 0.01 | 0.2267135
4949 | 98 | Zinc adsorption on goethite as affected by glyphosate | Goethite | 59.694 | 62.86 | 0.5 | 8.55 | medium | 0.9956 | 0.30215 | 0.4608 | Zn | 0 | 2 | 2 | 0.74 | 1.65 | 6.03 | 4 | 0 | 42.68 | 2 | 25 | O | 0.01 | 0.4423618
4950 | 98 | Zinc adsorption on goethite as affected by glyphosate | Goethite | 59.694 | 62.86 | 0.5 | 8.55 | medium | 0.9956 | 0.30215 | 0.4608 | Zn | 0 | 2 | 2 | 0.74 | 1.65 | 5.6 | 4 | 0.0338 | 42.68 | 2 | 25 | O | 0.01 | 0.4212746
4951 | 98 | Zinc adsorption on goethite as affected by glyphosate | Goethite | 59.694 | 62.86 | 0.5 | 8.55 | medium | 0.9956 | 0.30215 | 0.4608 | Zn | 0 | 2 | 2 | 0.74 | 1.65 | 5 | 4 | 0.0676 | 42.68 | 2 | 25 | O | 0.01 | 0.3814433
4952 | 98 | Zinc adsorption on goethite as affected by glyphosate | Goethite | 59.694 | 62.86 | 0.5 | 8.55 | medium | 0.9956 | 0.30215 | 0.4608 | Zn | 0 | 2 | 2 | 0.74 | 1.65 | 3.58 | 4 | 0.1691 | 42.68 | 2 | 25 | O | 0.01 | 0.2830366
4953 | 98 | Zinc adsorption on goethite as affected by glyphosate | Goethite | 59.694 | 62.86 | 0.5 | 8.55 | medium | 0.9956 | 0.30215 | 0.4608 | Zn | 0 | 2 | 2 | 0.74 | 1.65 | 5.91 | 4 | 0 | 85.36 | 2 | 25 | O | 0.01 | 0.3779288
4954 | 98 | Zinc adsorption on goethite as affected by glyphosate | Goethite | 59.694 | 62.86 | 0.5 | 8.55 | medium | 0.9956 | 0.30215 | 0.4608 | Zn | 0 | 2 | 2 | 0.74 | 1.65 | 5.42 | 4 | 0.0338 | 85.36 | 2 | 25 | O | 0.01 | 0.348641
4955 | 98 | Zinc adsorption on goethite as affected by glyphosate | Goethite | 59.694 | 62.86 | 0.5 | 8.55 | medium | 0.9956 | 0.30215 | 0.4608 | Zn | 0 | 2 | 2 | 0.74 | 1.65 | 4.78 | 4 | 0.0676 | 85.36 | 2 | 25 | O | 0.01 | 0.3275539
4956 | 98 | Zinc adsorption on goethite as affected by glyphosate | Goethite | 59.694 | 62.86 | 0.5 | 8.55 | medium | 0.9956 | 0.30215 | 0.4608 | Zn | 0 | 2 | 2 | 0.74 | 1.65 | 3.65 | 4 | 0.1691 | 85.36 | 2 | 25 | O | 0.01 | 0.279522
4957 | 99 | Adsorption of Lead(II) Ions onto Magnetite Nanoparticles | Magnetite | 115.3 | 72.36 | 0.75 | 7.33 | medium | 0.8396 | 0.8396 | 0.8396 | Pb | 0 | 2 | 2 | 1.19 | 2.33 | 5 | 5 | 0 | 207.2 | 0.08716667 | 25 | O | 0 | 0.25
4958 | 99 | Adsorption of Lead(II) Ions onto Magnetite Nanoparticles | Magnetite | 115.3 | 72.36 | 0.75 | 7.33 | medium | 0.8396 | 0.8396 | 0.8396 | Pb | 0 | 2 | 2 | 1.19 | 2.33 | 5 | 5 | 0 | 207.2 | 0.1618333 | 25 | O | 0 | 0.3
4959 | 99 | Adsorption of Lead(II) Ions onto Magnetite Nanoparticles | Magnetite | 115.3 | 72.36 | 0.75 | 7.33 | medium | 0.8396 | 0.8396 | 0.8396 | Pb | 0 | 2 | 2 | 1.19 | 2.33 | 5 | 5 | 0 | 207.2 | 0.2448333 | 25 | O | 0 | 0.3249035
4960 | 99 | Adsorption of Lead(II) Ions onto Magnetite Nanoparticles | Magnetite | 115.3 | 72.36 | 0.75 | 7.33 | medium | 0.8396 | 0.8396 | 0.8396 | Pb | 0 | 2 | 2 | 1.19 | 2.33 | 5 | 5 | 0 | 207.2 | 0.5021667 | 25 | O | 0 | 0.4
4961 | 99 | Adsorption of Lead(II) Ions onto Magnetite Nanoparticles | Magnetite | 115.3 | 72.36 | 0.75 | 7.33 | medium | 0.8396 | 0.8396 | 0.8396 | Pb | 0 | 2 | 2 | 1.19 | 2.33 | 5 | 5 | 0 | 207.2 | 0.7428333 | 25 | O | 0 | 0.4183904
4962 | 99 | Adsorption of Lead(II) Ions onto Magnetite Nanoparticles | Magnetite | 115.3 | 72.36 | 0.75 | 7.33 | medium | 0.8396 | 0.8396 | 0.8396 | Pb | 0 | 2 | 2 | 1.19 | 2.33 | 5 | 5 | 0 | 207.2 | 0.9918333 | 25 | O | 0 | 0.45
4963 | 99 | Adsorption of Lead(II) Ions onto Magnetite Nanoparticles | Magnetite | 115.3 | 72.36 | 0.75 | 7.33 | medium | 0.8396 | 0.8396 | 0.8396 | Pb | 0 | 2 | 2 | 1.19 | 2.33 | 5 | 5 | 0 | 207.2 | 1.489833 | 25 | O | 0 | 0.4674324
4964 | 99 | Adsorption of Lead(II) Ions onto Magnetite Nanoparticles | Magnetite | 115.3 | 72.36 | 0.75 | 7.33 | medium | 0.8396 | 0.8396 | 0.8396 | Pb | 0 | 2 | 2 | 1.19 | 2.33 | 5 | 5 | 0 | 207.2 | 1.987833 | 25 | O | 0 | 0.5
4965 | 99 | Adsorption of Lead(II) Ions onto Magnetite Nanoparticles | Magnetite | 115.3 | 72.36 | 0.75 | 7.33 | medium | 0.8396 | 0.8396 | 0.8396 | Pb | 0 | 2 | 2 | 1.19 | 2.33 | 5 | 5 | 0 | 828.8 | 0.07930667 | 25 | O | 0 | 0.08697315
4966 | 99 | Adsorption of Lead(II) Ions onto Magnetite Nanoparticles | Magnetite | 115.3 | 72.36 | 0.75 | 7.33 | medium | 0.8396 | 0.8396 | 0.8396 | Pb | 0 | 2 | 2 | 1.19 | 2.33 | 5 | 5 | 0 | 828.8 | 0.170815 | 25 | O | 0 | 0.09885014
4967 | 99 | Adsorption of Lead(II) Ions onto Magnetite Nanoparticles | Magnetite | 115.3 | 72.36 | 0.75 | 7.33 | medium | 0.8396 | 0.8396 | 0.8396 | Pb | 0 | 2 | 2 | 1.19 | 2.33 | 5 | 5 | 0 | 828.8 | 0.2501217 | 25 | O | 0 | 0.09961631
4968 | 99 | Adsorption of Lead(II) Ions onto Magnetite Nanoparticles | Magnetite | 115.3 | 72.36 | 0.75 | 7.33 | medium | 0.8396 | 0.8396 | 0.8396 | Pb | 0 | 2 | 2 | 1.19 | 2.33 | 5 | 5 | 0 | 828.8 | 0.5002433 | 25 | O | 0 | 0.1103445
4969 | 99 | Adsorption of Lead(II) Ions onto Magnetite Nanoparticles | Magnetite | 115.3 | 72.36 | 0.75 | 7.33 | medium | 0.8396 | 0.8396 | 0.8396 | Pb | 0 | 2 | 2 | 1.19 | 2.33 | 5 | 5 | 0 | 828.8 | 0.750365 | 25 | O | 0 | 0.1176243
4970 | 99 | Adsorption of Lead(II) Ions onto Magnetite Nanoparticles | Magnetite | 115.3 | 72.36 | 0.75 | 7.33 | medium | 0.8396 | 0.8396 | 0.8396 | Pb | 0 | 2 | 2 | 1.19 | 2.33 | 5 | 5 | 0 | 828.8 | 1.000487 | 25 | O | 0 | 0.1249041
4971 | 99 | Adsorption of Lead(II) Ions onto Magnetite Nanoparticles | Magnetite | 115.3 | 72.36 | 0.75 | 7.33 | medium | 0.8396 | 0.8396 | 0.8396 | Pb | 0 | 2 | 2 | 1.19 | 2.33 | 5 | 5 | 0 | 828.8 | 1.500732 | 25 | O | 0 | 0.1340993
4972 | 99 | Adsorption of Lead(II) Ions onto Magnetite Nanoparticles | Magnetite | 115.3 | 72.36 | 0.75 | 7.33 | medium | 0.8396 | 0.8396 | 0.8396 | Pb | 0 | 2 | 2 | 1.19 | 2.33 | 5 | 5 | 0 | 828.8 | 2.000975 | 25 | O | 0 | 0.1444444
4973 | 99 | Adsorption of Lead(II) Ions onto Magnetite Nanoparticles | Magnetite | 115.3 | 72.36 | 0.75 | 7.33 | medium | 0.8396 | 0.8396 | 0.8396 | Pb | 0 | 2 | 2 | 1.19 | 2.33 | 5 | 5 | 0 | 828.8 | 2.50122 | 25 | O | 0 | 0.1494251
4974 | 99 | Adsorption of Lead(II) Ions onto Magnetite Nanoparticles | Magnetite | 115.3 | 72.36 | 0.75 | 7.33 | medium | 0.8396 | 0.8396 | 0.8396 | Pb | 0 | 2 | 2 | 1.19 | 2.33 | 5 | 5 | 0 | 828.8 | 2.995363 | 25 | O | 0 | 0.1563218
4975 | 99 | Adsorption of Lead(II) Ions onto Magnetite Nanoparticles | Magnetite | 115.3 | 72.36 | 0.75 | 7.33 | medium | 0.8396 | 0.8396 | 0.8396 | Pb | 0 | 2 | 2 | 1.19 | 2.33 | 5 | 5 | 0 | 828.8 | 3.501707 | 25 | O | 0 | 0.1597695
4976 | 99 | Adsorption of Lead(II) Ions onto Magnetite Nanoparticles | Magnetite | 115.3 | 72.36 | 0.75 | 7.33 | medium | 0.8396 | 0.8396 | 0.8396 | Pb | 0 | 2 | 2 | 1.19 | 2.33 | 5 | 5 | 0 | 828.8 | 3.99585 | 25 | O | 0 | 0.1632179
4977 | 99 | Adsorption of Lead(II) Ions onto Magnetite Nanoparticles | Magnetite | 115.3 | 72.36 | 0.75 | 7.33 | medium | 0.8396 | 0.8396 | 0.8396 | Pb | 0 | 2 | 2 | 1.19 | 2.33 | 5 | 5 | 0 | 414.4 | 0.07883333 | 25 | O | 0 | 0.2613019
4978 | 99 | Adsorption of Lead(II) Ions onto Magnetite Nanoparticles | Magnetite | 115.3 | 72.36 | 0.75 | 7.33 | medium | 0.8396 | 0.8396 | 0.8396 | Pb | 0 | 2 | 2 | 1.19 | 2.33 | 5 | 5 | 0 | 414.4 | 0.1535 | 25 | O | 0 | 0.2927196
4979 | 99 | Adsorption of Lead(II) Ions onto Magnetite Nanoparticles | Magnetite | 115.3 | 72.36 | 0.75 | 7.33 | medium | 0.8396 | 0.8396 | 0.8396 | Pb | 0 | 2 | 2 | 1.19 | 2.33 | 5 | 5 | 0 | 414.4 | 0.2448333 | 25 | O | 0 | 0.2934858
4980 | 99 | Adsorption of Lead(II) Ions onto Magnetite Nanoparticles | Magnetite | 115.3 | 72.36 | 0.75 | 7.33 | medium | 0.8396 | 0.8396 | 0.8396 | Pb | 0 | 2 | 2 | 1.19 | 2.33 | 5 | 5 | 0 | 414.4 | 0.4938333 | 25 | O | 0 | 0.3218388
4981 | 99 | Adsorption of Lead(II) Ions onto Magnetite Nanoparticles | Magnetite | 115.3 | 72.36 | 0.75 | 7.33 | medium | 0.8396 | 0.8396 | 0.8396 | Pb | 0 | 2 | 2 | 1.19 | 2.33 | 5 | 5 | 0 | 414.4 | 0.7428333 | 25 | O | 0 | 0.3448275
4982 | 99 | Adsorption of Lead(II) Ions onto Magnetite Nanoparticles | Magnetite | 115.3 | 72.36 | 0.75 | 7.33 | medium | 0.8396 | 0.8396 | 0.8396 | Pb | 0 | 2 | 2 | 1.19 | 2.33 | 5 | 5 | 0 | 414.4 | 1.000167 | 25 | O | 0 | 0.351723
4983 | 99 | Adsorption of Lead(II) Ions onto Magnetite Nanoparticles | Magnetite | 115.3 | 72.36 | 0.75 | 7.33 | medium | 0.8396 | 0.8396 | 0.8396 | Pb | 0 | 2 | 2 | 1.19 | 2.33 | 5 | 5 | 0 | 414.4 | 1.5065 | 25 | O | 0 | 0.3785437
4984 | 99 | Adsorption of Lead(II) Ions onto Magnetite Nanoparticles | Magnetite | 115.3 | 72.36 | 0.75 | 7.33 | medium | 0.8396 | 0.8396 | 0.8396 | Pb | 0 | 2 | 2 | 1.19 | 2.33 | 5 | 5 | 0 | 414.4 | 1.987833 | 25 | O | 0 | 0.3777775
4985 | 99 | Adsorption of Lead(II) Ions onto Magnetite Nanoparticles | Magnetite | 115.3 | 72.36 | 0.75 | 7.33 | medium | 0.8396 | 0.8396 | 0.8396 | Pb | 0 | 2 | 2 | 1.19 | 2.33 | 5 | 5 | 0 | 414.4 | 2.494167 | 25 | O | 0 | 0.3693485
4986 | 99 | Adsorption of Lead(II) Ions onto Magnetite Nanoparticles | Magnetite | 115.3 | 72.36 | 0.75 | 7.33 | medium | 0.8396 | 0.8396 | 0.8396 | Pb | 0 | 2 | 2 | 1.19 | 2.33 | 5 | 5 | 0 | 414.4 | 3.0005 | 25 | O | 0 | 0.3793098
4987 | 99 | Adsorption of Lead(II) Ions onto Magnetite Nanoparticles | Magnetite | 115.3 | 72.36 | 0.75 | 7.33 | medium | 0.8396 | 0.8396 | 0.8396 | Pb | 0 | 2 | 2 | 1.19 | 2.33 | 5 | 5 | 0 | 414.4 | 3.481833 | 25 | O | 0 | 0.371647
4988 | 99 | Adsorption of Lead(II) Ions onto Magnetite Nanoparticles | Magnetite | 115.3 | 72.36 | 0.75 | 7.33 | medium | 0.8396 | 0.8396 | 0.8396 | Pb | 0 | 2 | 2 | 1.19 | 2.33 | 5 | 5 | 0 | 414.4 | 4.004833 | 25 | O | 0 | 0.3839069
4989 | 99 | Adsorption of Lead(II) Ions onto Magnetite Nanoparticles | Magnetite | 115.3 | 72.36 | 0.75 | 7.33 | medium | 0.8396 | 0.8396 | 0.8396 | Pb | 0 | 2 | 2 | 1.19 | 2.33 | 5 | 10 | 0 | 414.4 | 0.08048 | 25 | O | 0 | 0.3504561
4990 | 99 | Adsorption of Lead(II) Ions onto Magnetite Nanoparticles | Magnetite | 115.3 | 72.36 | 0.75 | 7.33 | medium | 0.8396 | 0.8396 | 0.8396 | Pb | 0 | 2 | 2 | 1.19 | 2.33 | 5 | 10 | 0 | 414.4 | 0.1516667 | 25 | O | 0 | 0.3965263
4991 | 99 | Adsorption of Lead(II) Ions onto Magnetite Nanoparticles | Magnetite | 115.3 | 72.36 | 0.75 | 7.33 | medium | 0.8396 | 0.8396 | 0.8396 | Pb | 0 | 2 | 2 | 1.19 | 2.33 | 5 | 10 | 0 | 414.4 | 0.2275 | 25 | O | 0 | 0.3998166
4992 | 99 | Adsorption of Lead(II) Ions onto Magnetite Nanoparticles | Magnetite | 115.3 | 72.36 | 0.75 | 7.33 | medium | 0.8396 | 0.8396 | 0.8396 | Pb | 0 | 2 | 2 | 1.19 | 2.33 | 5 | 10 | 0 | 414.4 | 0.4971667 | 25 | O | 0 | 0.4425941
4993 | 99 | Adsorption of Lead(II) Ions onto Magnetite Nanoparticles | Magnetite | 115.3 | 72.36 | 0.75 | 7.33 | medium | 0.8396 | 0.8396 | 0.8396 | Pb | 0 | 2 | 2 | 1.19 | 2.33 | 5 | 10 | 0 | 414.4 | 0.7498333 | 25 | O | 0 | 0.4705647
4994 | 99 | Adsorption of Lead(II) Ions onto Magnetite Nanoparticles | Magnetite | 115.3 | 72.36 | 0.75 | 7.33 | medium | 0.8396 | 0.8396 | 0.8396 | Pb | 0 | 2 | 2 | 1.19 | 2.33 | 5 | 10 | 0 | 414.4 | 0.9943333 | 25 | O | 0 | 0.4985352
4995 | 99 | Adsorption of Lead(II) Ions onto Magnetite Nanoparticles | Magnetite | 115.3 | 72.36 | 0.75 | 7.33 | medium | 0.8396 | 0.8396 | 0.8396 | Pb | 0 | 2 | 2 | 1.19 | 2.33 | 5 | 10 | 0 | 414.4 | 1.491333 | 25 | O | 0 | 0.5380236
4996 | 99 | Adsorption of Lead(II) Ions onto Magnetite Nanoparticles | Magnetite | 115.3 | 72.36 | 0.75 | 7.33 | medium | 0.8396 | 0.8396 | 0.8396 | Pb | 0 | 2 | 2 | 1.19 | 2.33 | 5 | 10 | 0 | 414.4 | 1.997 | 25 | O | 0 | 0.5791578
4997 | 99 | Adsorption of Lead(II) Ions onto Magnetite Nanoparticles | Magnetite | 115.3 | 72.36 | 0.75 | 7.33 | medium | 0.8396 | 0.8396 | 0.8396 | Pb | 0 | 2 | 2 | 1.19 | 2.33 | 5 | 10 | 0 | 414.4 | 2.494167 | 25 | O | 0 | 0.6005478
4998 | 99 | Adsorption of Lead(II) Ions onto Magnetite Nanoparticles | Magnetite | 115.3 | 72.36 | 0.75 | 7.33 | medium | 0.8396 | 0.8396 | 0.8396 | Pb | 0 | 2 | 2 | 1.19 | 2.33 | 5 | 10 | 0 | 414.4 | 2.999667 | 25 | O | 0 | 0.6268726
4999 | 99 | Adsorption of Lead(II) Ions onto Magnetite Nanoparticles | Magnetite | 115.3 | 72.36 | 0.75 | 7.33 | medium | 0.8396 | 0.8396 | 0.8396 | Pb | 0 | 2 | 2 | 1.19 | 2.33 | 5 | 10 | 0 | 414.4 | 3.496833 | 25 | O | 0 | 0.6400362
5000 | 99 | Adsorption of Lead(II) Ions onto Magnetite Nanoparticles | Magnetite | 115.3 | 72.36 | 0.75 | 7.33 | medium | 0.8396 | 0.8396 | 0.8396 | Pb | 0 | 2 | 2 | 1.19 | 2.33 | 5 | 10 | 0 | 414.4 | 4.002333 | 25 | O | 0 | 0.6531974
5001 | 99 | Adsorption of Lead(II) Ions onto Magnetite Nanoparticles | Magnetite | 115.3 | 72.36 | 0.75 | 7.33 | medium | 0.8396 | 0.8396 | 0.8396 | Pb | 0 | 2 | 2 | 1.19 | 2.33 | 5 | 10 | 0 | 372.96 | 4 | 25 | O | 0.001 | 0.533816
5002 | 99 | Adsorption of Lead(II) Ions onto Magnetite Nanoparticles | Magnetite | 115.3 | 72.36 | 0.75 | 7.33 | medium | 0.8396 | 0.8396 | 0.8396 | Pb | 0 | 2 | 2 | 1.19 | 2.33 | 5 | 10 | 0 | 372.96 | 4 | 25 | O | 0.01 | 0.5736701
5003 | 99 | Adsorption of Lead(II) Ions onto Magnetite Nanoparticles | Magnetite | 115.3 | 72.36 | 0.75 | 7.33 | medium | 0.8396 | 0.8396 | 0.8396 | Pb | 0 | 2 | 2 | 1.19 | 2.33 | 5 | 10 | 0 | 372.96 | 4 | 25 | O | 0.1 | 0.6594192
5004 | 100 | Surface chemical properties and adsorption of Cu (II) on nanoscale magnetite in aqueous solutions | Magnetite | 115.3 | 72.36 | 0.75 | 7.33 | medium | 0.8396 | 0.8396 | 0.8396 | Cu | 0 | 2 | 2 | 0.73 | 1.9 | 5 | 10 | 0 | 139.7217 | 4 | 25 | O | 0 | 0.5670343
5005 | 100 | Surface chemical properties and adsorption of Cu (II) on nanoscale magnetite in aqueous solutions | Magnetite | 115.3 | 72.36 | 0.75 | 7.33 | medium | 0.8396 | 0.8396 | 0.8396 | Cu | 0 | 2 | 2 | 0.73 | 1.9 | 5 | 10 | 0 | 209.313 | 4 | 25 | O | 0 | 0.3869373
5006 | 100 | Surface chemical properties and adsorption of Cu (II) on nanoscale magnetite in aqueous solutions | Magnetite | 115.3 | 72.36 | 0.75 | 7.33 | medium | 0.8396 | 0.8396 | 0.8396 | Cu | 0 | 2 | 2 | 0.73 | 1.9 | 5 | 10 | 0 | 280.4001 | 4 | 25 | O | 0 | 0.3157203
5007 | 100 | Surface chemical properties and adsorption of Cu (II) on nanoscale magnetite in aqueous solutions | Magnetite | 115.3 | 72.36 | 0.75 | 7.33 | medium | 0.8396 | 0.8396 | 0.8396 | Cu | 0 | 2 | 2 | 0.73 | 1.9 | 5 | 10 | 0 | 341.3924 | 4 | 25 | O | 0 | 0.242873
5008 | 100 | Surface chemical properties and adsorption of Cu (II) on nanoscale magnetite in aqueous solutions | Magnetite | 115.3 | 72.36 | 0.75 | 7.33 | medium | 0.8396 | 0.8396 | 0.8396 | Cu | 0 | 2 | 2 | 0.73 | 1.9 | 5 | 10 | 0 | 404.2012 | 4 | 25 | O | 0 | 0.206323
5009 | 100 | Surface chemical properties and adsorption of Cu (II) on nanoscale magnetite in aqueous solutions | Magnetite | 115.3 | 72.36 | 0.75 | 7.33 | medium | 0.8396 | 0.8396 | 0.8396 | Cu | 0 | 2 | 2 | 0.73 | 1.9 | 5 | 10 | 0 | 454.148 | 4 | 25 | O | 0 | 0.1832795
5010 | 100 | Surface chemical properties and adsorption of Cu (II) on nanoscale magnetite in aqueous solutions | Magnetite | 115.3 | 72.36 | 0.75 | 7.33 | medium | 0.8396 | 0.8396 | 0.8396 | Cu | 0 | 2 | 2 | 0.73 | 1.9 | 5 | 10 | 0 | 522.4481 | 4 | 25 | O | 0 | 0.166072
5011 | 100 | Surface chemical properties and adsorption of Cu (II) on nanoscale magnetite in aqueous solutions | Magnetite | 115.3 | 72.36 | 0.75 | 7.33 | medium | 0.8396 | 0.8396 | 0.8396 | Cu | 0 | 2 | 2 | 0.73 | 1.9 | 5 | 10 | 0 | 247.845 | 4 | 25 | O | 0.001 | 0.2091
5012 | 100 | Surface chemical properties and adsorption of Cu (II) on nanoscale magnetite in aqueous solutions | Magnetite | 115.3 | 72.36 | 0.75 | 7.33 | medium | 0.8396 | 0.8396 | 0.8396 | Cu | 0 | 2 | 2 | 0.73 | 1.9 | 5 | 10 | 0 | 247.845 | 4 | 25 | O | 0.01 | 0.2426
5013 | 100 | Surface chemical properties and adsorption of Cu (II) on nanoscale magnetite in aqueous solutions | Magnetite | 115.3 | 72.36 | 0.75 | 7.33 | medium | 0.8396 | 0.8396 | 0.8396 | Cu | 0 | 2 | 2 | 0.73 | 1.9 | 5 | 10 | 0 | 247.845 | 4 | 25 | O | 0.1 | 0.2775
5014 | 101 | Adsorption kinetics of Cd (II) from aqueous solution by magnetite | Magnetite | 115 | 72.36 | 0.75 | 7.3 | medium | 0.8396 | 0.8396 | 0.8396 | Cd | 0 | 2 | 2 | 0.95 | 1.69 | 3.89 | 10 | 0 | 191.08 | 2 | 25 | O | 0 | 0.2972
5015 | 101 | Adsorption kinetics of Cd (II) from aqueous solution by magnetite | Magnetite | 115 | 72.36 | 0.75 | 7.3 | medium | 0.8396 | 0.8396 | 0.8396 | Cd | 0 | 2 | 2 | 0.95 | 1.69 | 5.09 | 10 | 0 | 191.08 | 2 | 25 | O | 0 | 0.3406
5016 | 101 | Adsorption kinetics of Cd (II) from aqueous solution by magnetite | Magnetite | 115 | 72.36 | 0.75 | 7.3 | medium | 0.8396 | 0.8396 | 0.8396 | Cd | 0 | 2 | 2 | 0.95 | 1.69 | 6.04 | 10 | 0 | 191.08 | 2 | 25 | O | 0 | 0.3558
5017 | 101 | Adsorption kinetics of Cd (II) from aqueous solution by magnetite | Magnetite | 115 | 72.36 | 0.75 | 7.3 | medium | 0.8396 | 0.8396 | 0.8396 | Cd | 0 | 2 | 2 | 0.95 | 1.69 | 6.99 | 10 | 0 | 191.08 | 2 | 25 | O | 0 | 0.3626
5018 | 101 | Adsorption kinetics of Cd (II) from aqueous solution by magnetite | Magnetite | 115 | 72.36 | 0.75 | 7.3 | medium | 0.8396 | 0.8396 | 0.8396 | Cd | 0 | 2 | 2 | 0.95 | 1.69 | 7.52 | 10 | 0 | 191.08 | 2 | 25 | O | 0 | 0.4103
5019 | 101 | Adsorption kinetics of Cd (II) from aqueous solution by magnetite | Magnetite | 115 | 72.36 | 0.75 | 7.3 | medium | 0.8396 | 0.8396 | 0.8396 | Cd | 0 | 2 | 2 | 0.95 | 1.69 | 7.5 | 10 | 0 | 191.08 | 0.08027 | 25 | O | 0 | 0.2221373
5020 | 101 | Adsorption kinetics of Cd (II) from aqueous solution by magnetite | Magnetite | 115 | 72.36 | 0.75 | 7.3 | medium | 0.8396 | 0.8396 | 0.8396 | Cd | 0 | 2 | 2 | 0.95 | 1.69 | 7.5 | 10 | 0 | 191.08 | 0.2555 | 25 | O | 0 | 0.2640857
5021 | 101 | Adsorption kinetics of Cd (II) from aqueous solution by magnetite | Magnetite | 115 | 72.36 | 0.75 | 7.3 | medium | 0.8396 | 0.8396 | 0.8396 | Cd | 0 | 2 | 2 | 0.95 | 1.69 | 7.5 | 10 | 0 | 191.08 | 0.5021 | 25 | O | 0 | 0.309844
5022 | 101 | Adsorption kinetics of Cd (II) from aqueous solution by magnetite | Magnetite | 115 | 72.36 | 0.75 | 7.3 | medium | 0.8396 | 0.8396 | 0.8396 | Cd | 0 | 2 | 2 | 0.95 | 1.69 | 7.5 | 10 | 0 | 191.08 | 0.74901 | 25 | O | 0 | 0.3289146
5023 | 101 | Adsorption kinetics of Cd (II) from aqueous solution by magnetite | Magnetite | 115 | 72.36 | 0.75 | 7.3 | medium | 0.8396 | 0.8396 | 0.8396 | Cd | 0 | 2 | 2 | 0.95 | 1.69 | 7.5 | 10 | 0 | 191.08 | 1.00149 | 25 | O | 0 | 0.3336822
5024 | 101 | Adsorption kinetics of Cd (II) from aqueous solution by magnetite | Magnetite | 115 | 72.36 | 0.75 | 7.3 | medium | 0.8396 | 0.8396 | 0.8396 | Cd | 0 | 2 | 2 | 0.95 | 1.69 | 7.5 | 10 | 0 | 191.08 | 1.5007 | 25 | O | 0 | 0.3641878
5025 | 101 | Adsorption kinetics of Cd (II) from aqueous solution by magnetite | Magnetite | 115 | 72.36 | 0.75 | 7.3 | medium | 0.8396 | 0.8396 | 0.8396 | Cd | 0 | 2 | 2 | 0.95 | 1.69 | 7.5 | 10 | 0 | 191.08 | 2.4939 | 25 | O | 0 | 0.4099487
5026 | 101 | Adsorption kinetics of Cd (II) from aqueous solution by magnetite | Magnetite | 115 | 72.36 | 0.75 | 7.3 | medium | 0.8396 | 0.8396 | 0.8396 | Cd | 0 | 2 | 2 | 0.95 | 1.69 | 7.5 | 10 | 0 | 191.08 | 2.9986 | 25 | O | 0 | 0.4471321
5027 | 101 | Adsorption kinetics of Cd (II) from aqueous solution by magnetite | Magnetite | 115 | 72.36 | 0.75 | 7.3 | medium | 0.8396 | 0.8396 | 0.8396 | Cd | 0 | 2 | 2 | 0.95 | 1.69 | 7.5 | 10 | 0 | 191.08 | 3.492 | 25 | O | 0 | 0.5186362
5028 | 101 | Adsorption kinetics of Cd (II) from aqueous solution by magnetite | Magnetite | 115 | 72.36 | 0.75 | 7.3 | medium | 0.8396 | 0.8396 | 0.8396 | Cd | 0 | 2 | 2 | 0.95 | 1.69 | 7.5 | 10 | 0 | 191.08 | 3.997 | 25 | O | 0 | 0.5310289
5029 | 101 | Adsorption kinetics of Cd (II) from aqueous solution by magnetite | Magnetite | 115 | 72.36 | 0.75 | 7.3 | medium | 0.8396 | 0.8396 | 0.8396 | Cd | 0 | 2 | 2 | 0.95 | 1.69 | 7.5 | 10 | 0 | 149.49 | 0.1692 | 25 | O | 0 | 0.1340424
5030 | 101 | Adsorption kinetics of Cd (II) from aqueous solution by magnetite | Magnetite | 115 | 72.36 | 0.75 | 7.3 | medium | 0.8396 | 0.8396 | 0.8396 | Cd | 0 | 2 | 2 | 0.95 | 1.69 | 7.5 | 10 | 0 | 149.49 | 0.25126 | 25 | O | 0 | 0.1730417
5031 | 101 | Adsorption kinetics of Cd (II) from aqueous solution by magnetite | Magnetite | 115 | 72.36 | 0.75 | 7.3 | medium | 0.8396 | 0.8396 | 0.8396 | Cd | 0 | 2 | 2 | 0.95 | 1.69 | 7.5 | 10 | 0 | 149.49 | 0.5037 | 25 | O | 0 | 0.1840056
5032 | 101 | Adsorption kinetics of Cd (II) from aqueous solution by magnetite | Magnetite | 115 | 72.36 | 0.75 | 7.3 | medium | 0.8396 | 0.8396 | 0.8396 | Cd | 0 | 2 | 2 | 0.95 | 1.69 | 7.5 | 10 | 0 | 149.49 | 0.7508 | 25 | O | 0 | 0.1754766
5033 | 101 | Adsorption kinetics of Cd (II) from aqueous solution by magnetite | Magnetite | 115 | 72.36 | 0.75 | 7.3 | medium | 0.8396 | 0.8396 | 0.8396 | Cd | 0 | 2 | 2 | 0.95 | 1.69 | 7.5 | 10 | 0 | 149.49 | 1.0032 | 25 | O | 0 | 0.1827881
5034 | 101 | Adsorption kinetics of Cd (II) from aqueous solution by magnetite | Magnetite | 115 | 72.36 | 0.75 | 7.3 | medium | 0.8396 | 0.8396 | 0.8396 | Cd | 0 | 2 | 2 | 0.95 | 1.69 | 7.5 | 10 | 0 | 149.49 | 1.4971 | 25 | O | 0 | 0.2083818
5035 | 101 | Adsorption kinetics of Cd (II) from aqueous solution by magnetite | Magnetite | 115 | 72.36 | 0.75 | 7.3 | medium | 0.8396 | 0.8396 | 0.8396 | Cd | 0 | 2 | 2 | 0.95 | 1.69 | 7.5 | 10 | 0 | 149.49 | 1.9965 | 25 | O | 0 | 0.2278815
5036 | 101 | Adsorption kinetics of Cd (II) from aqueous solution by magnetite | Magnetite | 115 | 72.36 | 0.75 | 7.3 | medium | 0.8396 | 0.8396 | 0.8396 | Cd | 0 | 2 | 2 | 0.95 | 1.69 | 7.5 | 10 | 0 | 149.49 | 2.496 | 25 | O | 0 | 0.2461569
5037 | 101 | Adsorption kinetics of Cd (II) from aqueous solution by magnetite | Magnetite | 115 | 72.36 | 0.75 | 7.3 | medium | 0.8396 | 0.8396 | 0.8396 | Cd | 0 | 2 | 2 | 0.95 | 1.69 | 7.5 | 10 | 0 | 149.49 | 2.9952 | 25 | O | 0 | 0.2863737
5038 | 101 | Adsorption kinetics of Cd (II) from aqueous solution by magnetite | Magnetite | 115 | 72.36 | 0.75 | 7.3 | medium | 0.8396 | 0.8396 | 0.8396 | Cd | 0 | 2 | 2 | 0.95 | 1.69 | 7.5 | 10 | 0 | 149.49 | 3.4947 | 25 | O | 0 | 0.2924677
5039 | 101 | Adsorption kinetics of Cd (II) from aqueous solution by magnetite | Magnetite | 115 | 72.36 | 0.75 | 7.3 | medium | 0.8396 | 0.8396 | 0.8396 | Cd | 0 | 2 | 2 | 0.95 | 1.69 | 7.5 | 10 | 0 | 149.49 | 3.9942 | 25 | O | 0 | 0.3034317
5040 | 101 | Adsorption kinetics of Cd (II) from aqueous solution by magnetite | Magnetite | 115 | 72.36 | 0.75 | 7.3 | medium | 0.8396 | 0.8396 | 0.8396 | Cd | 0 | 2 | 2 | 0.95 | 1.69 | 7.5 | 5 | 0 | 191.08 | 0.07888 | 25 | O | 0 | 0.1382745
5041 | 101 | Adsorption kinetics of Cd (II) from aqueous solution by magnetite | Magnetite | 115 | 72.36 | 0.75 | 7.3 | medium | 0.8396 | 0.8396 | 0.8396 | Cd | 0 | 2 | 2 | 0.95 | 1.69 | 7.5 | 5 | 0 | 191.08 | 0.16609 | 25 | O | 0 | 0.1444081
5042 | 101 | Adsorption kinetics of Cd (II) from aqueous solution by magnetite | Magnetite | 115 | 72.36 | 0.75 | 7.3 | medium | 0.8396 | 0.8396 | 0.8396 | Cd | 0 | 2 | 2 | 0.95 | 1.69 | 7.5 | 5 | 0 | 191.08 | 0.49934 | 25 | O | 0 | 0.1522137
5043 | 101 | Adsorption kinetics of Cd (II) from aqueous solution by magnetite | Magnetite | 115 | 72.36 | 0.75 | 7.3 | medium | 0.8396 | 0.8396 | 0.8396 | Cd | 0 | 2 | 2 | 0.95 | 1.69 | 7.5 | 5 | 0 | 191.08 | 0.75053 | 25 | O | 0 | 0.1566752
5044 | 101 | Adsorption kinetics of Cd (II) from aqueous solution by magnetite | Magnetite | 115 | 72.36 | 0.75 | 7.3 | medium | 0.8396 | 0.8396 | 0.8396 | Cd | 0 | 2 | 2 | 0.95 | 1.69 | 7.5 | 5 | 0 | 191.08 | 1.00174 | 25 | O | 0 | 0.1622514
5045 | 101 | Adsorption kinetics of Cd (II) from aqueous solution by magnetite | Magnetite | 115 | 72.36 | 0.75 | 7.3 | medium | 0.8396 | 0.8396 | 0.8396 | Cd | 0 | 2 | 2 | 0.95 | 1.69 | 7.5 | 5 | 0 | 191.08 | 1.49891 | 25 | O | 0 | 0.1655956
5046 | 101 | Adsorption kinetics of Cd (II) from aqueous solution by magnetite | Magnetite | 115 | 72.36 | 0.75 | 7.3 | medium | 0.8396 | 0.8396 | 0.8396 | Cd | 0 | 2 | 2 | 0.95 | 1.69 | 7.5 | 5 | 0 | 191.08 | 1.9959 | 25 | O | 0 | 0.1566752
5047 | 101 | Adsorption kinetics of Cd (II) from aqueous solution by magnetite | Magnetite | 115 | 72.36 | 0.75 | 7.3 | medium | 0.8396 | 0.8396 | 0.8396 | Cd | 0 | 2 | 2 | 0.95 | 1.69 | 7.5 | 5 | 0 | 191.08 | 2.4984 | 25 | O | 0 | 0.1778627
5048 | 101 | Adsorption kinetics of Cd (II) from aqueous solution by magnetite | Magnetite | 115 | 72.36 | 0.75 | 7.3 | medium | 0.8396 | 0.8396 | 0.8396 | Cd | 0 | 2 | 2 | 0.95 | 1.69 | 7.5 | 5 | 0 | 191.08 | 3.00079 | 25 | O | 0 | 0.1817668
5049 | 101 | Adsorption kinetics of Cd (II) from aqueous solution by magnetite | Magnetite | 115 | 72.36 | 0.75 | 7.3 | medium | 0.8396 | 0.8396 | 0.8396 | Cd | 0 | 2 | 2 | 0.95 | 1.69 | 7.5 | 5 | 0 | 191.08 | 3.49773 | 25 | O | 0 | 0.168385
5050 | 101 | Adsorption kinetics of Cd (II) from aqueous solution by magnetite | Magnetite | 115 | 72.36 | 0.75 | 7.3 | medium | 0.8396 | 0.8396 | 0.8396 | Cd | 0 | 2 | 2 | 0.95 | 1.69 | 7.5 | 5 | 0 | 191.08 | 3.99518 | 25 | O | 0 | 0.1906871
5051 | 101 | Adsorption kinetics of Cd (II) from aqueous solution by magnetite | Magnetite | 115 | 72.36 | 0.75 | 7.3 | medium | 0.8396 | 0.8396 | 0.8396 | Cd | 0 | 2 | 2 | 0.95 | 1.69 | 7.5 | 15 | 0 | 191.08 | 0.2482 | 25 | O | 0 | 0.4549691
5052 | 101 | Adsorption kinetics of Cd (II) from aqueous solution by magnetite | Magnetite | 115 | 72.36 | 0.75 | 7.3 | medium | 0.8396 | 0.8396 | 0.8396 | Cd | 0 | 2 | 2 | 0.95 | 1.69 | 7.5 | 15 | 0 | 191.08 | 0.4997 | 25 | O | 0 | 0.5352601
5053 | 101 | Adsorption kinetics of Cd (II) from aqueous solution by magnetite | Magnetite | 115 | 72.36 | 0.75 | 7.3 | medium | 0.8396 | 0.8396 | 0.8396 | Cd | 0 | 2 | 2 | 0.95 | 1.69 | 7.5 | 15 | 0 | 191.08 | 0.75103 | 25 | O | 0 | 0.5737335
5054 | 101 | Adsorption kinetics of Cd (II) from aqueous solution by magnetite | Magnetite | 115 | 72.36 | 0.75 | 7.3 | medium | 0.8396 | 0.8396 | 0.8396 | Cd | 0 | 2 | 2 | 0.95 | 1.69 | 7.5 | 15 | 0 | 191.08 | 1.00229 | 25 | O | 0 | 0.6004946
5055 | 101 | Adsorption kinetics of Cd (II) from aqueous solution by magnetite | Magnetite | 115 | 72.36 | 0.75 | 7.3 | medium | 0.8396 | 0.8396 | 0.8396 | Cd | 0 | 2 | 2 | 0.95 | 1.69 | 7.5 | 15 | 0 | 191.08 | 1.4995 | 25 | O | 0 | 0.6339517
5056 | 101 | Adsorption kinetics of Cd (II) from aqueous solution by magnetite | Magnetite | 115 | 72.36 | 0.75 | 7.3 | medium | 0.8396 | 0.8396 | 0.8396 | Cd | 0 | 2 | 2 | 0.95 | 1.69 | 7.5 | 15 | 0 | 191.08 | 2.002 | 25 | O | 0 | 0.6791135
5057 | 101 | Adsorption kinetics of Cd (II) from aqueous solution by magnetite | Magnetite | 115 | 72.36 | 0.75 | 7.3 | medium | 0.8396 | 0.8396 | 0.8396 | Cd | 0 | 2 | 2 | 0.95 | 1.69 | 7.5 | 15 | 0 | 191.08 | 2.4995 | 25 | O | 0 | 0.7527161
5058 | 101 | Adsorption kinetics of Cd (II) from aqueous solution by magnetite | Magnetite | 115 | 72.36 | 0.75 | 7.3 | medium | 0.8396 | 0.8396 | 0.8396 | Cd | 0 | 2 | 2 | 0.95 | 1.69 | 7.5 | 15 | 0 | 191.08 | 3.002 | 25 | O | 0 | 0.8112623
5059 | 101 | Adsorption kinetics of Cd (II) from aqueous solution by magnetite | Magnetite | 115 | 72.36 | 0.75 | 7.3 | medium | 0.8396 | 0.8396 | 0.8396 | Cd | 0 | 2 | 2 | 0.95 | 1.69 | 7.5 | 15 | 0 | 191.08 | 3.4996 | 25 | O | 0 | 0.8965695
5060 | 101 | Adsorption kinetics of Cd (II) from aqueous solution by magnetite | Magnetite | 115 | 72.36 | 0.75 | 7.3 | medium | 0.8396 | 0.8396 | 0.8396 | Cd | 0 | 2 | 2 | 0.95 | 1.69 | 7.5 | 15 | 0 | 191.08 | 4.0023 | 25 | O | 0 | 0.9902371
5061 | 101 | Adsorption kinetics of Cd (II) from aqueous solution by magnetite | Magnetite | 115 | 72.36 | 0.75 | 7.3 | medium | 0.8396 | 0.8396 | 0.8396 | Cd | 0 | 2 | 2 | 0.95 | 1.69 | 7.5 | 10 | 0 | 191.08 | 0.16559 | 35 | O | 0 | 0.1912393
5062 | 101 | Adsorption kinetics of Cd (II) from aqueous solution by magnetite | Magnetite | 115 | 72.36 | 0.75 | 7.3 | medium | 0.8396 | 0.8396 | 0.8396 | Cd | 0 | 2 | 2 | 0.95 | 1.69 | 7.5 | 10 | 0 | 191.08 | 0.2492 | 35 | O | 0 | 0.1930553
5063 | 101 | Adsorption kinetics of Cd (II) from aqueous solution by magnetite | Magnetite | 115 | 72.36 | 0.75 | 7.3 | medium | 0.8396 | 0.8396 | 0.8396 | Cd | 0 | 2 | 2 | 0.95 | 1.69 | 7.5 | 10 | 0 | 191.08 | 0.49986 | 35 | O | 0 | 0.226591
5064 | 101 | Adsorption kinetics of Cd (II) from aqueous solution by magnetite | Magnetite | 115 | 72.36 | 0.75 | 7.3 | medium | 0.8396 | 0.8396 | 0.8396 | Cd | 0 | 2 | 2 | 0.95 | 1.69 | 7.5 | 10 | 0 | 191.08 | 0.7506 | 35 | O | 0 | 0.2447195
5065 | 101 | Adsorption kinetics of Cd (II) from aqueous solution by magnetite | Magnetite | 115 | 72.36 | 0.75 | 7.3 | medium | 0.8396 | 0.8396 | 0.8396 | Cd | 0 | 2 | 2 | 0.95 | 1.69 | 7.5 | 10 | 0 | 191.08 | 1.0014 | 35 | O | 0 | 0.261032
5066 | 101 | Adsorption kinetics of Cd (II) from aqueous solution by magnetite | Magnetite | 115 | 72.36 | 0.75 | 7.3 | medium | 0.8396 | 0.8396 | 0.8396 | Cd | 0 | 2 | 2 | 0.95 | 1.69 | 7.5 | 10 | 0 | 191.08 | 1.498 | 35 | O | 0 | 0.2719071
5067 | 101 | Adsorption kinetics of Cd (II) from aqueous solution by magnetite | Magnetite | 115 | 72.36 | 0.75 | 7.3 | medium | 0.8396 | 0.8396 | 0.8396 | Cd | 0 | 2 | 2 | 0.95 | 1.69 | 7.5 | 10 | 0 | 191.08 | 1.9944 | 35 | O | 0 | 0.2963785
5068 | 101 | Adsorption kinetics of Cd (II) from aqueous solution by magnetite | Magnetite | 115 | 72.36 | 0.75 | 7.3 | medium | 0.8396 | 0.8396 | 0.8396 | Cd | 0 | 2 | 2 | 0.95 | 1.69 | 7.5 | 10 | 0 | 191.08 | 2.496 | 35 | O | 0 | 0.3235713
5069 | 101 | Adsorption kinetics of Cd (II) from aqueous solution by magnetite | Magnetite | 115 | 72.36 | 0.75 | 7.3 | medium | 0.8396 | 0.8396 | 0.8396 | Cd | 0 | 2 | 2 | 0.95 | 1.69 | 7.5 | 10 | 0 | 191.08 | 2.9977 | 35 | O | 0 | 0.3525748
5070 | 101 | Adsorption kinetics of Cd (II) from aqueous solution by magnetite | Magnetite | 115 | 72.36 | 0.75 | 7.3 | medium | 0.8396 | 0.8396 | 0.8396 | Cd | 0 | 2 | 2 | 0.95 | 1.69 | 7.5 | 10 | 0 | 191.08 | 3.4995 | 35 | O | 0 | 0.3552962
5071 | 101 | Adsorption kinetics of Cd (II) from aqueous solution by magnetite | Magnetite | 115 | 72.36 | 0.75 | 7.3 | medium | 0.8396 | 0.8396 | 0.8396 | Cd | 0 | 2 | 2 | 0.95 | 1.69 | 7.5 | 10 | 0 | 191.08 | 4.0012 | 35 | O | 0 | 0.3770149
5072 | 101 | Adsorption kinetics of Cd (II) from aqueous solution by magnetite | Magnetite | 115 | 72.36 | 0.75 | 7.3 | medium | 0.8396 | 0.8396 | 0.8396 | Cd | 0 | 2 | 2 | 0.95 | 1.69 | 7.5 | 10 | 0 | 191.08 | 0.0828 | 45 | O | 0 | 0.09425895
5073 | 101 | Adsorption kinetics of Cd (II) from aqueous solution by magnetite | Magnetite | 115 | 72.36 | 0.75 | 7.3 | medium | 0.8396 | 0.8396 | 0.8396 | Cd | 0 | 2 | 2 | 0.95 | 1.69 | 7.5 | 10 | 0 | 191.08 | 0.1662 | 45 | O | 0 | 0.1160142
5074 | 101 | Adsorption kinetics of Cd (II) from aqueous solution by magnetite | Magnetite | 115 | 72.36 | 0.75 | 7.3 | medium | 0.8396 | 0.8396 | 0.8396 | Cd | 0 | 2 | 2 | 0.95 | 1.69 | 7.5 | 10 | 0 | 191.08 | 0.2497 | 45 | O | 0 | 0.1332322
5075 | 101 | Adsorption kinetics of Cd (II) from aqueous solution by magnetite | Magnetite | 115 | 72.36 | 0.75 | 7.3 | medium | 0.8396 | 0.8396 | 0.8396 | Cd | 0 | 2 | 2 | 0.95 | 1.69 | 7.5 | 10 | 0 | 191.08 | 0.5003 | 45 | O | 0 | 0.1667678
5076 | 101 | Adsorption kinetics of Cd (II) from aqueous solution by magnetite | Magnetite | 115 | 72.36 | 0.75 | 7.3 | medium | 0.8396 | 0.8396 | 0.8396 | Cd | 0 | 2 | 2 | 0.95 | 1.69 | 7.5 | 10 | 0 | 191.08 | 0.7513 | 45 | O | 0 | 0.1703946
5077 | 101 | Adsorption kinetics of Cd (II) from aqueous solution by magnetite | Magnetite | 115 | 72.36 | 0.75 | 7.3 | medium | 0.8396 | 0.8396 | 0.8396 | Cd | 0 | 2 | 2 | 0.95 | 1.69 | 7.5 | 10 | 0 | 191.08 | 0.9968 | 45 | O | 0 | 0.1912393
5078 | 101 | Adsorption kinetics of Cd (II) from aqueous solution by magnetite | Magnetite | 115 | 72.36 | 0.75 | 7.3 | medium | 0.8396 | 0.8396 | 0.8396 | Cd | 0 | 2 | 2 | 0.95 | 1.69 | 7.5 | 10 | 0 | 191.08 | 1.4985 | 45 | O | 0 | 0.2120892
5079 | 101 | Adsorption kinetics of Cd (II) from aqueous solution by magnetite | Magnetite | 115 | 72.36 | 0.75 | 7.3 | medium | 0.8396 | 0.8396 | 0.8396 | Cd | 0 | 2 | 2 | 0.95 | 1.69 | 7.5 | 10 | 0 | 191.08 | 2.0001 | 45 | O | 0 | 0.2465302
5080 | 101 | Adsorption kinetics of Cd (II) from aqueous solution by magnetite | Magnetite | 115 | 72.36 | 0.75 | 7.3 | medium | 0.8396 | 0.8396 | 0.8396 | Cd | 0 | 2 | 2 | 0.95 | 1.69 | 7.5 | 10 | 0 | 191.08 | 2.4965 | 45 | O | 0 | 0.2719071
5081 | 101 | Adsorption kinetics of Cd (II) from aqueous solution by magnetite | Magnetite | 115 | 72.36 | 0.75 | 7.3 | medium | 0.8396 | 0.8396 | 0.8396 | Cd | 0 | 2 | 2 | 0.95 | 1.69 | 7.5 | 10 | 0 | 191.08 | 2.998 | 45 | O | 0 | 0.3099791
5082 | 101 | Adsorption kinetics of Cd (II) from aqueous solution by magnetite | Magnetite | 115 | 72.36 | 0.75 | 7.3 | medium | 0.8396 | 0.8396 | 0.8396 | Cd | 0 | 2 | 2 | 0.95 | 1.69 | 7.5 | 10 | 0 | 191.08 | 3.9962 | 45 | O | 0 | 0.3543908
5083 | 102 | Removal of Ni(II) from Aqueous Solutions by Nanoscale Magnetite | Magnetite | 115.3 | 72.36 | 0.75 | 7.33 | medium | 0.8396 | 0.8396 | 0.8396 | Ni | 0 | 2 | 2 | 0.69 | 1.91 | 3.0153 | 5 | 0 | 19.95 | 2 | 25 | O | 0 | 0.3094486
5084 | 102 | Removal of Ni(II) from Aqueous Solutions by Nanoscale Magnetite | Magnetite | 115.3 | 72.36 | 0.75 | 7.33 | medium | 0.8396 | 0.8396 | 0.8396 | Ni | 0 | 2 | 2 | 0.69 | 1.91 | 4.033 | 5 | 0 | 19.95 | 2 | 25 | O | 0 | 0.9573684
5085 | 102 | Removal of Ni(II) from Aqueous Solutions by Nanoscale Magnetite | Magnetite | 115.3 | 72.36 | 0.75 | 7.33 | medium | 0.8396 | 0.8396 | 0.8396 | Ni | 0 | 2 | 2 | 0.69 | 1.91 | 5.016 | 5 | 0 | 19.95 | 2 | 25 | O | 0 | 0.9426817
5086 | 102 | Removal of Ni(II) from Aqueous Solutions by Nanoscale Magnetite | Magnetite | 115.3 | 72.36 | 0.75 | 7.33 | medium | 0.8396 | 0.8396 | 0.8396 | Ni | 0 | 2 | 2 | 0.69 | 1.91 | 6.0139 | 5 | 0 | 19.95 | 2 | 25 | O | 0 | 0.9581203
5087 | 102 | Removal of Ni(II) from Aqueous Solutions by Nanoscale Magnetite | Magnetite | 115.3 | 72.36 | 0.75 | 7.33 | medium | 0.8396 | 0.8396 | 0.8396 | Ni | 0 | 2 | 2 | 0.69 | 1.91 | 6 | 10 | 0 | 58.69 | 0.01264 | 25 | O | 0 | 0.247817
5088 | 102 | Removal of Ni(II) from Aqueous Solutions by Nanoscale Magnetite | Magnetite | 115.3 | 72.36 | 0.75 | 7.33 | medium | 0.8396 | 0.8396 | 0.8396 | Ni | 0 | 2 | 2 | 0.69 | 1.91 | 6 | 10 | 0 | 58.69 | 0.03161 | 25 | O | 0 | 0.3459448
5089 | 102 | Removal of Ni(II) from Aqueous Solutions by Nanoscale Magnetite | Magnetite | 115.3 | 72.36 | 0.75 | 7.33 | medium | 0.8396 | 0.8396 | 0.8396 | Ni | 0 | 2 | 2 | 0.69 | 1.91 | 6 | 10 | 0 | 58.69 | 0.07587 | 25 | O | 0 | 0.4673539
5090 | 102 | Removal of Ni(II) from Aqueous Solutions by Nanoscale Magnetite | Magnetite | 115.3 | 72.36 | 0.75 | 7.33 | medium | 0.8396 | 0.8396 | 0.8396 | Ni | 0 | 2 | 2 | 0.69 | 1.91 | 6 | 10 | 0 | 58.69 | 0.16439 | 25 | O | 0 | 0.5322201
5091 | 102 | Removal of Ni(II) from Aqueous Solutions by Nanoscale Magnetite | Magnetite | 115.3 | 72.36 | 0.75 | 7.33 | medium | 0.8396 | 0.8396 | 0.8396 | Ni | 0 | 2 | 2 | 0.69 | 1.91 | 6 | 10 | 0 | 58.69 | 0.24658 | 25 | O | 0 | 0.6170472
5092 | 102 | Removal of Ni(II) from Aqueous Solutions by Nanoscale Magnetite | Magnetite | 115.3 | 72.36 | 0.75 | 7.33 | medium | 0.8396 | 0.8396 | 0.8396 | Ni | 0 | 2 | 2 | 0.69 | 1.91 | 6 | 10 | 0 | 58.69 | 0.49949 | 25 | O | 0 | 0.6952121
5093 | 102 | Removal of Ni(II) from Aqueous Solutions by Nanoscale Magnetite | Magnetite | 115.3 | 72.36 | 0.75 | 7.33 | medium | 0.8396 | 0.8396 | 0.8396 | Ni | 0 | 2 | 2 | 0.69 | 1.91 | 6 | 10 | 0 | 58.69 | 0.73975 | 25 | O | 0 | 0.733464
5094 | 102 | Removal of Ni(II) from Aqueous Solutions by Nanoscale Magnetite | Magnetite | 115.3 | 72.36 | 0.75 | 7.33 | medium | 0.8396 | 0.8396 | 0.8396 | Ni | 0 | 2 | 2 | 0.69 | 1.91 | 6 | 10 | 0 | 58.69 | 0.9989 | 25 | O | 0 | 0.775052
5095 | 102 | Removal of Ni(II) from Aqueous Solutions by Nanoscale Magnetite | Magnetite | 115.3 | 72.36 | 0.75 | 7.33 | medium | 0.8396 | 0.8396 | 0.8396 | Ni | 0 | 2 | 2 | 0.69 | 1.91 | 6 | 10 | 0 | 58.69 | 1.4921 | 25 | O | 0 | 0.7916681
5096 | 102 | Removal of Ni(II) from Aqueous Solutions by Nanoscale Magnetite | Magnetite | 115.3 | 72.36 | 0.75 | 7.33 | medium | 0.8396 | 0.8396 | 0.8396 | Ni | 0 | 2 | 2 | 0.69 | 1.91 | 6 | 10 | 0 | 58.69 | 1.9979 | 25 | O | 0 | 0.8049753
5097 | 102 | Removal of Ni(II) from Aqueous Solutions by Nanoscale Magnetite | Magnetite | 115.3 | 72.36 | 0.75 | 7.33 | medium | 0.8396 | 0.8396 | 0.8396 | Ni | 0 | 2 | 2 | 0.69 | 1.91 | 6 | 10 | 0 | 58.69 | 2.4911 | 25 | O | 0 | 0.8
5098 | 102 | Removal of Ni(II) from Aqueous Solutions by Nanoscale Magnetite | Magnetite | 115.3 | 72.36 | 0.75 | 7.33 | medium | 0.8396 | 0.8396 | 0.8396 | Ni | 0 | 2 | 2 | 0.69 | 1.91 | 6 | 10 | 0 | 58.69 | 2.9969 | 25 | O | 0 | 0.7783779
5099 | 102 | Removal of Ni(II) from Aqueous Solutions by Nanoscale Magnetite | Magnetite | 115.3 | 72.36 | 0.75 | 7.33 | medium | 0.8396 | 0.8396 | 0.8396 | Ni | 0 | 2 | 2 | 0.69 | 1.91 | 6 | 10 | 0 | 58.69 | 3.4964 | 25 | O | 0 | 0.8116408
5100 | 102 | Removal of Ni(II) from Aqueous Solutions by Nanoscale Magnetite | Magnetite | 115.3 | 72.36 | 0.75 | 7.33 | medium | 0.8396 | 0.8396 | 0.8396 | Ni | 0 | 2 | 2 | 0.69 | 1.91 | 6 | 10 | 0 | 58.69 | 3.9959 | 25 | O | 0 | 0.8149685
5101 | 103 | Removal of Sb(III) and Sb(V) from aqueous media by goethite | Goethite | 13.5 | 62.86 | 0.5 | 6 | strong | 0.9956 | 0.30215 | 0.4608 | Sb | 6 | 5 | -1 | 2.81 | 2.05 | 6 | 25 | 0 | 1 | 0.29 | 25 | O | 0.06 | 0.7207
5102 | 103 | Removal of Sb(III) and Sb(V) from aqueous media by goethite | Goethite | 13.5 | 62.86 | 0.5 | 6 | strong | 0.9956 | 0.30215 | 0.4608 | Sb | 6 | 5 | -1 | 2.81 | 2.05 | 6 | 25 | 0 | 1 | 0.68 | 25 | O | 0.06 | 0.7583
5103 | 103 | Removal of Sb(III) and Sb(V) from aqueous media by goethite | Goethite | 13.5 | 62.86 | 0.5 | 6 | strong | 0.9956 | 0.30215 | 0.4608 | Sb | 6 | 5 | -1 | 2.81 | 2.05 | 6 | 25 | 0 | 1 | 1.65 | 25 | O | 0.06 | 0.787
5104 | 103 | Removal of Sb(III) and Sb(V) from aqueous media by goethite | Goethite | 13.5 | 62.86 | 0.5 | 6 | strong | 0.9956 | 0.30215 | 0.4608 | Sb | 6 | 5 | -1 | 2.81 | 2.05 | 6 | 25 | 0 | 1 | 3.68 | 25 | O | 0.06 | 0.8366
5105 | 103 | Removal of Sb(III) and Sb(V) from aqueous media by goethite | Goethite | 13.5 | 62.86 | 0.5 | 6 | strong | 0.9956 | 0.30215 | 0.4608 | Sb | 6 | 5 | -1 | 2.81 | 2.05 | 6 | 25 | 0 | 1 | 7.85 | 25 | O | 0.06 | 0.8697
5106 | 103 | Removal of Sb(III) and Sb(V) from aqueous media by goethite | Goethite | 13.5 | 62.86 | 0.5 | 6 | strong | 0.9956 | 0.30215 | 0.4608 | Sb | 6 | 5 | -1 | 2.81 | 2.05 | 6 | 25 | 0 | 1 | 11.82 | 25 | O | 0.06 | 0.884
5107 | 103 | Removal of Sb(III) and Sb(V) from aqueous media by goethite | Goethite | 13.5 | 62.86 | 0.5 | 6 | strong | 0.9956 | 0.30215 | 0.4608 | Sb | 6 | 5 | -1 | 2.81 | 2.05 | 6 | 25 | 0 | 1 | 23.83 | 25 | O | 0.06 | 0.9148
5108 | 103 | Removal of Sb(III) and Sb(V) from aqueous media by goethite | Goethite | 13.5 | 62.86 | 0.5 | 6 | strong | 0.9956 | 0.30215 | 0.4608 | Sb | 6 | 5 | -1 | 2.81 | 2.05 | 6 | 25 | 0 | 1 | 35.84 | 25 | O | 0.06 | 0.9257
5109 | 103 | Removal of Sb(III) and Sb(V) from aqueous media by goethite | Goethite | 13.5 | 62.86 | 0.5 | 6 | strong | 0.9956 | 0.30215 | 0.4608 | Sb | 6 | 5 | -1 | 2.81 | 2.05 | 6 | 25 | 0 | 1 | 47.94 | 25 | O | 0.06 | 0.9389
5110 | 103 | Removal of Sb(III) and Sb(V) from aqueous media by goethite | Goethite | 13.5 | 62.86 | 0.5 | 6 | strong | 0.9956 | 0.30215 | 0.4608 | Sb | 6 | 5 | -1 | 2.81 | 2.05 | 3.6186 | 25 | 0 | 1 | 24 | 25 | O | 0.06 | 0.9929
5111 | 103 | Removal of Sb(III) and Sb(V) from aqueous media by goethite | Goethite | 13.5 | 62.86 | 0.5 | 6 | strong | 0.9956 | 0.30215 | 0.4608 | Sb | 6 | 5 | -1 | 2.81 | 2.05 | 4.3787 | 25 | 0 | 1 | 24 | 25 | O | 0.06 | 0.97522
5112 | 103 | Removal of Sb(III) and Sb(V) from aqueous media by goethite | Goethite | 13.5 | 62.86 | 0.5 | 6 | strong | 0.9956 | 0.30215 | 0.4608 | Sb | 6 | 5 | -1 | 2.81 | 2.05 | 5.678 | 25 | 0 | 1 | 24 | 25 | O | 0.06 | 0.8938
5113 | 103 | Removal of Sb(III) and Sb(V) from aqueous media by goethite | Goethite | 13.5 | 62.86 | 0.5 | 6 | strong | 0.9956 | 0.30215 | 0.4608 | Sb | 6 | 5 | -1 | 2.81 | 2.05 | 6.8093 | 25 | 0 | 1 | 24 | 25 | O | 0.06 | 0.8017
5114 | 103 | Removal of Sb(III) and Sb(V) from aqueous media by goethite | Goethite | 13.5 | 62.86 | 0.5 | 6 | strong | 0.9956 | 0.30215 | 0.4608 | Sb | 6 | 5 | -1 | 2.81 | 2.05 | 8.029 | 25 | 0 | 1 | 24 | 25 | O | 0.06 | 0.7115
5115 | 103 | Removal of Sb(III) and Sb(V) from aqueous media by goethite | Goethite | 13.5 | 62.86 | 0.5 | 6 | strong | 0.9956 | 0.30215 | 0.4608 | Sb | 6 | 5 | -1 | 2.81 | 2.05 | 8.5416 | 25 | 0 | 1 | 24 | 25 | O | 0.06 | 0.6672
5116 | 103 | Removal of Sb(III) and Sb(V) from aqueous media by goethite | Goethite | 13.5 | 62.86 | 0.5 | 6 | strong | 0.9956 | 0.30215 | 0.4608 | Sb | 6 | 5 | -1 | 2.81 | 2.05 | 9.0101 | 25 | 0 | 1 | 24 | 25 | O | 0.06 | 0.63008

## Cation
Data number | Article number | Article Title | Mineral | SSA | Fe% | Fe/O | PZC | Crystallinity | Cella | Cellb | Cellc | Metal | ONum | Valence | Charge | Radius | Electronegativity | pH | Cmine | COM | Cmetal | Time | Temperature | Oxygen | IonicStrength | η
72 | 3 | Water Treatment Method for Removal of Select Heavy Metals and Nutrient Ions Through Adsorption by Magnetite | Magnetite | 73.557 | 72.36 | 0.75 | 6.51 | strong | 0.8396 | 0.8396 | 0.8396 | Cu | 0 | 2 | 2 | 0.73 | 1.9 | 4 | 20 | 0 | 100 | 6 | 25 | O | 0 | 0.9964227
73 | 3 | Water Treatment Method for Removal of Select Heavy Metals and Nutrient Ions Through Adsorption by Magnetite | Magnetite | 73.557 | 72.36 | 0.75 | 6.51 | strong | 0.8396 | 0.8396 | 0.8396 | Cu | 0 | 2 | 2 | 0.73 | 1.9 | 4 | 20 | 0 | 100 | 3 | 25 | O | 0 | 0.9999504
74 | 3 | Water Treatment Method for Removal of Select Heavy Metals and Nutrient Ions Through Adsorption by Magnetite | Magnetite | 73.557 | 72.36 | 0.75 | 6.51 | strong | 0.8396 | 0.8396 | 0.8396 | Cu | 0 | 2 | 2 | 0.73 | 1.9 | 4 | 20 | 0 | 100 | 2 | 25 | O | 0 | 0.9952666
75 | 3 | Water Treatment Method for Removal of Select Heavy Metals and Nutrient Ions Through Adsorption by Magnetite | Magnetite | 73.557 | 72.36 | 0.75 | 6.51 | strong | 0.8396 | 0.8396 | 0.8396 | Cu | 0 | 2 | 2 | 0.73 | 1.9 | 4 | 20 | 0 | 100 | 1 | 25 | O | 0 | 0.9987794
76 | 3 | Water Treatment Method for Removal of Select Heavy Metals and Nutrient Ions Through Adsorption by Magnetite | Magnetite | 73.557 | 72.36 | 0.75 | 6.51 | strong | 0.8396 | 0.8396 | 0.8396 | Pb | 0 | 2 | 2 | 1.19 | 2.33 | 4 | 20 | 0 | 100 | 6 | 25 | O | 0 | 0.9706717
77 | 3 | Water Treatment Method for Removal of Select Heavy Metals and Nutrient Ions Through Adsorption by Magnetite | Magnetite | 73.557 | 72.36 | 0.75 | 6.51 | strong | 0.8396 | 0.8396 | 0.8396 | Pb | 0 | 2 | 2 | 1.19 | 2.33 | 4 | 20 | 0 | 100 | 3 | 25 | O | 0 | 0.9706866
78 | 3 | Water Treatment Method for Removal of Select Heavy Metals and Nutrient Ions Through Adsorption by Magnetite | Magnetite | 73.557 | 72.36 | 0.75 | 6.51 | strong | 0.8396 | 0.8396 | 0.8396 | Pb | 0 | 2 | 2 | 1.19 | 2.33 | 4 | 20 | 0 | 100 | 2 | 25 | O | 0 | 0.9671638
79 | 3 | Water Treatment Method for Removal of Select Heavy Metals and Nutrient Ions Through Adsorption by Magnetite | Magnetite | 73.557 | 72.36 | 0.75 | 6.51 | strong | 0.8396 | 0.8396 | 0.8396 | Pb | 0 | 2 | 2 | 1.19 | 2.33 | 4 | 20 | 0 | 100 | 1 | 25 | O | 0 | 0.9589721
80 | 3 | Water Treatment Method for Removal of Select Heavy Metals and Nutrient Ions Through Adsorption by Magnetite | Magnetite | 73.557 | 72.36 | 0.75 | 6.51 | strong | 0.8396 | 0.8396 | 0.8396 | Cu | 0 | 2 | 2 | 0.73 | 1.9 | 4 | 10 | 0 | 100 | 6 | 25 | O | 0 | 0.8351274
81 | 3 | Water Treatment Method for Removal of Select Heavy Metals and Nutrient Ions Through Adsorption by Magnetite | Magnetite | 73.557 | 72.36 | 0.75 | 6.51 | strong | 0.8396 | 0.8396 | 0.8396 | Cu | 0 | 2 | 2 | 0.73 | 1.9 | 4 | 10 | 0 | 100 | 3 | 25 | O | 0 | 0.8220669
82 | 3 | Water Treatment Method for Removal of Select Heavy Metals and Nutrient Ions Through Adsorption by Magnetite | Magnetite | 73.557 | 72.36 | 0.75 | 6.51 | strong | 0.8396 | 0.8396 | 0.8396 | Cu | 0 | 2 | 2 | 0.73 | 1.9 | 4 | 10 | 0 | 100 | 2 | 25 | O | 0 | 0.8133062
83 | 3 | Water Treatment Method for Removal of Select Heavy Metals and Nutrient Ions Through Adsorption by Magnetite | Magnetite | 73.557 | 72.36 | 0.75 | 6.51 | strong | 0.8396 | 0.8396 | 0.8396 | Cu | 0 | 2 | 2 | 0.73 | 1.9 | 4 | 10 | 0 | 100 | 1 | 25 | O | 0 | 0.8019642
84 | 3 | Water Treatment Method for Removal of Select Heavy Metals and Nutrient Ions Through Adsorption by Magnetite | Magnetite | 73.557 | 72.36 | 0.75 | 6.51 | strong | 0.8396 | 0.8396 | 0.8396 | Cu | 0 | 2 | 2 | 0.73 | 1.9 | 4 | 20 | 0 | 200 | 6 | 25 | O | 0 | 0.8986675
85 | 3 | Water Treatment Method for Removal of Select Heavy Metals and Nutrient Ions Through Adsorption by Magnetite | Magnetite | 73.557 | 72.36 | 0.75 | 6.51 | strong | 0.8396 | 0.8396 | 0.8396 | Cu | 0 | 2 | 2 | 0.73 | 1.9 | 4 | 20 | 0 | 200 | 3 | 25 | O | 0 | 0.8853214
86 | 3 | Water Treatment Method for Removal of Select Heavy Metals and Nutrient Ions Through Adsorption by Magnetite | Magnetite | 73.557 | 72.36 | 0.75 | 6.51 | strong | 0.8396 | 0.8396 | 0.8396 | Cu | 0 | 2 | 2 | 0.73 | 1.9 | 4 | 20 | 0 | 200 | 2 | 25 | O | 0 | 0.8755509
87 | 3 | Water Treatment Method for Removal of Select Heavy Metals and Nutrient Ions Through Adsorption by Magnetite | Magnetite | 73.557 | 72.36 | 0.75 | 6.51 | strong | 0.8396 | 0.8396 | 0.8396 | Cu | 0 | 2 | 2 | 0.73 | 1.9 | 4 | 20 | 0 | 200 | 1 | 25 | O | 0 | 0.8631137
88 | 3 | Water Treatment Method for Removal of Select Heavy Metals and Nutrient Ions Through Adsorption by Magnetite | Magnetite | 73.557 | 72.36 | 0.75 | 6.51 | strong | 0.8396 | 0.8396 | 0.8396 | Cu | 0 | 2 | 2 | 0.73 | 1.9 | 4 | 20 | 0 | 50 | 6 | 25 | O | 0 | 0.9973334
89 | 3 | Water Treatment Method for Removal of Select Heavy Metals and Nutrient Ions Through Adsorption by Magnetite | Magnetite | 73.557 | 72.36 | 0.75 | 6.51 | strong | 0.8396 | 0.8396 | 0.8396 | Cu | 0 | 2 | 2 | 0.73 | 1.9 | 4 | 20 | 0 | 50 | 2 | 25 | O | 0 | 0.9982165
90 | 3 | Water Treatment Method for Removal of Select Heavy Metals and Nutrient Ions Through Adsorption by Magnetite | Magnetite | 73.557 | 72.36 | 0.75 | 6.51 | strong | 0.8396 | 0.8396 | 0.8396 | Cu | 0 | 2 | 2 | 0.73 | 1.9 | 4 | 20 | 0 | 50 | 1 | 25 | O | 0 | 0.9991126
222 | 6 | Poly(sodium acrylate)-Modified Magnetite Nanoparticles for Separation of Heavy Metals from Aqueous Solutions | Magnetite | 139.7 | 72.36 | 0.75 | 6.34 | weak | 0.8396 | 0.8396 | 0.8396 | Zn | 0 | 2 | 2 | 0.74 | 1.65 | 3 | 2.5 | 0 | 50 | 8 | 25 | O | 0 | 0.01344
223 | 6 | Poly(sodium acrylate)-Modified Magnetite Nanoparticles for Separation of Heavy Metals from Aqueous Solutions | Magnetite | 139.7 | 72.36 | 0.75 | 6.34 | weak | 0.8396 | 0.8396 | 0.8396 | Zn | 0 | 2 | 2 | 0.74 | 1.65 | 4 | 2.5 | 0 | 50 | 8 | 25 | O | 0 | 0.02688172
224 | 6 | Poly(sodium acrylate)-Modified Magnetite Nanoparticles for Separation of Heavy Metals from Aqueous Solutions | Magnetite | 139.7 | 72.36 | 0.75 | 6.34 | weak | 0.8396 | 0.8396 | 0.8396 | Zn | 0 | 2 | 2 | 0.74 | 1.65 | 5 | 2.5 | 0 | 50 | 8 | 25 | O | 0 | 0.1344086
225 | 6 | Poly(sodium acrylate)-Modified Magnetite Nanoparticles for Separation of Heavy Metals from Aqueous Solutions | Magnetite | 139.7 | 72.36 | 0.75 | 6.34 | weak | 0.8396 | 0.8396 | 0.8396 | Zn | 0 | 2 | 2 | 0.74 | 1.65 | 6 | 2.5 | 0 | 50 | 8 | 25 | O | 0 | 0.422043
226 | 6 | Poly(sodium acrylate)-Modified Magnetite Nanoparticles for Separation of Heavy Metals from Aqueous Solutions | Magnetite | 139.7 | 72.36 | 0.75 | 6.34 | weak | 0.8396 | 0.8396 | 0.8396 | Zn | 0 | 2 | 2 | 0.74 | 1.65 | 7 | 2.5 | 0 | 50 | 8 | 25 | O | 0 | 0.8682796
227 | 6 | Poly(sodium acrylate)-Modified Magnetite Nanoparticles for Separation of Heavy Metals from Aqueous Solutions | Magnetite | 139.7 | 72.36 | 0.75 | 6.34 | weak | 0.8396 | 0.8396 | 0.8396 | Cu | 0 | 2 | 2 | 0.73 | 1.9 | 3 | 2.5 | 0 | 50 | 8 | 25 | O | 0 | 0.02830189
228 | 6 | Poly(sodium acrylate)-Modified Magnetite Nanoparticles for Separation of Heavy Metals from Aqueous Solutions | Magnetite | 139.7 | 72.36 | 0.75 | 6.34 | weak | 0.8396 | 0.8396 | 0.8396 | Cu | 0 | 2 | 2 | 0.73 | 1.9 | 4 | 2.5 | 0 | 50 | 8 | 25 | O | 0 | 0.120283
229 | 6 | Poly(sodium acrylate)-Modified Magnetite Nanoparticles for Separation of Heavy Metals from Aqueous Solutions | Magnetite | 139.7 | 72.36 | 0.75 | 6.34 | weak | 0.8396 | 0.8396 | 0.8396 | Cu | 0 | 2 | 2 | 0.73 | 1.9 | 5 | 2.5 | 0 | 50 | 8 | 25 | O | 0 | 0.4622642
230 | 6 | Poly(sodium acrylate)-Modified Magnetite Nanoparticles for Separation of Heavy Metals from Aqueous Solutions | Magnetite | 139.7 | 72.36 | 0.75 | 6.34 | weak | 0.8396 | 0.8396 | 0.8396 | Cu | 0 | 2 | 2 | 0.73 | 1.9 | 6 | 2.5 | 0 | 50 | 8 | 25 | O | 0 | 0.9268868
231 | 6 | Poly(sodium acrylate)-Modified Magnetite Nanoparticles for Separation of Heavy Metals from Aqueous Solutions | Magnetite | 139.7 | 72.36 | 0.75 | 6.34 | weak | 0.8396 | 0.8396 | 0.8396 | Cu | 0 | 2 | 2 | 0.73 | 1.9 | 7 | 2.5 | 0 | 50 | 8 | 25 | O | 0 | 0.9976415
232 | 6 | Poly(sodium acrylate)-Modified Magnetite Nanoparticles for Separation of Heavy Metals from Aqueous Solutions | Magnetite | 139.7 | 72.36 | 0.75 | 6.34 | weak | 0.8396 | 0.8396 | 0.8396 | Ni | 0 | 2 | 2 | 0.69 | 1.91 | 3 | 2.5 | 0 | 50 | 8 | 25 | O | 0 | 0.01994302
233 | 6 | Poly(sodium acrylate)-Modified Magnetite Nanoparticles for Separation of Heavy Metals from Aqueous Solutions | Magnetite | 139.7 | 72.36 | 0.75 | 6.34 | weak | 0.8396 | 0.8396 | 0.8396 | Ni | 0 | 2 | 2 | 0.69 | 1.91 | 4 | 2.5 | 0 | 50 | 8 | 25 | O | 0 | 0.02279202
234 | 6 | Poly(sodium acrylate)-Modified Magnetite Nanoparticles for Separation of Heavy Metals from Aqueous Solutions | Magnetite | 139.7 | 72.36 | 0.75 | 6.34 | weak | 0.8396 | 0.8396 | 0.8396 | Ni | 0 | 2 | 2 | 0.69 | 1.91 | 5 | 2.5 | 0 | 50 | 8 | 25 | O | 0 | 0.0997151
235 | 6 | Poly(sodium acrylate)-Modified Magnetite Nanoparticles for Separation of Heavy Metals from Aqueous Solutions | Magnetite | 139.7 | 72.36 | 0.75 | 6.34 | weak | 0.8396 | 0.8396 | 0.8396 | Ni | 0 | 2 | 2 | 0.69 | 1.91 | 6 | 2.5 | 0 | 50 | 8 | 25 | O | 0 | 0.3418803
236 | 6 | Poly(sodium acrylate)-Modified Magnetite Nanoparticles for Separation of Heavy Metals from Aqueous Solutions | Magnetite | 139.7 | 72.36 | 0.75 | 6.34 | weak | 0.8396 | 0.8396 | 0.8396 | Ni | 0 | 2 | 2 | 0.69 | 1.91 | 7 | 2.5 | 0 | 50 | 8 | 25 | O | 0 | 0.6011396
237 | 6 | Poly(sodium acrylate)-Modified Magnetite Nanoparticles for Separation of Heavy Metals from Aqueous Solutions | Magnetite | 139.7 | 72.36 | 0.75 | 6.34 | weak | 0.8396 | 0.8396 | 0.8396 | Cd | 0 | 2 | 2 | 0.95 | 1.69 | 3 | 2.5 | 0 | 50 | 8 | 25 | O | 0 | 0.02209945
238 | 6 | Poly(sodium acrylate)-Modified Magnetite Nanoparticles for Separation of Heavy Metals from Aqueous Solutions | Magnetite | 139.7 | 72.36 | 0.75 | 6.34 | weak | 0.8396 | 0.8396 | 0.8396 | Cd | 0 | 2 | 2 | 0.95 | 1.69 | 4 | 2.5 | 0 | 50 | 8 | 25 | O | 0 | 0.02209945
239 | 6 | Poly(sodium acrylate)-Modified Magnetite Nanoparticles for Separation of Heavy Metals from Aqueous Solutions | Magnetite | 139.7 | 72.36 | 0.75 | 6.34 | weak | 0.8396 | 0.8396 | 0.8396 | Cd | 0 | 2 | 2 | 0.95 | 1.69 | 5 | 2.5 | 0 | 50 | 8 | 25 | O | 0 | 0.1077348
240 | 6 | Poly(sodium acrylate)-Modified Magnetite Nanoparticles for Separation of Heavy Metals from Aqueous Solutions | Magnetite | 139.7 | 72.36 | 0.75 | 6.34 | weak | 0.8396 | 0.8396 | 0.8396 | Cd | 0 | 2 | 2 | 0.95 | 1.69 | 6 | 2.5 | 0 | 50 | 8 | 25 | O | 0 | 0.4033149
241 | 6 | Poly(sodium acrylate)-Modified Magnetite Nanoparticles for Separation of Heavy Metals from Aqueous Solutions | Magnetite | 139.7 | 72.36 | 0.75 | 6.34 | weak | 0.8396 | 0.8396 | 0.8396 | Cd | 0 | 2 | 2 | 0.95 | 1.69 | 7 | 2.5 | 0 | 50 | 8 | 25 | O | 0 | 0.6132597
242 | 6 | Poly(sodium acrylate)-Modified Magnetite Nanoparticles for Separation of Heavy Metals from Aqueous Solutions | Magnetite | 139.7 | 72.36 | 0.75 | 6.34 | weak | 0.8396 | 0.8396 | 0.8396 | Pb | 0 | 2 | 2 | 1.19 | 2.33 | 3 | 2.5 | 0 | 50 | 8 | 25 | O | 0 | 0.3521851
243 | 6 | Poly(sodium acrylate)-Modified Magnetite Nanoparticles for Separation of Heavy Metals from Aqueous Solutions | Magnetite | 139.7 | 72.36 | 0.75 | 6.34 | weak | 0.8396 | 0.8396 | 0.8396 | Pb | 0 | 2 | 2 | 1.19 | 2.33 | 4 | 2.5 | 0 | 50 | 8 | 25 | O | 0 | 0.6503856
244 | 6 | Poly(sodium acrylate)-Modified Magnetite Nanoparticles for Separation of Heavy Metals from Aqueous Solutions | Magnetite | 139.7 | 72.36 | 0.75 | 6.34 | weak | 0.8396 | 0.8396 | 0.8396 | Pb | 0 | 2 | 2 | 1.19 | 2.33 | 5 | 2.5 | 0 | 50 | 8 | 25 | O | 0 | 0.9640103
245 | 6 | Poly(sodium acrylate)-Modified Magnetite Nanoparticles for Separation of Heavy Metals from Aqueous Solutions | Magnetite | 139.7 | 72.36 | 0.75 | 6.34 | weak | 0.8396 | 0.8396 | 0.8396 | Pb | 0 | 2 | 2 | 1.19 | 2.33 | 6 | 2.5 | 0 | 50 | 8 | 25 | O | 0 | 0.9897172
246 | 6 | Poly(sodium acrylate)-Modified Magnetite Nanoparticles for Separation of Heavy Metals from Aqueous Solutions | Magnetite | 139.7 | 72.36 | 0.75 | 6.34 | weak | 0.8396 | 0.8396 | 0.8396 | Pb | 0 | 2 | 2 | 1.19 | 2.33 | 7 | 2.5 | 0 | 50 | 8 | 25 | O | 0 | 0.9922879
292 | 8 | Non‑competitive and competitive adsorption of cadmium and zinc by nano‑iron and titanium oxides from aqueous solution | Hematite | 60 | 69.94 | 0.667 | 5.06 | strong | 0.5034 | 0.5034 | 1.375 | Cd | 0 | 2 | 2 | 0.95 | 1.69 | 4 | 5 | 0 | 10 | 24 | 25 | O | 0 | 0.7458019
293 | 8 | Non‑competitive and competitive adsorption of cadmium and zinc by nano‑iron and titanium oxides from aqueous solution | Hematite | 60 | 69.94 | 0.667 | 5.06 | strong | 0.5034 | 0.5034 | 1.375 | Cd | 0 | 2 | 2 | 0.95 | 1.69 | 4 | 5 | 0 | 20 | 24 | 25 | O | 0 | 0.452807
294 | 8 | Non‑competitive and competitive adsorption of cadmium and zinc by nano‑iron and titanium oxides from aqueous solution | Hematite | 60 | 69.94 | 0.667 | 5.06 | strong | 0.5034 | 0.5034 | 1.375 | Cd | 0 | 2 | 2 | 0.95 | 1.69 | 4 | 5 | 0 | 40 | 24 | 25 | O | 0 | 0.5316119
295 | 8 | Non‑competitive and competitive adsorption of cadmium and zinc by nano‑iron and titanium oxides from aqueous solution | Hematite | 60 | 69.94 | 0.667 | 5.06 | strong | 0.5034 | 0.5034 | 1.375 | Cd | 0 | 2 | 2 | 0.95 | 1.69 | 4 | 5 | 0 | 60 | 24 | 25 | O | 0 | 0.456508
296 | 8 | Non‑competitive and competitive adsorption of cadmium and zinc by nano‑iron and titanium oxides from aqueous solution | Hematite | 60 | 69.94 | 0.667 | 5.06 | strong | 0.5034 | 0.5034 | 1.375 | Cd | 0 | 2 | 2 | 0.95 | 1.69 | 4 | 5 | 0 | 80 | 24 | 25 | O | 0 | 0.4105049
297 | 8 | Non‑competitive and competitive adsorption of cadmium and zinc by nano‑iron and titanium oxides from aqueous solution | Hematite | 60 | 69.94 | 0.667 | 5.06 | strong | 0.5034 | 0.5034 | 1.375 | Cd | 0 | 2 | 2 | 0.95 | 1.69 | 4 | 5 | 0 | 100 | 24 | 25 | O | 0 | 0.3446274
298 | 8 | Non‑competitive and competitive adsorption of cadmium and zinc by nano‑iron and titanium oxides from aqueous solution | Hematite | 60 | 69.94 | 0.667 | 5.06 | strong | 0.5034 | 0.5034 | 1.375 | Cd | 0 | 2 | 2 | 0.95 | 1.69 | 4 | 5 | 0 | 120 | 24 | 25 | O | 0 | 0.3269743
299 | 8 | Non‑competitive and competitive adsorption of cadmium and zinc by nano‑iron and titanium oxides from aqueous solution | Hematite | 60 | 69.94 | 0.667 | 5.06 | strong | 0.5034 | 0.5034 | 1.375 | Cd | 0 | 2 | 2 | 0.95 | 1.69 | 6 | 5 | 0 | 10 | 24 | 25 | O | 0 | 0.9259484
300 | 8 | Non‑competitive and competitive adsorption of cadmium and zinc by nano‑iron and titanium oxides from aqueous solution | Hematite | 60 | 69.94 | 0.667 | 5.06 | strong | 0.5034 | 0.5034 | 1.375 | Cd | 0 | 2 | 2 | 0.95 | 1.69 | 6 | 5 | 0 | 20 | 24 | 25 | O | 0 | 0.6104718
301 | 8 | Non‑competitive and competitive adsorption of cadmium and zinc by nano‑iron and titanium oxides from aqueous solution | Hematite | 60 | 69.94 | 0.667 | 5.06 | strong | 0.5034 | 0.5034 | 1.375 | Cd | 0 | 2 | 2 | 0.95 | 1.69 | 6 | 5 | 0 | 40 | 24 | 25 | O | 0 | 0.6273101
302 | 8 | Non‑competitive and competitive adsorption of cadmium and zinc by nano‑iron and titanium oxides from aqueous solution | Hematite | 60 | 69.94 | 0.667 | 5.06 | strong | 0.5034 | 0.5034 | 1.375 | Cd | 0 | 2 | 2 | 0.95 | 1.69 | 6 | 5 | 0 | 60 | 24 | 25 | O | 0 | 0.6742339
303 | 8 | Non‑competitive and competitive adsorption of cadmium and zinc by nano‑iron and titanium oxides from aqueous solution | Hematite | 60 | 69.94 | 0.667 | 5.06 | strong | 0.5034 | 0.5034 | 1.375 | Cd | 0 | 2 | 2 | 0.95 | 1.69 | 6 | 5 | 0 | 80 | 24 | 25 | O | 0 | 0.6272826
304 | 8 | Non‑competitive and competitive adsorption of cadmium and zinc by nano‑iron and titanium oxides from aqueous solution | Hematite | 60 | 69.94 | 0.667 | 5.06 | strong | 0.5034 | 0.5034 | 1.375 | Cd | 0 | 2 | 2 | 0.95 | 1.69 | 6 | 5 | 0 | 100 | 24 | 25 | O | 0 | 0.6261631
305 | 8 | Non‑competitive and competitive adsorption of cadmium and zinc by nano‑iron and titanium oxides from aqueous solution | Hematite | 60 | 69.94 | 0.667 | 5.06 | strong | 0.5034 | 0.5034 | 1.375 | Cd | 0 | 2 | 2 | 0.95 | 1.69 | 6 | 5 | 0 | 120 | 24 | 25 | O | 0 | 0.5672185
306 | 8 | Non‑competitive and competitive adsorption of cadmium and zinc by nano‑iron and titanium oxides from aqueous solution | Hematite | 60 | 69.94 | 0.667 | 5.06 | strong | 0.5034 | 0.5034 | 1.375 | Cd | 0 | 2 | 2 | 0.95 | 1.69 | 7 | 5 | 0 | 19.32607 | 24 | 25 | O | 0 | 0.8064893
307 | 8 | Non‑competitive and competitive adsorption of cadmium and zinc by nano‑iron and titanium oxides from aqueous solution | Hematite | 60 | 69.94 | 0.667 | 5.06 | strong | 0.5034 | 0.5034 | 1.375 | Cd | 0 | 2 | 2 | 0.95 | 1.69 | 7 | 5 | 0 | 59.37786 | 24 | 25 | O | 0 | 0.7836647
308 | 8 | Non‑competitive and competitive adsorption of cadmium and zinc by nano‑iron and titanium oxides from aqueous solution | Hematite | 60 | 69.94 | 0.667 | 5.06 | strong | 0.5034 | 0.5034 | 1.375 | Cd | 0 | 2 | 2 | 0.95 | 1.69 | 7 | 5 | 0 | 79.10257 | 24 | 25 | O | 0 | 0.7738863
309 | 8 | Non‑competitive and competitive adsorption of cadmium and zinc by nano‑iron and titanium oxides from aqueous solution | Hematite | 60 | 69.94 | 0.667 | 5.06 | strong | 0.5034 | 0.5034 | 1.375 | Cd | 0 | 2 | 2 | 0.95 | 1.69 | 7 | 5 | 0 | 99.19176 | 24 | 25 | O | 0 | 0.790174
310 | 8 | Non‑competitive and competitive adsorption of cadmium and zinc by nano‑iron and titanium oxides from aqueous solution | Hematite | 60 | 69.94 | 0.667 | 5.06 | strong | 0.5034 | 0.5034 | 1.375 | Cd | 0 | 2 | 2 | 0.95 | 1.69 | 7 | 5 | 0 | 119.6818 | 24 | 25 | O | 0 | 0.7907731
311 | 8 | Non‑competitive and competitive adsorption of cadmium and zinc by nano‑iron and titanium oxides from aqueous solution | Hematite | 60 | 69.94 | 0.667 | 5.06 | strong | 0.5034 | 0.5034 | 1.375 | Zn | 0 | 2 | 2 | 0.74 | 1.65 | 4 | 5 | 0 | 10 | 24 | 25 | O | 0 | 0.45925
312 | 8 | Non‑competitive and competitive adsorption of cadmium and zinc by nano‑iron and titanium oxides from aqueous solution | Hematite | 60 | 69.94 | 0.667 | 5.06 | strong | 0.5034 | 0.5034 | 1.375 | Zn | 0 | 2 | 2 | 0.74 | 1.65 | 4 | 5 | 0 | 20 | 24 | 25 | O | 0 | 0.4592689
313 | 8 | Non‑competitive and competitive adsorption of cadmium and zinc by nano‑iron and titanium oxides from aqueous solution | Hematite | 60 | 69.94 | 0.667 | 5.06 | strong | 0.5034 | 0.5034 | 1.375 | Zn | 0 | 2 | 2 | 0.74 | 1.65 | 4 | 5 | 0 | 40 | 24 | 25 | O | 0 | 0.5154496
314 | 8 | Non‑competitive and competitive adsorption of cadmium and zinc by nano‑iron and titanium oxides from aqueous solution | Hematite | 60 | 69.94 | 0.667 | 5.06 | strong | 0.5034 | 0.5034 | 1.375 | Zn | 0 | 2 | 2 | 0.74 | 1.65 | 4 | 5 | 0 | 60 | 24 | 25 | O | 0 | 0.5092342
315 | 8 | Non‑competitive and competitive adsorption of cadmium and zinc by nano‑iron and titanium oxides from aqueous solution | Hematite | 60 | 69.94 | 0.667 | 5.06 | strong | 0.5034 | 0.5034 | 1.375 | Zn | 0 | 2 | 2 | 0.74 | 1.65 | 4 | 5 | 0 | 80 | 24 | 25 | O | 0 | 0.4733216
316 | 8 | Non‑competitive and competitive adsorption of cadmium and zinc by nano‑iron and titanium oxides from aqueous solution | Hematite | 60 | 69.94 | 0.667 | 5.06 | strong | 0.5034 | 0.5034 | 1.375 | Zn | 0 | 2 | 2 | 0.74 | 1.65 | 4 | 5 | 0 | 100 | 24 | 25 | O | 0 | 0.4573649
317 | 8 | Non‑competitive and competitive adsorption of cadmium and zinc by nano‑iron and titanium oxides from aqueous solution | Hematite | 60 | 69.94 | 0.667 | 5.06 | strong | 0.5034 | 0.5034 | 1.375 | Zn | 0 | 2 | 2 | 0.74 | 1.65 | 4 | 5 | 0 | 120 | 24 | 25 | O | 0 | 0.4904669
318 | 8 | Non‑competitive and competitive adsorption of cadmium and zinc by nano‑iron and titanium oxides from aqueous solution | Hematite | 60 | 69.94 | 0.667 | 5.06 | strong | 0.5034 | 0.5034 | 1.375 | Zn | 0 | 2 | 2 | 0.74 | 1.65 | 5 | 5 | 0 | 10 | 24 | 25 | O | 0 | 0.5336105
319 | 8 | Non‑competitive and competitive adsorption of cadmium and zinc by nano‑iron and titanium oxides from aqueous solution | Hematite | 60 | 69.94 | 0.667 | 5.06 | strong | 0.5034 | 0.5034 | 1.375 | Zn | 0 | 2 | 2 | 0.74 | 1.65 | 5 | 5 | 0 | 20 | 24 | 25 | O | 0 | 0.5994629
320 | 8 | Non‑competitive and competitive adsorption of cadmium and zinc by nano‑iron and titanium oxides from aqueous solution | Hematite | 60 | 69.94 | 0.667 | 5.06 | strong | 0.5034 | 0.5034 | 1.375 | Zn | 0 | 2 | 2 | 0.74 | 1.65 | 5 | 5 | 0 | 40 | 24 | 25 | O | 0 | 0.6090437
321 | 8 | Non‑competitive and competitive adsorption of cadmium and zinc by nano‑iron and titanium oxides from aqueous solution | Hematite | 60 | 69.94 | 0.667 | 5.06 | strong | 0.5034 | 0.5034 | 1.375 | Zn | 0 | 2 | 2 | 0.74 | 1.65 | 5 | 5 | 0 | 60 | 24 | 25 | O | 0 | 0.5684165
322 | 8 | Non‑competitive and competitive adsorption of cadmium and zinc by nano‑iron and titanium oxides from aqueous solution | Hematite | 60 | 69.94 | 0.667 | 5.06 | strong | 0.5034 | 0.5034 | 1.375 | Zn | 0 | 2 | 2 | 0.74 | 1.65 | 5 | 5 | 0 | 80 | 24 | 25 | O | 0 | 0.5505284
323 | 8 | Non‑competitive and competitive adsorption of cadmium and zinc by nano‑iron and titanium oxides from aqueous solution | Hematite | 60 | 69.94 | 0.667 | 5.06 | strong | 0.5034 | 0.5034 | 1.375 | Zn | 0 | 2 | 2 | 0.74 | 1.65 | 5 | 5 | 0 | 100 | 24 | 25 | O | 0 | 0.5416632
324 | 8 | Non‑competitive and competitive adsorption of cadmium and zinc by nano‑iron and titanium oxides from aqueous solution | Hematite | 60 | 69.94 | 0.667 | 5.06 | strong | 0.5034 | 0.5034 | 1.375 | Zn | 0 | 2 | 2 | 0.74 | 1.65 | 5 | 5 | 0 | 120 | 24 | 25 | O | 0 | 0.5607155
325 | 8 | Non‑competitive and competitive adsorption of cadmium and zinc by nano‑iron and titanium oxides from aqueous solution | Hematite | 60 | 69.94 | 0.667 | 5.06 | strong | 0.5034 | 0.5034 | 1.375 | Zn | 0 | 2 | 2 | 0.74 | 1.65 | 6 | 5 | 0 | 10 | 24 | 25 | O | 0 | 0.9091996
326 | 8 | Non‑competitive and competitive adsorption of cadmium and zinc by nano‑iron and titanium oxides from aqueous solution | Hematite | 60 | 69.94 | 0.667 | 5.06 | strong | 0.5034 | 0.5034 | 1.375 | Zn | 0 | 2 | 2 | 0.74 | 1.65 | 6 | 5 | 0 | 20 | 24 | 25 | O | 0 | 0.871483
327 | 8 | Non‑competitive and competitive adsorption of cadmium and zinc by nano‑iron and titanium oxides from aqueous solution | Hematite | 60 | 69.94 | 0.667 | 5.06 | strong | 0.5034 | 0.5034 | 1.375 | Zn | 0 | 2 | 2 | 0.74 | 1.65 | 6 | 5 | 0 | 40 | 24 | 25 | O | 0 | 0.7214657
328 | 8 | Non‑competitive and competitive adsorption of cadmium and zinc by nano‑iron and titanium oxides from aqueous solution | Hematite | 60 | 69.94 | 0.667 | 5.06 | strong | 0.5034 | 0.5034 | 1.375 | Zn | 0 | 2 | 2 | 0.74 | 1.65 | 6 | 5 | 0 | 60 | 24 | 25 | O | 0 | 0.7216072
329 | 8 | Non‑competitive and competitive adsorption of cadmium and zinc by nano‑iron and titanium oxides from aqueous solution | Hematite | 60 | 69.94 | 0.667 | 5.06 | strong | 0.5034 | 0.5034 | 1.375 | Zn | 0 | 2 | 2 | 0.74 | 1.65 | 6 | 5 | 0 | 80 | 24 | 25 | O | 0 | 0.6466086
330 | 8 | Non‑competitive and competitive adsorption of cadmium and zinc by nano‑iron and titanium oxides from aqueous solution | Hematite | 60 | 69.94 | 0.667 | 5.06 | strong | 0.5034 | 0.5034 | 1.375 | Zn | 0 | 2 | 2 | 0.74 | 1.65 | 6 | 5 | 0 | 100 | 24 | 25 | O | 0 | 0.6109841
331 | 8 | Non‑competitive and competitive adsorption of cadmium and zinc by nano‑iron and titanium oxides from aqueous solution | Hematite | 60 | 69.94 | 0.667 | 5.06 | strong | 0.5034 | 0.5034 | 1.375 | Zn | 0 | 2 | 2 | 0.74 | 1.65 | 6 | 5 | 0 | 120 | 24 | 25 | O | 0 | 0.6200797
652 | 18 | An environmentally benign synthesis of Fe3O4 nanoparticles to Fe3O4 nanoclusters: Rapid separation and removal of Hg(II) from an aqueous medium | Magnetite | 72.19 | 72.36 | 0.75 | 6.3 | strong | 0.8396 | 0.8396 | 0.8396 | Hg | 0 | 2 | 2 | 1.02 | 2 | 2 | 0.1 | 0 | 10 | 2.5 | 25 | O | 0 | 0.222028
653 | 18 | An environmentally benign synthesis of Fe3O4 nanoparticles to Fe3O4 nanoclusters: Rapid separation and removal of Hg(II) from an aqueous medium | Magnetite | 72.19 | 72.36 | 0.75 | 6.3 | strong | 0.8396 | 0.8396 | 0.8396 | Hg | 0 | 2 | 2 | 1.02 | 2 | 3 | 0.1 | 0 | 10 | 2.5 | 25 | O | 0 | 0.2662712
654 | 18 | An environmentally benign synthesis of Fe3O4 nanoparticles to Fe3O4 nanoclusters: Rapid separation and removal of Hg(II) from an aqueous medium | Magnetite | 72.19 | 72.36 | 0.75 | 6.3 | strong | 0.8396 | 0.8396 | 0.8396 | Hg | 0 | 2 | 2 | 1.02 | 2 | 4 | 0.1 | 0 | 10 | 2.5 | 25 | O | 0 | 0.3515291
655 | 18 | An environmentally benign synthesis of Fe3O4 nanoparticles to Fe3O4 nanoclusters: Rapid separation and removal of Hg(II) from an aqueous medium | Magnetite | 72.19 | 72.36 | 0.75 | 6.3 | strong | 0.8396 | 0.8396 | 0.8396 | Hg | 0 | 2 | 2 | 1.02 | 2 | 5 | 0.1 | 0 | 10 | 2.5 | 25 | O | 0 | 0.4117018
656 | 18 | An environmentally benign synthesis of Fe3O4 nanoparticles to Fe3O4 nanoclusters: Rapid separation and removal of Hg(II) from an aqueous medium | Magnetite | 72.19 | 72.36 | 0.75 | 6.3 | strong | 0.8396 | 0.8396 | 0.8396 | Hg | 0 | 2 | 2 | 1.02 | 2 | 6 | 0.1 | 0 | 10 | 2.5 | 25 | O | 0 | 0.5015301
657 | 18 | An environmentally benign synthesis of Fe3O4 nanoparticles to Fe3O4 nanoclusters: Rapid separation and removal of Hg(II) from an aqueous medium | Magnetite | 72.19 | 72.36 | 0.75 | 6.3 | strong | 0.8396 | 0.8396 | 0.8396 | Hg | 0 | 2 | 2 | 1.02 | 2 | 7 | 0.1 | 0 | 10 | 2.5 | 25 | O | 0 | 0.5890806
658 | 18 | An environmentally benign synthesis of Fe3O4 nanoparticles to Fe3O4 nanoclusters: Rapid separation and removal of Hg(II) from an aqueous medium | Magnetite | 72.19 | 72.36 | 0.75 | 6.3 | strong | 0.8396 | 0.8396 | 0.8396 | Hg | 0 | 2 | 2 | 1.02 | 2 | 8 | 0.1 | 0 | 10 | 2.5 | 25 | O | 0 | 0.512602
659 | 18 | An environmentally benign synthesis of Fe3O4 nanoparticles to Fe3O4 nanoclusters: Rapid separation and removal of Hg(II) from an aqueous medium | Magnetite | 72.19 | 72.36 | 0.75 | 6.3 | strong | 0.8396 | 0.8396 | 0.8396 | Hg | 0 | 2 | 2 | 1.02 | 2 | 9 | 0.1 | 0 | 10 | 2.5 | 25 | O | 0 | 0.4019569
721 | 20 | Magnetic Fe3O4/MnO2 core–shell nano‑composite for removal of heavy metals from wastewater | Magnetite | 73.557 | 72.36 | 0.75 | 6.2 | strong | 0.8396 | 0.8396 | 0.8396 | Cu | 0 | 2 | 2 | 0.73 | 1.9 | 6.5 | 1 | 0 | 10 | 24 | 30 | O | 0 | 0.2607595
722 | 20 | Magnetic Fe3O4/MnO2 core–shell nano‑composite for removal of heavy metals from wastewater | Magnetite | 73.557 | 72.36 | 0.75 | 6.2 | strong | 0.8396 | 0.8396 | 0.8396 | Cd | 0 | 2 | 2 | 0.95 | 1.69 | 6.5 | 1 | 0 | 10 | 24 | 30 | O | 0 | 0.1341772
723 | 20 | Magnetic Fe3O4/MnO2 core–shell nano‑composite for removal of heavy metals from wastewater | Magnetite | 73.557 | 72.36 | 0.75 | 6.2 | strong | 0.8396 | 0.8396 | 0.8396 | Pb | 0 | 2 | 2 | 1.19 | 2.33 | 6.5 | 1 | 0 | 10 | 24 | 30 | O | 0 | 0.5392405
724 | 20 | Magnetic Fe3O4/MnO2 core–shell nano‑composite for removal of heavy metals from wastewater | Magnetite | 73.557 | 72.36 | 0.75 | 6.2 | strong | 0.8396 | 0.8396 | 0.8396 | Zn | 0 | 2 | 2 | 0.74 | 1.65 | 6.5 | 1 | 0 | 10 | 24 | 30 | O | 0 | 0.1037975
753 | 22 | Synthesis, crystal structure and magnetic properties of a new tri‐nuclear iron (II, III) complex, a precursor for the preparation of superparamagnetic Fe3O4 nanoparticles preparation of superparamagnetic Fe3O4 nanoparticles new tri‐nuclear iron (II, III) complex, a precursor for the preparation of superparamagnetic Fe3O4 nanoparticles applicable in the removal of Cd2+ | Magnetite | 97.56 | 72.36 | 0.75 | 6.51 | medium | 0.8396 | 0.8396 | 0.8396 | Cd | 0 | 2 | 2 | 0.95 | 1.69 | 2 | 5 | 0 | 10 | 3.333 | 25 | O | 0 | 0.31125
754 | 22 | Synthesis, crystal structure and magnetic properties of a new tri‐nuclear iron (II, III) complex, a precursor for the preparation of superparamagnetic Fe3O4 nanoparticles preparation of superparamagnetic Fe3O4 nanoparticles new tri‐nuclear iron (II, III) complex, a precursor for the preparation of superparamagnetic Fe3O4 nanoparticles applicable in the removal of Cd3+ | Magnetite | 97.56 | 72.36 | 0.75 | 6.51 | medium | 0.8396 | 0.8396 | 0.8396 | Cd | 0 | 2 | 2 | 0.95 | 1.69 | 3 | 5 | 0 | 10 | 3.333 | 25 | O | 0 | 0.5192
755 | 22 | Synthesis, crystal structure and magnetic properties of a new tri‐nuclear iron (II, III) complex, a precursor for the preparation of superparamagnetic Fe3O4 nanoparticles preparation of superparamagnetic Fe3O4 nanoparticles new tri‐nuclear iron (II, III) complex, a precursor for the preparation of superparamagnetic Fe3O4 nanoparticles applicable in the removal of Cd4+ | Magnetite | 97.56 | 72.36 | 0.75 | 6.51 | medium | 0.8396 | 0.8396 | 0.8396 | Cd | 0 | 2 | 2 | 0.95 | 1.69 | 4 | 5 | 0 | 10 | 3.333 | 25 | O | 0 | 0.71156
756 | 22 | Synthesis, crystal structure and magnetic properties of a new tri‐nuclear iron (II, III) complex, a precursor for the preparation of superparamagnetic Fe3O4 nanoparticles preparation of superparamagnetic Fe3O4 nanoparticles new tri‐nuclear iron (II, III) complex, a precursor for the preparation of superparamagnetic Fe3O4 nanoparticles applicable in the removal of Cd5+ | Magnetite | 97.56 | 72.36 | 0.75 | 6.51 | medium | 0.8396 | 0.8396 | 0.8396 | Cd | 0 | 2 | 2 | 0.95 | 1.69 | 5 | 5 | 0 | 10 | 3.333 | 25 | O | 0 | 0.861718
757 | 22 | Synthesis, crystal structure and magnetic properties of a new tri‐nuclear iron (II, III) complex, a precursor for the preparation of superparamagnetic Fe3O4 nanoparticles preparation of superparamagnetic Fe3O4 nanoparticles new tri‐nuclear iron (II, III) complex, a precursor for the preparation of superparamagnetic Fe3O4 nanoparticles applicable in the removal of Cd6+ | Magnetite | 97.56 | 72.36 | 0.75 | 6.51 | medium | 0.8396 | 0.8396 | 0.8396 | Cd | 0 | 2 | 2 | 0.95 | 1.69 | 6 | 5 | 0 | 10 | 3.333 | 25 | O | 0 | 0.98687
758 | 22 | Synthesis, crystal structure and magnetic properties of a new tri‐nuclear iron (II, III) complex, a precursor for the preparation of superparamagnetic Fe3O4 nanoparticles preparation of superparamagnetic Fe3O4 nanoparticles new tri‐nuclear iron (II, III) complex, a precursor for the preparation of superparamagnetic Fe3O4 nanoparticles applicable in the removal of Cd7+ | Magnetite | 97.56 | 72.36 | 0.75 | 6.51 | medium | 0.8396 | 0.8396 | 0.8396 | Cd | 0 | 2 | 2 | 0.95 | 1.69 | 2 | 5 | 0 | 15 | 3.333 | 25 | O | 0 | 0.28
759 | 22 | Synthesis, crystal structure and magnetic properties of a new tri‐nuclear iron (II, III) complex, a precursor for the preparation of superparamagnetic Fe3O4 nanoparticles preparation of superparamagnetic Fe3O4 nanoparticles new tri‐nuclear iron (II, III) complex, a precursor for the preparation of superparamagnetic Fe3O4 nanoparticles applicable in the removal of Cd8+ | Magnetite | 97.56 | 72.36 | 0.75 | 6.51 | medium | 0.8396 | 0.8396 | 0.8396 | Cd | 0 | 2 | 2 | 0.95 | 1.69 | 3 | 5 | 0 | 15 | 3.333 | 25 | O | 0 | 0.45046
760 | 22 | Synthesis, crystal structure and magnetic properties of a new tri‐nuclear iron (II, III) complex, a precursor for the preparation of superparamagnetic Fe3O4 nanoparticles preparation of superparamagnetic Fe3O4 nanoparticles new tri‐nuclear iron (II, III) complex, a precursor for the preparation of superparamagnetic Fe3O4 nanoparticles applicable in the removal of Cd9+ | Magnetite | 97.56 | 72.36 | 0.75 | 6.51 | medium | 0.8396 | 0.8396 | 0.8396 | Cd | 0 | 2 | 2 | 0.95 | 1.69 | 4 | 5 | 0 | 15 | 3.333 | 25 | O | 0 | 0.6506
761 | 22 | Synthesis, crystal structure and magnetic properties of a new tri‐nuclear iron (II, III) complex, a precursor for the preparation of superparamagnetic Fe3O4 nanoparticles preparation of superparamagnetic Fe3O4 nanoparticles new tri‐nuclear iron (II, III) complex, a precursor for the preparation of superparamagnetic Fe3O4 nanoparticles applicable in the removal of Cd10+ | Magnetite | 97.56 | 72.36 | 0.75 | 6.51 | medium | 0.8396 | 0.8396 | 0.8396 | Cd | 0 | 2 | 2 | 0.95 | 1.69 | 5 | 5 | 0 | 15 | 3.333 | 25 | O | 0 | 0.821
762 | 22 | Synthesis, crystal structure and magnetic properties of a new tri‐nuclear iron (II, III) complex, a precursor for the preparation of superparamagnetic Fe3O4 nanoparticles preparation of superparamagnetic Fe3O4 nanoparticles new tri‐nuclear iron (II, III) complex, a precursor for the preparation of superparamagnetic Fe3O4 nanoparticles applicable in the removal of Cd11+ | Magnetite | 97.56 | 72.36 | 0.75 | 6.51 | medium | 0.8396 | 0.8396 | 0.8396 | Cd | 0 | 2 | 2 | 0.95 | 1.69 | 6 | 5 | 0 | 15 | 3.333 | 25 | O | 0 | 0.89781
763 | 22 | Synthesis, crystal structure and magnetic properties of a new tri‐nuclear iron (II, III) complex, a precursor for the preparation of superparamagnetic Fe3O4 nanoparticles preparation of superparamagnetic Fe3O4 nanoparticles new tri‐nuclear iron (II, III) complex, a precursor for the preparation of superparamagnetic Fe3O4 nanoparticles applicable in the removal of Cd12+ | Magnetite | 97.56 | 72.36 | 0.75 | 6.51 | medium | 0.8396 | 0.8396 | 0.8396 | Cd | 0 | 2 | 2 | 0.95 | 1.69 | 2 | 5 | 0 | 20 | 3.333 | 25 | O | 0 | 0.2425
764 | 22 | Synthesis, crystal structure and magnetic properties of a new tri‐nuclear iron (II, III) complex, a precursor for the preparation of superparamagnetic Fe3O4 nanoparticles preparation of superparamagnetic Fe3O4 nanoparticles new tri‐nuclear iron (II, III) complex, a precursor for the preparation of superparamagnetic Fe3O4 nanoparticles applicable in the removal of Cd13+ | Magnetite | 97.56 | 72.36 | 0.75 | 6.51 | medium | 0.8396 | 0.8396 | 0.8396 | Cd | 0 | 2 | 2 | 0.95 | 1.69 | 3 | 5 | 0 | 20 | 3.333 | 25 | O | 0 | 0.38484
765 | 22 | Synthesis, crystal structure and magnetic properties of a new tri‐nuclear iron (II, III) complex, a precursor for the preparation of superparamagnetic Fe3O4 nanoparticles preparation of superparamagnetic Fe3O4 nanoparticles new tri‐nuclear iron (II, III) complex, a precursor for the preparation of superparamagnetic Fe3O4 nanoparticles applicable in the removal of Cd14+ | Magnetite | 97.56 | 72.36 | 0.75 | 6.51 | medium | 0.8396 | 0.8396 | 0.8396 | Cd | 0 | 2 | 2 | 0.95 | 1.69 | 4 | 5 | 0 | 20 | 3.333 | 25 | O | 0 | 0.59593
766 | 22 | Synthesis, crystal structure and magnetic properties of a new tri‐nuclear iron (II, III) complex, a precursor for the preparation of superparamagnetic Fe3O4 nanoparticles preparation of superparamagnetic Fe3O4 nanoparticles new tri‐nuclear iron (II, III) complex, a precursor for the preparation of superparamagnetic Fe3O4 nanoparticles applicable in the removal of Cd15+ | Magnetite | 97.56 | 72.36 | 0.75 | 6.51 | medium | 0.8396 | 0.8396 | 0.8396 | Cd | 0 | 2 | 2 | 0.95 | 1.69 | 5 | 5 | 0 | 20 | 3.333 | 25 | O | 0 | 0.7289
767 | 22 | Synthesis, crystal structure and magnetic properties of a new tri‐nuclear iron (II, III) complex, a precursor for the preparation of superparamagnetic Fe3O4 nanoparticles preparation of superparamagnetic Fe3O4 nanoparticles new tri‐nuclear iron (II, III) complex, a precursor for the preparation of superparamagnetic Fe3O4 nanoparticles applicable in the removal of Cd16+ | Magnetite | 97.56 | 72.36 | 0.75 | 6.51 | medium | 0.8396 | 0.8396 | 0.8396 | Cd | 0 | 2 | 2 | 0.95 | 1.69 | 6 | 5 | 0 | 20 | 3.333 | 25 | O | 0 | 0.79
768 | 22 | Synthesis, crystal structure and magnetic properties of a new tri‐nuclear iron (II, III) complex, a precursor for the preparation of superparamagnetic Fe3O4 nanoparticles preparation of superparamagnetic Fe3O4 nanoparticles new tri‐nuclear iron (II, III) complex, a precursor for the preparation of superparamagnetic Fe3O4 nanoparticles applicable in the removal of Cd17+ | Magnetite | 97.56 | 72.36 | 0.75 | 6.51 | medium | 0.8396 | 0.8396 | 0.8396 | Cd | 0 | 2 | 2 | 0.95 | 1.69 | 6 | 5 | 0 | 10 | 0.083 | 25 | O | 0 | 0.31958
769 | 22 | Synthesis, crystal structure and magnetic properties of a new tri‐nuclear iron (II, III) complex, a precursor for the preparation of superparamagnetic Fe3O4 nanoparticles preparation of superparamagnetic Fe3O4 nanoparticles new tri‐nuclear iron (II, III) complex, a precursor for the preparation of superparamagnetic Fe3O4 nanoparticles applicable in the removal of Cd18+ | Magnetite | 97.56 | 72.36 | 0.75 | 6.51 | medium | 0.8396 | 0.8396 | 0.8396 | Cd | 0 | 2 | 2 | 0.95 | 1.69 | 6 | 5 | 0 | 10 | 0.166 | 25 | O | 0 | 0.48011
770 | 22 | Synthesis, crystal structure and magnetic properties of a new tri‐nuclear iron (II, III) complex, a precursor for the preparation of superparamagnetic Fe3O4 nanoparticles preparation of superparamagnetic Fe3O4 nanoparticles new tri‐nuclear iron (II, III) complex, a precursor for the preparation of superparamagnetic Fe3O4 nanoparticles applicable in the removal of Cd19+ | Magnetite | 97.56 | 72.36 | 0.75 | 6.51 | medium | 0.8396 | 0.8396 | 0.8396 | Cd | 0 | 2 | 2 | 0.95 | 1.69 | 6 | 5 | 0 | 10 | 0.25 | 25 | O | 0 | 0.621502
771 | 22 | Synthesis, crystal structure and magnetic properties of a new tri‐nuclear iron (II, III) complex, a precursor for the preparation of superparamagnetic Fe3O4 nanoparticles preparation of superparamagnetic Fe3O4 nanoparticles new tri‐nuclear iron (II, III) complex, a precursor for the preparation of superparamagnetic Fe3O4 nanoparticles applicable in the removal of Cd20+ | Magnetite | 97.56 | 72.36 | 0.75 | 6.51 | medium | 0.8396 | 0.8396 | 0.8396 | Cd | 0 | 2 | 2 | 0.95 | 1.69 | 6 | 5 | 0 | 10 | 0.333 | 25 | O | 0 | 0.69072
772 | 22 | Synthesis, crystal structure and magnetic properties of a new tri‐nuclear iron (II, III) complex, a precursor for the preparation of superparamagnetic Fe3O4 nanoparticles preparation of superparamagnetic Fe3O4 nanoparticles new tri‐nuclear iron (II, III) complex, a precursor for the preparation of superparamagnetic Fe3O4 nanoparticles applicable in the removal of Cd21+ | Magnetite | 97.56 | 72.36 | 0.75 | 6.51 | medium | 0.8396 | 0.8396 | 0.8396 | Cd | 0 | 2 | 2 | 0.95 | 1.69 | 6 | 5 | 0 | 10 | 0.5 | 25 | O | 0 | 0.73195
773 | 22 | Synthesis, crystal structure and magnetic properties of a new tri‐nuclear iron (II, III) complex, a precursor for the preparation of superparamagnetic Fe3O4 nanoparticles preparation of superparamagnetic Fe3O4 nanoparticles new tri‐nuclear iron (II, III) complex, a precursor for the preparation of superparamagnetic Fe3O4 nanoparticles applicable in the removal of Cd22+ | Magnetite | 97.56 | 72.36 | 0.75 | 6.51 | medium | 0.8396 | 0.8396 | 0.8396 | Cd | 0 | 2 | 2 | 0.95 | 1.69 | 6 | 5 | 0 | 10 | 0.667 | 25 | O | 0 | 0.76288
774 | 22 | Synthesis, crystal structure and magnetic properties of a new tri‐nuclear iron (II, III) complex, a precursor for the preparation of superparamagnetic Fe3O4 nanoparticles preparation of superparamagnetic Fe3O4 nanoparticles new tri‐nuclear iron (II, III) complex, a precursor for the preparation of superparamagnetic Fe3O4 nanoparticles applicable in the removal of Cd23+ | Magnetite | 97.56 | 72.36 | 0.75 | 6.51 | medium | 0.8396 | 0.8396 | 0.8396 | Cd | 0 | 2 | 2 | 0.95 | 1.69 | 6 | 5 | 0 | 10 | 1 | 25 | O | 0 | 0.83063
775 | 22 | Synthesis, crystal structure and magnetic properties of a new tri‐nuclear iron (II, III) complex, a precursor for the preparation of superparamagnetic Fe3O4 nanoparticles preparation of superparamagnetic Fe3O4 nanoparticles new tri‐nuclear iron (II, III) complex, a precursor for the preparation of superparamagnetic Fe3O4 nanoparticles applicable in the removal of Cd24+ | Magnetite | 97.56 | 72.36 | 0.75 | 6.51 | medium | 0.8396 | 0.8396 | 0.8396 | Cd | 0 | 2 | 2 | 0.95 | 1.69 | 6 | 5 | 0 | 10 | 1.333 | 25 | O | 0 | 0.89101
776 | 22 | Synthesis, crystal structure and magnetic properties of a new tri‐nuclear iron (II, III) complex, a precursor for the preparation of superparamagnetic Fe3O4 nanoparticles preparation of superparamagnetic Fe3O4 nanoparticles new tri‐nuclear iron (II, III) complex, a precursor for the preparation of superparamagnetic Fe3O4 nanoparticles applicable in the removal of Cd25+ | Magnetite | 97.56 | 72.36 | 0.75 | 6.51 | medium | 0.8396 | 0.8396 | 0.8396 | Cd | 0 | 2 | 2 | 0.95 | 1.69 | 6 | 5 | 0 | 10 | 1.667 | 25 | O | 0 | 0.93225
777 | 22 | Synthesis, crystal structure and magnetic properties of a new tri‐nuclear iron (II, III) complex, a precursor for the preparation of superparamagnetic Fe3O4 nanoparticles preparation of superparamagnetic Fe3O4 nanoparticles new tri‐nuclear iron (II, III) complex, a precursor for the preparation of superparamagnetic Fe3O4 nanoparticles applicable in the removal of Cd26+ | Magnetite | 97.56 | 72.36 | 0.75 | 6.51 | medium | 0.8396 | 0.8396 | 0.8396 | Cd | 0 | 2 | 2 | 0.95 | 1.69 | 6 | 5 | 0 | 10 | 2 | 25 | O | 0 | 0.9617
778 | 22 | Synthesis, crystal structure and magnetic properties of a new tri‐nuclear iron (II, III) complex, a precursor for the preparation of superparamagnetic Fe3O4 nanoparticles preparation of superparamagnetic Fe3O4 nanoparticles new tri‐nuclear iron (II, III) complex, a precursor for the preparation of superparamagnetic Fe3O4 nanoparticles applicable in the removal of Cd27+ | Magnetite | 97.56 | 72.36 | 0.75 | 6.51 | medium | 0.8396 | 0.8396 | 0.8396 | Cd | 0 | 2 | 2 | 0.95 | 1.69 | 6 | 5 | 0 | 10 | 2.333 | 25 | O | 0 | 0.96465
779 | 22 | Synthesis, crystal structure and magnetic properties of a new tri‐nuclear iron (II, III) complex, a precursor for the preparation of superparamagnetic Fe3O4 nanoparticles preparation of superparamagnetic Fe3O4 nanoparticles new tri‐nuclear iron (II, III) complex, a precursor for the preparation of superparamagnetic Fe3O4 nanoparticles applicable in the removal of Cd28+ | Magnetite | 97.56 | 72.36 | 0.75 | 6.51 | medium | 0.8396 | 0.8396 | 0.8396 | Cd | 0 | 2 | 2 | 0.95 | 1.69 | 6 | 5 | 0 | 10 | 2.667 | 25 | O | 0 | 0.96465
780 | 22 | Synthesis, crystal structure and magnetic properties of a new tri‐nuclear iron (II, III) complex, a precursor for the preparation of superparamagnetic Fe3O4 nanoparticles preparation of superparamagnetic Fe3O4 nanoparticles new tri‐nuclear iron (II, III) complex, a precursor for the preparation of superparamagnetic Fe3O4 nanoparticles applicable in the removal of Cd29+ | Magnetite | 97.56 | 72.36 | 0.75 | 6.51 | medium | 0.8396 | 0.8396 | 0.8396 | Cd | 0 | 2 | 2 | 0.95 | 1.69 | 6 | 5 | 0 | 10 | 3 | 25 | O | 0 | 0.96759
781 | 22 | Synthesis, crystal structure and magnetic properties of a new tri‐nuclear iron (II, III) complex, a precursor for the preparation of superparamagnetic Fe3O4 nanoparticles preparation of superparamagnetic Fe3O4 nanoparticles new tri‐nuclear iron (II, III) complex, a precursor for the preparation of superparamagnetic Fe3O4 nanoparticles applicable in the removal of Cd30+ | Magnetite | 97.56 | 72.36 | 0.75 | 6.51 | medium | 0.8396 | 0.8396 | 0.8396 | Cd | 0 | 2 | 2 | 0.95 | 1.69 | 6 | 5 | 0 | 15 | 0.083 | 25 | O | 0 | 0.27982
782 | 22 | Synthesis, crystal structure and magnetic properties of a new tri‐nuclear iron (II, III) complex, a precursor for the preparation of superparamagnetic Fe3O4 nanoparticles preparation of superparamagnetic Fe3O4 nanoparticles new tri‐nuclear iron (II, III) complex, a precursor for the preparation of superparamagnetic Fe3O4 nanoparticles applicable in the removal of Cd31+ | Magnetite | 97.56 | 72.36 | 0.75 | 6.51 | medium | 0.8396 | 0.8396 | 0.8396 | Cd | 0 | 2 | 2 | 0.95 | 1.69 | 6 | 5 | 0 | 15 | 0.166 | 25 | O | 0 | 0.340206
783 | 22 | Synthesis, crystal structure and magnetic properties of a new tri‐nuclear iron (II, III) complex, a precursor for the preparation of superparamagnetic Fe3O4 nanoparticles preparation of superparamagnetic Fe3O4 nanoparticles new tri‐nuclear iron (II, III) complex, a precursor for the preparation of superparamagnetic Fe3O4 nanoparticles applicable in the removal of Cd32+ | Magnetite | 97.56 | 72.36 | 0.75 | 6.51 | medium | 0.8396 | 0.8396 | 0.8396 | Cd | 0 | 2 | 2 | 0.95 | 1.69 | 6 | 5 | 0 | 15 | 0.25 | 25 | O | 0 | 0.59057
784 | 22 | Synthesis, crystal structure and magnetic properties of a new tri‐nuclear iron (II, III) complex, a precursor for the preparation of superparamagnetic Fe3O4 nanoparticles preparation of superparamagnetic Fe3O4 nanoparticles new tri‐nuclear iron (II, III) complex, a precursor for the preparation of superparamagnetic Fe3O4 nanoparticles applicable in the removal of Cd33+ | Magnetite | 97.56 | 72.36 | 0.75 | 6.51 | medium | 0.8396 | 0.8396 | 0.8396 | Cd | 0 | 2 | 2 | 0.95 | 1.69 | 6 | 5 | 0 | 15 | 0.333 | 25 | O | 0 | 0.64064
785 | 22 | Synthesis, crystal structure and magnetic properties of a new tri‐nuclear iron (II, III) complex, a precursor for the preparation of superparamagnetic Fe3O4 nanoparticles preparation of superparamagnetic Fe3O4 nanoparticles new tri‐nuclear iron (II, III) complex, a precursor for the preparation of superparamagnetic Fe3O4 nanoparticles applicable in the removal of Cd34+ | Magnetite | 97.56 | 72.36 | 0.75 | 6.51 | medium | 0.8396 | 0.8396 | 0.8396 | Cd | 0 | 2 | 2 | 0.95 | 1.69 | 6 | 5 | 0 | 15 | 0.5 | 25 | O | 0 | 0.68924
786 | 22 | Synthesis, crystal structure and magnetic properties of a new tri‐nuclear iron (II, III) complex, a precursor for the preparation of superparamagnetic Fe3O4 nanoparticles preparation of superparamagnetic Fe3O4 nanoparticles new tri‐nuclear iron (II, III) complex, a precursor for the preparation of superparamagnetic Fe3O4 nanoparticles applicable in the removal of Cd35+ | Magnetite | 97.56 | 72.36 | 0.75 | 6.51 | medium | 0.8396 | 0.8396 | 0.8396 | Cd | 0 | 2 | 2 | 0.95 | 1.69 | 6 | 5 | 0 | 15 | 0.667 | 25 | O | 0 | 0.7187
787 | 22 | Synthesis, crystal structure and magnetic properties of a new tri‐nuclear iron (II, III) complex, a precursor for the preparation of superparamagnetic Fe3O4 nanoparticles preparation of superparamagnetic Fe3O4 nanoparticles new tri‐nuclear iron (II, III) complex, a precursor for the preparation of superparamagnetic Fe3O4 nanoparticles applicable in the removal of Cd36+ | Magnetite | 97.56 | 72.36 | 0.75 | 6.51 | medium | 0.8396 | 0.8396 | 0.8396 | Cd | 0 | 2 | 2 | 0.95 | 1.69 | 6 | 5 | 0 | 15 | 1 | 25 | O | 0 | 0.78939
788 | 22 | Synthesis, crystal structure and magnetic properties of a new tri‐nuclear iron (II, III) complex, a precursor for the preparation of superparamagnetic Fe3O4 nanoparticles preparation of superparamagnetic Fe3O4 nanoparticles new tri‐nuclear iron (II, III) complex, a precursor for the preparation of superparamagnetic Fe3O4 nanoparticles applicable in the removal of Cd37+ | Magnetite | 97.56 | 72.36 | 0.75 | 6.51 | medium | 0.8396 | 0.8396 | 0.8396 | Cd | 0 | 2 | 2 | 0.95 | 1.69 | 6 | 5 | 0 | 15 | 1.333 | 25 | O | 0 | 0.84977
789 | 22 | Synthesis, crystal structure and magnetic properties of a new tri‐nuclear iron (II, III) complex, a precursor for the preparation of superparamagnetic Fe3O4 nanoparticles preparation of superparamagnetic Fe3O4 nanoparticles new tri‐nuclear iron (II, III) complex, a precursor for the preparation of superparamagnetic Fe3O4 nanoparticles applicable in the removal of Cd38+ | Magnetite | 97.56 | 72.36 | 0.75 | 6.51 | medium | 0.8396 | 0.8396 | 0.8396 | Cd | 0 | 2 | 2 | 0.95 | 1.69 | 6 | 5 | 0 | 15 | 1.667 | 25 | O | 0 | 0.87187
790 | 22 | Synthesis, crystal structure and magnetic properties of a new tri‐nuclear iron (II, III) complex, a precursor for the preparation of superparamagnetic Fe3O4 nanoparticles preparation of superparamagnetic Fe3O4 nanoparticles new tri‐nuclear iron (II, III) complex, a precursor for the preparation of superparamagnetic Fe3O4 nanoparticles applicable in the removal of Cd39+ | Magnetite | 97.56 | 72.36 | 0.75 | 6.51 | medium | 0.8396 | 0.8396 | 0.8396 | Cd | 0 | 2 | 2 | 0.95 | 1.69 | 6 | 5 | 0 | 15 | 2 | 25 | O | 0 | 0.90132
791 | 22 | Synthesis, crystal structure and magnetic properties of a new tri‐nuclear iron (II, III) complex, a precursor for the preparation of superparamagnetic Fe3O4 nanoparticles preparation of superparamagnetic Fe3O4 nanoparticles new tri‐nuclear iron (II, III) complex, a precursor for the preparation of superparamagnetic Fe3O4 nanoparticles applicable in the removal of Cd40+ | Magnetite | 97.56 | 72.36 | 0.75 | 6.51 | medium | 0.8396 | 0.8396 | 0.8396 | Cd | 0 | 2 | 2 | 0.95 | 1.69 | 6 | 5 | 0 | 15 | 2.333 | 25 | O | 0 | 0.90427
792 | 22 | Synthesis, crystal structure and magnetic properties of a new tri‐nuclear iron (II, III) complex, a precursor for the preparation of superparamagnetic Fe3O4 nanoparticles preparation of superparamagnetic Fe3O4 nanoparticles new tri‐nuclear iron (II, III) complex, a precursor for the preparation of superparamagnetic Fe3O4 nanoparticles applicable in the removal of Cd41+ | Magnetite | 97.56 | 72.36 | 0.75 | 6.51 | medium | 0.8396 | 0.8396 | 0.8396 | Cd | 0 | 2 | 2 | 0.95 | 1.69 | 6 | 5 | 0 | 15 | 2.667 | 25 | O | 0 | 0.90574
793 | 22 | Synthesis, crystal structure and magnetic properties of a new tri‐nuclear iron (II, III) complex, a precursor for the preparation of superparamagnetic Fe3O4 nanoparticles preparation of superparamagnetic Fe3O4 nanoparticles new tri‐nuclear iron (II, III) complex, a precursor for the preparation of superparamagnetic Fe3O4 nanoparticles applicable in the removal of Cd42+ | Magnetite | 97.56 | 72.36 | 0.75 | 6.51 | medium | 0.8396 | 0.8396 | 0.8396 | Cd | 0 | 2 | 2 | 0.95 | 1.69 | 6 | 5 | 0 | 15 | 3 | 25 | O | 0 | 0.90721
794 | 22 | Synthesis, crystal structure and magnetic properties of a new tri‐nuclear iron (II, III) complex, a precursor for the preparation of superparamagnetic Fe3O4 nanoparticles preparation of superparamagnetic Fe3O4 nanoparticles new tri‐nuclear iron (II, III) complex, a precursor for the preparation of superparamagnetic Fe3O4 nanoparticles applicable in the removal of Cd43+ | Magnetite | 97.56 | 72.36 | 0.75 | 6.51 | medium | 0.8396 | 0.8396 | 0.8396 | Cd | 0 | 2 | 2 | 0.95 | 1.69 | 6 | 5 | 0 | 20 | 0.083 | 25 | O | 0 | 0.1944
795 | 22 | Synthesis, crystal structure and magnetic properties of a new tri‐nuclear iron (II, III) complex, a precursor for the preparation of superparamagnetic Fe3O4 nanoparticles preparation of superparamagnetic Fe3O4 nanoparticles new tri‐nuclear iron (II, III) complex, a precursor for the preparation of superparamagnetic Fe3O4 nanoparticles applicable in the removal of Cd44+ | Magnetite | 97.56 | 72.36 | 0.75 | 6.51 | medium | 0.8396 | 0.8396 | 0.8396 | Cd | 0 | 2 | 2 | 0.95 | 1.69 | 6 | 5 | 0 | 20 | 0.166 | 25 | O | 0 | 0.38438
796 | 22 | Synthesis, crystal structure and magnetic properties of a new tri‐nuclear iron (II, III) complex, a precursor for the preparation of superparamagnetic Fe3O4 nanoparticles preparation of superparamagnetic Fe3O4 nanoparticles new tri‐nuclear iron (II, III) complex, a precursor for the preparation of superparamagnetic Fe3O4 nanoparticles applicable in the removal of Cd45+ | Magnetite | 97.56 | 72.36 | 0.75 | 6.51 | medium | 0.8396 | 0.8396 | 0.8396 | Cd | 0 | 2 | 2 | 0.95 | 1.69 | 6 | 5 | 0 | 20 | 0.25 | 25 | O | 0 | 0.5243
797 | 22 | Synthesis, crystal structure and magnetic properties of a new tri‐nuclear iron (II, III) complex, a precursor for the preparation of superparamagnetic Fe3O4 nanoparticles preparation of superparamagnetic Fe3O4 nanoparticles new tri‐nuclear iron (II, III) complex, a precursor for the preparation of superparamagnetic Fe3O4 nanoparticles applicable in the removal of Cd46+ | Magnetite | 97.56 | 72.36 | 0.75 | 6.51 | medium | 0.8396 | 0.8396 | 0.8396 | Cd | 0 | 2 | 2 | 0.95 | 1.69 | 6 | 5 | 0 | 20 | 0.333 | 25 | O | 0 | 0.57584
798 | 22 | Synthesis, crystal structure and magnetic properties of a new tri‐nuclear iron (II, III) complex, a precursor for the preparation of superparamagnetic Fe3O4 nanoparticles preparation of superparamagnetic Fe3O4 nanoparticles new tri‐nuclear iron (II, III) complex, a precursor for the preparation of superparamagnetic Fe3O4 nanoparticles applicable in the removal of Cd47+ | Magnetite | 97.56 | 72.36 | 0.75 | 6.51 | medium | 0.8396 | 0.8396 | 0.8396 | Cd | 0 | 2 | 2 | 0.95 | 1.69 | 6 | 5 | 0 | 20 | 0.5 | 25 | O | 0 | 0.60677
799 | 22 | Synthesis, crystal structure and magnetic properties of a new tri‐nuclear iron (II, III) complex, a precursor for the preparation of superparamagnetic Fe3O4 nanoparticles preparation of superparamagnetic Fe3O4 nanoparticles new tri‐nuclear iron (II, III) complex, a precursor for the preparation of superparamagnetic Fe3O4 nanoparticles applicable in the removal of Cd48+ | Magnetite | 97.56 | 72.36 | 0.75 | 6.51 | medium | 0.8396 | 0.8396 | 0.8396 | Cd | 0 | 2 | 2 | 0.95 | 1.69 | 6 | 5 | 0 | 20 | 0.667 | 25 | O | 0 | 0.64653
800 | 22 | Synthesis, crystal structure and magnetic properties of a new tri‐nuclear iron (II, III) complex, a precursor for the preparation of superparamagnetic Fe3O4 nanoparticles preparation of superparamagnetic Fe3O4 nanoparticles new tri‐nuclear iron (II, III) complex, a precursor for the preparation of superparamagnetic Fe3O4 nanoparticles applicable in the removal of Cd49+ | Magnetite | 97.56 | 72.36 | 0.75 | 6.51 | medium | 0.8396 | 0.8396 | 0.8396 | Cd | 0 | 2 | 2 | 0.95 | 1.69 | 6 | 5 | 0 | 20 | 1 | 25 | O | 0 | 0.68777
801 | 22 | Synthesis, crystal structure and magnetic properties of a new tri‐nuclear iron (II, III) complex, a precursor for the preparation of superparamagnetic Fe3O4 nanoparticles preparation of superparamagnetic Fe3O4 nanoparticles new tri‐nuclear iron (II, III) complex, a precursor for the preparation of superparamagnetic Fe3O4 nanoparticles applicable in the removal of Cd50+ | Magnetite | 97.56 | 72.36 | 0.75 | 6.51 | medium | 0.8396 | 0.8396 | 0.8396 | Cd | 0 | 2 | 2 | 0.95 | 1.69 | 6 | 5 | 0 | 20 | 1.333 | 25 | O | 0 | 0.71723
802 | 22 | Synthesis, crystal structure and magnetic properties of a new tri‐nuclear iron (II, III) complex, a precursor for the preparation of superparamagnetic Fe3O4 nanoparticles preparation of superparamagnetic Fe3O4 nanoparticles new tri‐nuclear iron (II, III) complex, a precursor for the preparation of superparamagnetic Fe3O4 nanoparticles applicable in the removal of Cd51+ | Magnetite | 97.56 | 72.36 | 0.75 | 6.51 | medium | 0.8396 | 0.8396 | 0.8396 | Cd | 0 | 2 | 2 | 0.95 | 1.69 | 6 | 5 | 0 | 20 | 1.667 | 25 | O | 0 | 0.75846
803 | 22 | Synthesis, crystal structure and magnetic properties of a new tri‐nuclear iron (II, III) complex, a precursor for the preparation of superparamagnetic Fe3O4 nanoparticles preparation of superparamagnetic Fe3O4 nanoparticles new tri‐nuclear iron (II, III) complex, a precursor for the preparation of superparamagnetic Fe3O4 nanoparticles applicable in the removal of Cd52+ | Magnetite | 97.56 | 72.36 | 0.75 | 6.51 | medium | 0.8396 | 0.8396 | 0.8396 | Cd | 0 | 2 | 2 | 0.95 | 1.69 | 6 | 5 | 0 | 20 | 2 | 25 | O | 0 | 0.80706
804 | 22 | Synthesis, crystal structure and magnetic properties of a new tri‐nuclear iron (II, III) complex, a precursor for the preparation of superparamagnetic Fe3O4 nanoparticles preparation of superparamagnetic Fe3O4 nanoparticles new tri‐nuclear iron (II, III) complex, a precursor for the preparation of superparamagnetic Fe3O4 nanoparticles applicable in the removal of Cd53+ | Magnetite | 97.56 | 72.36 | 0.75 | 6.51 | medium | 0.8396 | 0.8396 | 0.8396 | Cd | 0 | 2 | 2 | 0.95 | 1.69 | 6 | 5 | 0 | 20 | 2.333 | 25 | O | 0 | 0.81148
805 | 22 | Synthesis, crystal structure and magnetic properties of a new tri‐nuclear iron (II, III) complex, a precursor for the preparation of superparamagnetic Fe3O4 nanoparticles preparation of superparamagnetic Fe3O4 nanoparticles new tri‐nuclear iron (II, III) complex, a precursor for the preparation of superparamagnetic Fe3O4 nanoparticles applicable in the removal of Cd54+ | Magnetite | 97.56 | 72.36 | 0.75 | 6.51 | medium | 0.8396 | 0.8396 | 0.8396 | Cd | 0 | 2 | 2 | 0.95 | 1.69 | 6 | 5 | 0 | 20 | 2.667 | 25 | O | 0 | 0.81296
806 | 22 | Synthesis, crystal structure and magnetic properties of a new tri‐nuclear iron (II, III) complex, a precursor for the preparation of superparamagnetic Fe3O4 nanoparticles preparation of superparamagnetic Fe3O4 nanoparticles new tri‐nuclear iron (II, III) complex, a precursor for the preparation of superparamagnetic Fe3O4 nanoparticles applicable in the removal of Cd55+ | Magnetite | 97.56 | 72.36 | 0.75 | 6.51 | medium | 0.8396 | 0.8396 | 0.8396 | Cd | 0 | 2 | 2 | 0.95 | 1.69 | 6 | 5 | 0 | 20 | 3 | 25 | O | 0 | 0.81296
807 | 22 | Synthesis, crystal structure and magnetic properties of a new tri‐nuclear iron (II, III) complex, a precursor for the preparation of superparamagnetic Fe3O4 nanoparticles preparation of superparamagnetic Fe3O4 nanoparticles new tri‐nuclear iron (II, III) complex, a precursor for the preparation of superparamagnetic Fe3O4 nanoparticles applicable in the removal of Cd57+ | Magnetite | 97.56 | 72.36 | 0.75 | 6.51 | medium | 0.8396 | 0.8396 | 0.8396 | Cd | 0 | 2 | 2 | 0.95 | 1.69 | 6 | 5 | 0 | 30 | 3.333 | 25 | O | 0 | 0.5393
808 | 22 | Synthesis, crystal structure and magnetic properties of a new tri‐nuclear iron (II, III) complex, a precursor for the preparation of superparamagnetic Fe3O4 nanoparticles preparation of superparamagnetic Fe3O4 nanoparticles new tri‐nuclear iron (II, III) complex, a precursor for the preparation of superparamagnetic Fe3O4 nanoparticles applicable in the removal of Cd58+ | Magnetite | 97.56 | 72.36 | 0.75 | 6.51 | medium | 0.8396 | 0.8396 | 0.8396 | Cd | 0 | 2 | 2 | 0.95 | 1.69 | 6 | 5 | 0 | 40 | 3.333 | 25 | O | 0 | 0.36875
809 | 22 | Synthesis, crystal structure and magnetic properties of a new tri‐nuclear iron (II, III) complex, a precursor for the preparation of superparamagnetic Fe3O4 nanoparticles preparation of superparamagnetic Fe3O4 nanoparticles new tri‐nuclear iron (II, III) complex, a precursor for the preparation of superparamagnetic Fe3O4 nanoparticles applicable in the removal of Cd59+ | Magnetite | 97.56 | 72.36 | 0.75 | 6.51 | medium | 0.8396 | 0.8396 | 0.8396 | Cd | 0 | 2 | 2 | 0.95 | 1.69 | 6 | 5 | 0 | 50 | 3.333 | 25 | O | 0 | 0.22877
851 | 25 | Characterization of goethite-fulvic acid composites and their impact on the immobility of Pb/Cd in soil | Goethite | 77.8 | 62.86 | 0.5 | 9.3 | medium | 0.9956 | 0.30215 | 0.4608 | Pb | 0 | 2 | 2 | 1.19 | 2.33 | 7 | 2 | 0 | 500 | 24 | 25 | O | 0 | 0.072066
852 | 25 | Characterization of goethite-fulvic acid composites and their impact on the immobility of Pb/Cd in soil | Goethite | 77.8 | 62.86 | 0.5 | 9.3 | medium | 0.9956 | 0.30215 | 0.4608 | Cd | 0 | 2 | 2 | 0.95 | 1.69 | 7 | 2 | 0 | 500 | 24 | 25 | O | 0 | 0.084648
853 | 26 | Kinetics of Cd(II) adsorption and desorption on ferrihydrite: experiments and modeling | Ferrihydrite | 244 | 58.15 | 0.417 | 6.1 | weak | 0.595 | 0.595 | 0.906 | Cd | 0 | 2 | 2 | 0.95 | 1.69 | 6.9 | 0.52 | 0 | 0.5010566 | 24 | 25 | O | 0.01 | 0.854769
854 | 26 | Kinetics of Cd(II) adsorption and desorption on ferrihydrite: experiments and modeling | Ferrihydrite | 244 | 58.15 | 0.417 | 6.1 | weak | 0.595 | 0.595 | 0.906 | Cd | 0 | 2 | 2 | 0.95 | 1.69 | 6.9 | 0.52 | 0 | 1.048701 | 24 | 25 | O | 0.01 | 0.8889767
855 | 26 | Kinetics of Cd(II) adsorption and desorption on ferrihydrite: experiments and modeling | Ferrihydrite | 244 | 58.15 | 0.417 | 6.1 | weak | 0.595 | 0.595 | 0.906 | Cd | 0 | 2 | 2 | 0.95 | 1.69 | 6.9 | 0.52 | 0 | 2.025906 | 24 | 25 | O | 0.01 | 0.8455475
856 | 26 | Kinetics of Cd(II) adsorption and desorption on ferrihydrite: experiments and modeling | Ferrihydrite | 244 | 58.15 | 0.417 | 6.1 | weak | 0.595 | 0.595 | 0.906 | Cd | 0 | 2 | 2 | 0.95 | 1.69 | 6.9 | 0.52 | 0 | 3.948557 | 24 | 25 | O | 0.01 | 0.7972783
857 | 26 | Kinetics of Cd(II) adsorption and desorption on ferrihydrite: experiments and modeling | Ferrihydrite | 244 | 58.15 | 0.417 | 6.1 | weak | 0.595 | 0.595 | 0.906 | Cd | 0 | 2 | 2 | 0.95 | 1.69 | 6.9 | 0.52 | 0 | 4.95481 | 24 | 25 | O | 0.01 | 0.6857084
858 | 26 | Kinetics of Cd(II) adsorption and desorption on ferrihydrite: experiments and modeling | Ferrihydrite | 244 | 58.15 | 0.417 | 6.1 | weak | 0.595 | 0.595 | 0.906 | Cd | 0 | 2 | 2 | 0.95 | 1.69 | 6.9 | 0.52 | 0 | 7.904421 | 24 | 25 | O | 0.01 | 0.662136
859 | 26 | Kinetics of Cd(II) adsorption and desorption on ferrihydrite: experiments and modeling | Ferrihydrite | 244 | 58.15 | 0.417 | 6.1 | weak | 0.595 | 0.595 | 0.906 | Cd | 0 | 2 | 2 | 0.95 | 1.69 | 6.9 | 0.52 | 0 | 9.891988 | 24 | 25 | O | 0.01 | 0.6792632
860 | 26 | Kinetics of Cd(II) adsorption and desorption on ferrihydrite: experiments and modeling | Ferrihydrite | 244 | 58.15 | 0.417 | 6.1 | weak | 0.595 | 0.595 | 0.906 | Cd | 0 | 2 | 2 | 0.95 | 1.69 | 6.9 | 0.52 | 0 | 19.68041 | 24 | 25 | O | 0.01 | 0.6442976
861 | 26 | Kinetics of Cd(II) adsorption and desorption on ferrihydrite: experiments and modeling | Ferrihydrite | 244 | 58.15 | 0.417 | 6.1 | weak | 0.595 | 0.595 | 0.906 | Cd | 0 | 2 | 2 | 0.95 | 1.69 | 7.3 | 0.52 | 0 | 0.5114105 | 24 | 25 | O | 0.01 | 0.9857709
862 | 26 | Kinetics of Cd(II) adsorption and desorption on ferrihydrite: experiments and modeling | Ferrihydrite | 244 | 58.15 | 0.417 | 6.1 | weak | 0.595 | 0.595 | 0.906 | Cd | 0 | 2 | 2 | 0.95 | 1.69 | 7.3 | 0.52 | 0 | 1.004841 | 24 | 25 | O | 0.01 | 0.9782745
863 | 26 | Kinetics of Cd(II) adsorption and desorption on ferrihydrite: experiments and modeling | Ferrihydrite | 244 | 58.15 | 0.417 | 6.1 | weak | 0.595 | 0.595 | 0.906 | Cd | 0 | 2 | 2 | 0.95 | 1.69 | 7.3 | 0.52 | 0 | 1.970296 | 24 | 25 | O | 0.01 | 0.9593737
864 | 26 | Kinetics of Cd(II) adsorption and desorption on ferrihydrite: experiments and modeling | Ferrihydrite | 244 | 58.15 | 0.417 | 6.1 | weak | 0.595 | 0.595 | 0.906 | Cd | 0 | 2 | 2 | 0.95 | 1.69 | 7.3 | 0.52 | 0 | 3.973724 | 24 | 25 | O | 0.01 | 0.9322436
865 | 26 | Kinetics of Cd(II) adsorption and desorption on ferrihydrite: experiments and modeling | Ferrihydrite | 244 | 58.15 | 0.417 | 6.1 | weak | 0.595 | 0.595 | 0.906 | Cd | 0 | 2 | 2 | 0.95 | 1.69 | 7.3 | 0.52 | 0 | 4.94678 | 24 | 25 | O | 0.01 | 0.9220351
866 | 26 | Kinetics of Cd(II) adsorption and desorption on ferrihydrite: experiments and modeling | Ferrihydrite | 244 | 58.15 | 0.417 | 6.1 | weak | 0.595 | 0.595 | 0.906 | Cd | 0 | 2 | 2 | 0.95 | 1.69 | 7.3 | 0.52 | 0 | 7.916011 | 24 | 25 | O | 0.01 | 0.9135893
867 | 26 | Kinetics of Cd(II) adsorption and desorption on ferrihydrite: experiments and modeling | Ferrihydrite | 244 | 58.15 | 0.417 | 6.1 | weak | 0.595 | 0.595 | 0.906 | Cd | 0 | 2 | 2 | 0.95 | 1.69 | 7.3 | 0.52 | 0 | 9.880078 | 24 | 25 | O | 0.01 | 0.9079348
868 | 26 | Kinetics of Cd(II) adsorption and desorption on ferrihydrite: experiments and modeling | Ferrihydrite | 244 | 58.15 | 0.417 | 6.1 | weak | 0.595 | 0.595 | 0.906 | Cd | 0 | 2 | 2 | 0.95 | 1.69 | 7.3 | 0.52 | 0 | 19.71526 | 24 | 25 | O | 0.01 | 0.8933303
869 | 27 | Sorption of Pb(II) by Nanosized Ferrihydrite Organo-Mineral Composites Formed by Adsorption versus Coprecipitation | Ferrihydrite | 301.7 | 56.3 | 0.37 | 6.1 | weak | 0.595 | 0.595 | 0.906 | Pb | 0 | 2 | 2 | 1.19 | 2.33 | 5 | 1 | 0 | 10 | 0.0167 | 25 | O | 0.1 | 0.60846
870 | 27 | Sorption of Pb(II) by Nanosized Ferrihydrite Organo-Mineral Composites Formed by Adsorption versus Coprecipitation | Ferrihydrite | 301.7 | 56.3 | 0.37 | 6.1 | weak | 0.595 | 0.595 | 0.906 | Pb | 0 | 2 | 2 | 1.19 | 2.33 | 5 | 1 | 0 | 10 | 0.0833 | 25 | O | 0.1 | 0.66863
871 | 27 | Sorption of Pb(II) by Nanosized Ferrihydrite Organo-Mineral Composites Formed by Adsorption versus Coprecipitation | Ferrihydrite | 301.7 | 56.3 | 0.37 | 6.1 | weak | 0.595 | 0.595 | 0.906 | Pb | 0 | 2 | 2 | 1.19 | 2.33 | 5 | 1 | 0 | 10 | 0.25 | 25 | O | 0.1 | 0.68873
872 | 27 | Sorption of Pb(II) by Nanosized Ferrihydrite Organo-Mineral Composites Formed by Adsorption versus Coprecipitation | Ferrihydrite | 301.7 | 56.3 | 0.37 | 6.1 | weak | 0.595 | 0.595 | 0.906 | Pb | 0 | 2 | 2 | 1.19 | 2.33 | 5 | 1 | 0 | 10 | 0.416 | 25 | O | 0.1 | 0.7499
873 | 27 | Sorption of Pb(II) by Nanosized Ferrihydrite Organo-Mineral Composites Formed by Adsorption versus Coprecipitation | Ferrihydrite | 301.7 | 56.3 | 0.37 | 6.1 | weak | 0.595 | 0.595 | 0.906 | Pb | 0 | 2 | 2 | 1.19 | 2.33 | 5 | 1 | 0 | 10 | 0.83 | 25 | O | 0.1 | 0.75396
874 | 27 | Sorption of Pb(II) by Nanosized Ferrihydrite Organo-Mineral Composites Formed by Adsorption versus Coprecipitation | Ferrihydrite | 301.7 | 56.3 | 0.37 | 6.1 | weak | 0.595 | 0.595 | 0.906 | Pb | 0 | 2 | 2 | 1.19 | 2.33 | 5 | 1 | 0 | 10 | 2.5 | 25 | O | 0.1 | 0.77278
875 | 27 | Sorption of Pb(II) by Nanosized Ferrihydrite Organo-Mineral Composites Formed by Adsorption versus Coprecipitation | Ferrihydrite | 301.7 | 56.3 | 0.37 | 6.1 | weak | 0.595 | 0.595 | 0.906 | Pb | 0 | 2 | 2 | 1.19 | 2.33 | 5 | 1 | 0 | 10 | 5 | 25 | O | 0.1 | 0.78177
876 | 27 | Sorption of Pb(II) by Nanosized Ferrihydrite Organo-Mineral Composites Formed by Adsorption versus Coprecipitation | Ferrihydrite | 301.7 | 56.3 | 0.37 | 6.1 | weak | 0.595 | 0.595 | 0.906 | Pb | 0 | 2 | 2 | 1.19 | 2.33 | 4 | 1 | 0 | 10 | 5 | 25 | O | 0.1 | 0.26002
877 | 27 | Sorption of Pb(II) by Nanosized Ferrihydrite Organo-Mineral Composites Formed by Adsorption versus Coprecipitation | Ferrihydrite | 301.7 | 56.3 | 0.37 | 6.1 | weak | 0.595 | 0.595 | 0.906 | Pb | 0 | 2 | 2 | 1.19 | 2.33 | 4.2 | 1 | 0 | 10 | 5 | 25 | O | 0.1 | 0.30038
878 | 27 | Sorption of Pb(II) by Nanosized Ferrihydrite Organo-Mineral Composites Formed by Adsorption versus Coprecipitation | Ferrihydrite | 301.7 | 56.3 | 0.37 | 6.1 | weak | 0.595 | 0.595 | 0.906 | Pb | 0 | 2 | 2 | 1.19 | 2.33 | 4.52 | 1 | 0 | 10 | 5 | 25 | O | 0.1 | 0.4007
879 | 27 | Sorption of Pb(II) by Nanosized Ferrihydrite Organo-Mineral Composites Formed by Adsorption versus Coprecipitation | Ferrihydrite | 301.7 | 56.3 | 0.37 | 6.1 | weak | 0.595 | 0.595 | 0.906 | Pb | 0 | 2 | 2 | 1.19 | 2.33 | 4.75 | 1 | 0 | 10 | 5 | 25 | O | 0.1 | 0.49494
880 | 27 | Sorption of Pb(II) by Nanosized Ferrihydrite Organo-Mineral Composites Formed by Adsorption versus Coprecipitation | Ferrihydrite | 301.7 | 56.3 | 0.37 | 6.1 | weak | 0.595 | 0.595 | 0.906 | Pb | 0 | 2 | 2 | 1.19 | 2.33 | 4.8 | 1 | 0 | 10 | 5 | 25 | O | 0.1 | 0.55005
881 | 27 | Sorption of Pb(II) by Nanosized Ferrihydrite Organo-Mineral Composites Formed by Adsorption versus Coprecipitation | Ferrihydrite | 301.7 | 56.3 | 0.37 | 6.1 | weak | 0.595 | 0.595 | 0.906 | Pb | 0 | 2 | 2 | 1.19 | 2.33 | 4.9 | 1 | 0 | 10 | 5 | 25 | O | 0.1 | 0.65047
882 | 27 | Sorption of Pb(II) by Nanosized Ferrihydrite Organo-Mineral Composites Formed by Adsorption versus Coprecipitation | Ferrihydrite | 301.7 | 56.3 | 0.37 | 6.1 | weak | 0.595 | 0.595 | 0.906 | Pb | 0 | 2 | 2 | 1.19 | 2.33 | 5.16 | 1 | 0 | 10 | 5 | 25 | O | 0.1 | 0.89048
883 | 27 | Sorption of Pb(II) by Nanosized Ferrihydrite Organo-Mineral Composites Formed by Adsorption versus Coprecipitation | Ferrihydrite | 301.7 | 56.3 | 0.37 | 6.1 | weak | 0.595 | 0.595 | 0.906 | Pb | 0 | 2 | 2 | 1.19 | 2.33 | 5.4 | 1 | 0 | 10 | 5 | 25 | O | 0.1 | 0.9492
884 | 27 | Sorption of Pb(II) by Nanosized Ferrihydrite Organo-Mineral Composites Formed by Adsorption versus Coprecipitation | Ferrihydrite | 301.7 | 56.3 | 0.37 | 6.1 | weak | 0.595 | 0.595 | 0.906 | Pb | 0 | 2 | 2 | 1.19 | 2.33 | 5.77 | 1 | 0 | 10 | 5 | 25 | O | 0.1 | 0.98947
885 | 27 | Sorption of Pb(II) by Nanosized Ferrihydrite Organo-Mineral Composites Formed by Adsorption versus Coprecipitation | Ferrihydrite | 301.7 | 56.3 | 0.37 | 6.1 | weak | 0.595 | 0.595 | 0.906 | Pb | 0 | 2 | 2 | 1.19 | 2.33 | 6.4 | 1 | 0 | 10 | 5 | 25 | O | 0.1 | 0.99044
886 | 27 | Sorption of Pb(II) by Nanosized Ferrihydrite Organo-Mineral Composites Formed by Adsorption versus Coprecipitation | Ferrihydrite | 301.7 | 56.3 | 0.37 | 6.1 | weak | 0.595 | 0.595 | 0.906 | Pb | 0 | 2 | 2 | 1.19 | 2.33 | 6.8 | 1 | 0 | 10 | 5 | 25 | O | 0.1 | 0.9915
887 | 28 | Cu, Pb, and Zn Sorption to Biogenic Iron (Oxyhydr)Oxides Formed in Circumneutral Environments | Ferrihydrite | 177 | 26.19 | 0.122 | 6 | weak | 0.595 | 0.595 | 0.906 | Pb | 0 | 2 | 2 | 1.19 | 2.33 | 6 | 0.25 | 0 | 49.728 | 0.5 | 23 | O | 0.01 | 0.7479802
888 | 28 | Cu, Pb, and Zn Sorption to Biogenic Iron (Oxyhydr)Oxides Formed in Circumneutral Environments | Ferrihydrite | 177 | 26.19 | 0.122 | 6 | weak | 0.595 | 0.595 | 0.906 | Pb | 0 | 2 | 2 | 1.19 | 2.33 | 6 | 0.25 | 0 | 49.728 | 1 | 23 | O | 0.01 | 0.7847826
889 | 28 | Cu, Pb, and Zn Sorption to Biogenic Iron (Oxyhydr)Oxides Formed in Circumneutral Environments | Ferrihydrite | 177 | 26.19 | 0.122 | 6 | weak | 0.595 | 0.595 | 0.906 | Pb | 0 | 2 | 2 | 1.19 | 2.33 | 6 | 0.25 | 0 | 49.728 | 2 | 23 | O | 0.01 | 0.8148792
890 | 28 | Cu, Pb, and Zn Sorption to Biogenic Iron (Oxyhydr)Oxides Formed in Circumneutral Environments | Ferrihydrite | 177 | 26.19 | 0.122 | 6 | weak | 0.595 | 0.595 | 0.906 | Pb | 0 | 2 | 2 | 1.19 | 2.33 | 6 | 0.25 | 0 | 49.728 | 4 | 23 | O | 0.01 | 0.8332405
891 | 28 | Cu, Pb, and Zn Sorption to Biogenic Iron (Oxyhydr)Oxides Formed in Circumneutral Environments | Ferrihydrite | 177 | 26.19 | 0.122 | 6 | weak | 0.595 | 0.595 | 0.906 | Pb | 0 | 2 | 2 | 1.19 | 2.33 | 6 | 0.25 | 0 | 49.728 | 8 | 23 | O | 0.01 | 0.8498814
892 | 28 | Cu, Pb, and Zn Sorption to Biogenic Iron (Oxyhydr)Oxides Formed in Circumneutral Environments | Ferrihydrite | 177 | 26.19 | 0.122 | 6 | weak | 0.595 | 0.595 | 0.906 | Pb | 0 | 2 | 2 | 1.19 | 2.33 | 6 | 0.25 | 0 | 49.728 | 24 | 23 | O | 0.01 | 0.8629011
893 | 28 | Cu, Pb, and Zn Sorption to Biogenic Iron (Oxyhydr)Oxides Formed in Circumneutral Environments | Ferrihydrite | 177 | 26.19 | 0.122 | 6 | weak | 0.595 | 0.595 | 0.906 | Pb | 0 | 2 | 2 | 1.19 | 2.33 | 6 | 0.25 | 0 | 49.728 | 48 | 23 | O | 0.01 | 0.869042
894 | 28 | Cu, Pb, and Zn Sorption to Biogenic Iron (Oxyhydr)Oxides Formed in Circumneutral Environments | Ferrihydrite | 177 | 26.19 | 0.122 | 6 | weak | 0.595 | 0.595 | 0.906 | Pb | 0 | 2 | 2 | 1.19 | 2.33 | 6 | 0.25 | 0 | 49.728 | 72 | 23 | O | 0.01 | 0.8718283
895 | 28 | Cu, Pb, and Zn Sorption to Biogenic Iron (Oxyhydr)Oxides Formed in Circumneutral Environments | Ferrihydrite | 242 | 58.15 | 0.417 | 8 | weak | 0.595 | 0.595 | 0.906 | Pb | 0 | 2 | 2 | 1.19 | 2.33 | 6 | 0.25 | 0 | 49.728 | 0.5 | 23 | O | 0.01 | 0.143896875
896 | 28 | Cu, Pb, and Zn Sorption to Biogenic Iron (Oxyhydr)Oxides Formed in Circumneutral Environments | Ferrihydrite | 242 | 58.15 | 0.417 | 8 | weak | 0.595 | 0.595 | 0.906 | Pb | 0 | 2 | 2 | 1.19 | 2.33 | 6 | 0.25 | 0 | 49.728 | 1 | 23 | O | 0.01 | 0.204126
897 | 28 | Cu, Pb, and Zn Sorption to Biogenic Iron (Oxyhydr)Oxides Formed in Circumneutral Environments | Ferrihydrite | 242 | 58.15 | 0.417 | 8 | weak | 0.595 | 0.595 | 0.906 | Pb | 0 | 2 | 2 | 1.19 | 2.33 | 6 | 0.25 | 0 | 49.728 | 2 | 23 | O | 0.01 | 0.2593283
898 | 28 | Cu, Pb, and Zn Sorption to Biogenic Iron (Oxyhydr)Oxides Formed in Circumneutral Environments | Ferrihydrite | 242 | 58.15 | 0.417 | 8 | weak | 0.595 | 0.595 | 0.906 | Pb | 0 | 2 | 2 | 1.19 | 2.33 | 6 | 0.25 | 0 | 49.728 | 4 | 23 | O | 0.01 | 0.31951875
899 | 28 | Cu, Pb, and Zn Sorption to Biogenic Iron (Oxyhydr)Oxides Formed in Circumneutral Environments | Ferrihydrite | 242 | 58.15 | 0.417 | 8 | weak | 0.595 | 0.595 | 0.906 | Pb | 0 | 2 | 2 | 1.19 | 2.33 | 6 | 0.25 | 0 | 49.728 | 8 | 23 | O | 0.01 | 0.3629375
900 | 28 | Cu, Pb, and Zn Sorption to Biogenic Iron (Oxyhydr)Oxides Formed in Circumneutral Environments | Ferrihydrite | 242 | 58.15 | 0.417 | 8 | weak | 0.595 | 0.595 | 0.906 | Pb | 0 | 2 | 2 | 1.19 | 2.33 | 6 | 0.25 | 0 | 49.728 | 24 | 23 | O | 0.01 | 0.456274
901 | 28 | Cu, Pb, and Zn Sorption to Biogenic Iron (Oxyhydr)Oxides Formed in Circumneutral Environments | Ferrihydrite | 242 | 58.15 | 0.417 | 8 | weak | 0.595 | 0.595 | 0.906 | Pb | 0 | 2 | 2 | 1.19 | 2.33 | 6 | 0.25 | 0 | 49.728 | 48 | 23 | O | 0.01 | 0.541055625
902 | 28 | Cu, Pb, and Zn Sorption to Biogenic Iron (Oxyhydr)Oxides Formed in Circumneutral Environments | Ferrihydrite | 242 | 58.15 | 0.417 | 8 | weak | 0.595 | 0.595 | 0.906 | Pb | 0 | 2 | 2 | 1.19 | 2.33 | 6 | 0.25 | 0 | 49.728 | 72 | 23 | O | 0.01 | 0.5890304
903 | 28 | Cu, Pb, and Zn Sorption to Biogenic Iron (Oxyhydr)Oxides Formed in Circumneutral Environments | Ferrihydrite | 177 | 26.19 | 0.122 | 6 | weak | 0.595 | 0.595 | 0.906 | Cu | 0 | 2 | 2 | 0.73 | 1.9 | 6 | 1 | 0 | 50.2 | 0.5 | 23 | O | 0.01 | 0.8134387
904 | 28 | Cu, Pb, and Zn Sorption to Biogenic Iron (Oxyhydr)Oxides Formed in Circumneutral Environments | Ferrihydrite | 177 | 26.19 | 0.122 | 6 | weak | 0.595 | 0.595 | 0.906 | Cu | 0 | 2 | 2 | 0.73 | 1.9 | 6 | 1 | 0 | 50.2 | 1 | 23 | O | 0.01 | 0.856131
905 | 28 | Cu, Pb, and Zn Sorption to Biogenic Iron (Oxyhydr)Oxides Formed in Circumneutral Environments | Ferrihydrite | 177 | 26.19 | 0.122 | 6 | weak | 0.595 | 0.595 | 0.906 | Cu | 0 | 2 | 2 | 0.73 | 1.9 | 6 | 1 | 0 | 50.2 | 2 | 23 | O | 0.01 | 0.8744056
906 | 28 | Cu, Pb, and Zn Sorption to Biogenic Iron (Oxyhydr)Oxides Formed in Circumneutral Environments | Ferrihydrite | 177 | 26.19 | 0.122 | 6 | weak | 0.595 | 0.595 | 0.906 | Cu | 0 | 2 | 2 | 0.73 | 1.9 | 6 | 1 | 0 | 50.2 | 4 | 23 | O | 0.01 | 0.8926472
907 | 28 | Cu, Pb, and Zn Sorption to Biogenic Iron (Oxyhydr)Oxides Formed in Circumneutral Environments | Ferrihydrite | 177 | 26.19 | 0.122 | 6 | weak | 0.595 | 0.595 | 0.906 | Cu | 0 | 2 | 2 | 0.73 | 1.9 | 6 | 1 | 0 | 50.2 | 8 | 23 | O | 0.01 | 0.9027074
908 | 28 | Cu, Pb, and Zn Sorption to Biogenic Iron (Oxyhydr)Oxides Formed in Circumneutral Environments | Ferrihydrite | 177 | 26.19 | 0.122 | 6 | weak | 0.595 | 0.595 | 0.906 | Cu | 0 | 2 | 2 | 0.73 | 1.9 | 6 | 1 | 0 | 50.2 | 24 | 23 | O | 0.01 | 0.9124247
909 | 28 | Cu, Pb, and Zn Sorption to Biogenic Iron (Oxyhydr)Oxides Formed in Circumneutral Environments | Ferrihydrite | 177 | 26.19 | 0.122 | 6 | weak | 0.595 | 0.595 | 0.906 | Cu | 0 | 2 | 2 | 0.73 | 1.9 | 6 | 1 | 0 | 50.2 | 48 | 23 | O | 0.01 | 0.9198828
910 | 28 | Cu, Pb, and Zn Sorption to Biogenic Iron (Oxyhydr)Oxides Formed in Circumneutral Environments | Ferrihydrite | 177 | 26.19 | 0.122 | 6 | weak | 0.595 | 0.595 | 0.906 | Cu | 0 | 2 | 2 | 0.73 | 1.9 | 6 | 1 | 0 | 50.2 | 72 | 23 | O | 0.01 | 0.9232691
911 | 28 | Cu, Pb, and Zn Sorption to Biogenic Iron (Oxyhydr)Oxides Formed in Circumneutral Environments | Ferrihydrite | 242 | 58.15 | 0.417 | 8 | weak | 0.595 | 0.595 | 0.906 | Cu | 0 | 2 | 2 | 0.73 | 1.9 | 6 | 1 | 0 | 50.2 | 0.5 | 23 | O | 0.01 | 0.08336484
912 | 28 | Cu, Pb, and Zn Sorption to Biogenic Iron (Oxyhydr)Oxides Formed in Circumneutral Environments | Ferrihydrite | 242 | 58.15 | 0.417 | 8 | weak | 0.595 | 0.595 | 0.906 | Cu | 0 | 2 | 2 | 0.73 | 1.9 | 6 | 1 | 0 | 50.2 | 1 | 23 | O | 0.01 | 0.126057
913 | 28 | Cu, Pb, and Zn Sorption to Biogenic Iron (Oxyhydr)Oxides Formed in Circumneutral Environments | Ferrihydrite | 242 | 58.15 | 0.417 | 8 | weak | 0.595 | 0.595 | 0.906 | Cu | 0 | 2 | 2 | 0.73 | 1.9 | 6 | 1 | 0 | 50.2 | 2 | 23 | O | 0.01 | 0.1606006
914 | 28 | Cu, Pb, and Zn Sorption to Biogenic Iron (Oxyhydr)Oxides Formed in Circumneutral Environments | Ferrihydrite | 242 | 58.15 | 0.417 | 8 | weak | 0.595 | 0.595 | 0.906 | Cu | 0 | 2 | 2 | 0.73 | 1.9 | 6 | 1 | 0 | 50.2 | 4 | 23 | O | 0.01 | 0.1910486
915 | 28 | Cu, Pb, and Zn Sorption to Biogenic Iron (Oxyhydr)Oxides Formed in Circumneutral Environments | Ferrihydrite | 242 | 58.15 | 0.417 | 8 | weak | 0.595 | 0.595 | 0.906 | Cu | 0 | 2 | 2 | 0.73 | 1.9 | 6 | 1 | 0 | 50.2 | 8 | 23 | O | 0.01 | 0.2621131
916 | 28 | Cu, Pb, and Zn Sorption to Biogenic Iron (Oxyhydr)Oxides Formed in Circumneutral Environments | Ferrihydrite | 242 | 58.15 | 0.417 | 8 | weak | 0.595 | 0.595 | 0.906 | Cu | 0 | 2 | 2 | 0.73 | 1.9 | 6 | 1 | 0 | 50.2 | 24 | 23 | O | 0.01 | 0.3430076
917 | 28 | Cu, Pb, and Zn Sorption to Biogenic Iron (Oxyhydr)Oxides Formed in Circumneutral Environments | Ferrihydrite | 242 | 58.15 | 0.417 | 8 | weak | 0.595 | 0.595 | 0.906 | Cu | 0 | 2 | 2 | 0.73 | 1.9 | 6 | 1 | 0 | 50.2 | 48 | 23 | O | 0.01 | 0.3809655
918 | 28 | Cu, Pb, and Zn Sorption to Biogenic Iron (Oxyhydr)Oxides Formed in Circumneutral Environments | Ferrihydrite | 242 | 58.15 | 0.417 | 8 | weak | 0.595 | 0.595 | 0.906 | Cu | 0 | 2 | 2 | 0.73 | 1.9 | 6 | 1 | 0 | 50.2 | 72 | 23 | O | 0.01 | 0.4209619
919 | 28 | Cu, Pb, and Zn Sorption to Biogenic Iron (Oxyhydr)Oxides Formed in Circumneutral Environments | Ferrihydrite | 177 | 26.19 | 0.122 | 6 | weak | 0.595 | 0.595 | 0.906 | Zn | 0 | 2 | 2 | 0.74 | 1.65 | 6 | 1 | 0 | 49.71 | 0.5 | 23 | O | 0.01 | 0.1965675
920 | 28 | Cu, Pb, and Zn Sorption to Biogenic Iron (Oxyhydr)Oxides Formed in Circumneutral Environments | Ferrihydrite | 177 | 26.19 | 0.122 | 6 | weak | 0.595 | 0.595 | 0.906 | Zn | 0 | 2 | 2 | 0.74 | 1.65 | 6 | 1 | 0 | 49.71 | 1 | 23 | O | 0.01 | 0.2261458
921 | 28 | Cu, Pb, and Zn Sorption to Biogenic Iron (Oxyhydr)Oxides Formed in Circumneutral Environments | Ferrihydrite | 177 | 26.19 | 0.122 | 6 | weak | 0.595 | 0.595 | 0.906 | Zn | 0 | 2 | 2 | 0.74 | 1.65 | 6 | 1 | 0 | 49.71 | 3 | 23 | O | 0.01 | 0.2683628
922 | 28 | Cu, Pb, and Zn Sorption to Biogenic Iron (Oxyhydr)Oxides Formed in Circumneutral Environments | Ferrihydrite | 177 | 26.19 | 0.122 | 6 | weak | 0.595 | 0.595 | 0.906 | Zn | 0 | 2 | 2 | 0.74 | 1.65 | 6 | 1 | 0 | 49.71 | 8 | 23 | O | 0.01 | 0.3083784
923 | 28 | Cu, Pb, and Zn Sorption to Biogenic Iron (Oxyhydr)Oxides Formed in Circumneutral Environments | Ferrihydrite | 177 | 26.19 | 0.122 | 6 | weak | 0.595 | 0.595 | 0.906 | Zn | 0 | 2 | 2 | 0.74 | 1.65 | 6 | 1 | 0 | 49.71 | 24 | 23 | O | 0.01 | 0.3480717
924 | 28 | Cu, Pb, and Zn Sorption to Biogenic Iron (Oxyhydr)Oxides Formed in Circumneutral Environments | Ferrihydrite | 177 | 26.19 | 0.122 | 6 | weak | 0.595 | 0.595 | 0.906 | Zn | 0 | 2 | 2 | 0.74 | 1.65 | 6 | 1 | 0 | 49.71 | 48 | 23 | O | 0.01 | 0.3706203
925 | 28 | Cu, Pb, and Zn Sorption to Biogenic Iron (Oxyhydr)Oxides Formed in Circumneutral Environments | Ferrihydrite | 177 | 26.19 | 0.122 | 6 | weak | 0.595 | 0.595 | 0.906 | Zn | 0 | 2 | 2 | 0.74 | 1.65 | 6 | 1 | 0 | 49.71 | 72 | 23 | O | 0.01 | 0.3995055
926 | 28 | Cu, Pb, and Zn Sorption to Biogenic Iron (Oxyhydr)Oxides Formed in Circumneutral Environments | Ferrihydrite | 242 | 58.15 | 0.417 | 8 | weak | 0.595 | 0.595 | 0.906 | Zn | 0 | 2 | 2 | 0.74 | 1.65 | 6 | 1 | 0 | 49.71 | 0.5 | 23 | O | 0.01 | 0.1014471
927 | 28 | Cu, Pb, and Zn Sorption to Biogenic Iron (Oxyhydr)Oxides Formed in Circumneutral Environments | Ferrihydrite | 242 | 58.15 | 0.417 | 8 | weak | 0.595 | 0.595 | 0.906 | Zn | 0 | 2 | 2 | 0.74 | 1.65 | 6 | 1 | 0 | 49.71 | 1 | 23 | O | 0.01 | 0.124684
928 | 28 | Cu, Pb, and Zn Sorption to Biogenic Iron (Oxyhydr)Oxides Formed in Circumneutral Environments | Ferrihydrite | 242 | 58.15 | 0.417 | 8 | weak | 0.595 | 0.595 | 0.906 | Zn | 0 | 2 | 2 | 0.74 | 1.65 | 6 | 1 | 0 | 49.71 | 2 | 23 | O | 0.01 | 0.1479063
929 | 28 | Cu, Pb, and Zn Sorption to Biogenic Iron (Oxyhydr)Oxides Formed in Circumneutral Environments | Ferrihydrite | 242 | 58.15 | 0.417 | 8 | weak | 0.595 | 0.595 | 0.906 | Zn | 0 | 2 | 2 | 0.74 | 1.65 | 6 | 1 | 0 | 49.71 | 4 | 23 | O | 0.01 | 0.1668718
930 | 28 | Cu, Pb, and Zn Sorption to Biogenic Iron (Oxyhydr)Oxides Formed in Circumneutral Environments | Ferrihydrite | 242 | 58.15 | 0.417 | 8 | weak | 0.595 | 0.595 | 0.906 | Zn | 0 | 2 | 2 | 0.74 | 1.65 | 6 | 1 | 0 | 49.71 | 8 | 23 | O | 0.01 | 0.2048029
931 | 28 | Cu, Pb, and Zn Sorption to Biogenic Iron (Oxyhydr)Oxides Formed in Circumneutral Environments | Ferrihydrite | 242 | 58.15 | 0.417 | 8 | weak | 0.595 | 0.595 | 0.906 | Zn | 0 | 2 | 2 | 0.74 | 1.65 | 6 | 1 | 0 | 49.71 | 24 | 23 | O | 0.01 | 0.2191307
932 | 28 | Cu, Pb, and Zn Sorption to Biogenic Iron (Oxyhydr)Oxides Formed in Circumneutral Environments | Ferrihydrite | 242 | 58.15 | 0.417 | 8 | weak | 0.595 | 0.595 | 0.906 | Zn | 0 | 2 | 2 | 0.74 | 1.65 | 6 | 1 | 0 | 49.71 | 48 | 23 | O | 0.01 | 0.2564759
933 | 28 | Cu, Pb, and Zn Sorption to Biogenic Iron (Oxyhydr)Oxides Formed in Circumneutral Environments | Ferrihydrite | 242 | 58.15 | 0.417 | 8 | weak | 0.595 | 0.595 | 0.906 | Zn | 0 | 2 | 2 | 0.74 | 1.65 | 6 | 1 | 0 | 49.71 | 72 | 23 | O | 0.01 | 0.274797
934 | 29 | Structural Incorporation of Manganese into Goethite and Its Enhancement of Pb(II) Adsorption | Goethite | 20.9 | 62.86 | 0.5 | 7.2 | strong | 1.00014 | 0.30368 | 0.46304 | Pb | 0 | 2 | 2 | 1.19 | 2.33 | 5 | 1 | 0 | 8.9911 | 12 | 25 | O | 0.01 | 0.2788313
935 | 29 | Structural Incorporation of Manganese into Goethite and Its Enhancement of Pb(II) Adsorption | Goethite | 20.9 | 62.86 | 0.5 | 7.2 | strong | 1.00014 | 0.30368 | 0.46304 | Pb | 0 | 2 | 2 | 1.19 | 2.33 | 5 | 1 | 0 | 22.321 | 12 | 25 | O | 0.01 | 0.1285337
936 | 29 | Structural Incorporation of Manganese into Goethite and Its Enhancement of Pb(II) Adsorption | Goethite | 20.9 | 62.86 | 0.5 | 7.2 | strong | 1.00014 | 0.30368 | 0.46304 | Pb | 0 | 2 | 2 | 1.19 | 2.33 | 5 | 1 | 0 | 44.4208 | 12 | 25 | O | 0.01 | 0.1533696
937 | 29 | Structural Incorporation of Manganese into Goethite and Its Enhancement of Pb(II) Adsorption | Goethite | 20.9 | 62.86 | 0.5 | 7.2 | strong | 1.00014 | 0.30368 | 0.46304 | Pb | 0 | 2 | 2 | 1.19 | 2.33 | 5 | 1 | 0 | 88.1261 | 12 | 25 | O | 0.01 | 0.1464946
938 | 29 | Structural Incorporation of Manganese into Goethite and Its Enhancement of Pb(II) Adsorption | Goethite | 20.9 | 62.86 | 0.5 | 7.2 | strong | 1.00014 | 0.30368 | 0.46304 | Pb | 0 | 2 | 2 | 1.19 | 2.33 | 5 | 1 | 0 | 176.7702 | 12 | 25 | O | 0.01 | 0.07930126
939 | 29 | Structural Incorporation of Manganese into Goethite and Its Enhancement of Pb(II) Adsorption | Goethite | 20.9 | 62.86 | 0.5 | 7.2 | strong | 1.00014 | 0.30368 | 0.46304 | Pb | 0 | 2 | 2 | 1.19 | 2.33 | 5 | 1 | 0 | 441.8534 | 12 | 25 | O | 0.01 | 0.0343924
940 | 29 | Structural Incorporation of Manganese into Goethite and Its Enhancement of Pb(II) Adsorption | Goethite | 20.9 | 62.86 | 0.5 | 7.2 | strong | 1.00014 | 0.30368 | 0.46304 | Pb | 0 | 2 | 2 | 1.19 | 2.33 | 2.271 | 1 | 0 | 0.08288 | 24 | 25 | O | 0.01 | 0.0019267
941 | 29 | Structural Incorporation of Manganese into Goethite and Its Enhancement of Pb(II) Adsorption | Goethite | 20.9 | 62.86 | 0.5 | 7.2 | strong | 1.00014 | 0.30368 | 0.46304 | Pb | 0 | 2 | 2 | 1.19 | 2.33 | 3.242 | 1 | 0 | 0.08288 | 24 | 25 | O | 0.01 | 0.00192678
942 | 29 | Structural Incorporation of Manganese into Goethite and Its Enhancement of Pb(II) Adsorption | Goethite | 20.9 | 62.86 | 0.5 | 7.2 | strong | 1.00014 | 0.30368 | 0.46304 | Pb | 0 | 2 | 2 | 1.19 | 2.33 | 3.468 | 1 | 0 | 0.08288 | 24 | 25 | O | 0.01 | 0.0269749
943 | 29 | Structural Incorporation of Manganese into Goethite and Its Enhancement of Pb(II) Adsorption | Goethite | 20.9 | 62.86 | 0.5 | 7.2 | strong | 1.00014 | 0.30368 | 0.46304 | Pb | 0 | 2 | 2 | 1.19 | 2.33 | 4.045 | 1 | 0 | 0.08288 | 24 | 25 | O | 0.01 | 0.236994
944 | 29 | Structural Incorporation of Manganese into Goethite and Its Enhancement of Pb(II) Adsorption | Goethite | 20.9 | 62.86 | 0.5 | 7.2 | strong | 1.00014 | 0.30368 | 0.46304 | Pb | 0 | 2 | 2 | 1.19 | 2.33 | 4.372 | 1 | 0 | 0.08288 | 24 | 25 | O | 0.01 | 0.368015
945 | 29 | Structural Incorporation of Manganese into Goethite and Its Enhancement of Pb(II) Adsorption | Goethite | 20.9 | 62.86 | 0.5 | 7.2 | strong | 1.00014 | 0.30368 | 0.46304 | Pb | 0 | 2 | 2 | 1.19 | 2.33 | 4.779 | 1 | 0 | 0.08288 | 24 | 25 | O | 0.01 | 0.5684
946 | 29 | Structural Incorporation of Manganese into Goethite and Its Enhancement of Pb(II) Adsorption | Goethite | 20.9 | 62.86 | 0.5 | 7.2 | strong | 1.00014 | 0.30368 | 0.46304 | Pb | 0 | 2 | 2 | 1.19 | 2.33 | 5.502 | 1 | 0 | 0.08288 | 24 | 25 | O | 0.01 | 0.8998
947 | 29 | Structural Incorporation of Manganese into Goethite and Its Enhancement of Pb(II) Adsorption | Goethite | 20.9 | 62.86 | 0.5 | 7.2 | strong | 1.00014 | 0.30368 | 0.46304 | Pb | 0 | 2 | 2 | 1.19 | 2.33 | 6.225 | 1 | 0 | 0.08288 | 24 | 25 | O | 0.01 | 0.99807
948 | 29 | Structural Incorporation of Manganese into Goethite and Its Enhancement of Pb(II) Adsorption | Goethite | 20.9 | 62.86 | 0.5 | 7.2 | strong | 1.00014 | 0.30368 | 0.46304 | Pb | 0 | 2 | 2 | 1.19 | 2.33 | 6.858 | 1 | 0 | 0.08288 | 24 | 25 | O | 0.01 | 0.99807
1044 | 32 | Synergistic adsorption of Cd(II) with sulfate/phosphate on ferrihydrite: An in situ ATR-FTIR/2D-COS study | Ferrihydrite | 309 | 72.36 | 0.75 | 6.1 | weak | 0.595 | 0.595 | 0.906 | Cd | 0 | 2 | 2 | 0.95 | 1.69 | 5 | 2.5 | 0 | 22.27768 | 24 | 25 | O | 0 | 0.2363774
1045 | 32 | Synergistic adsorption of Cd(II) with sulfate/phosphate on ferrihydrite: An in situ ATR-FTIR/2D-COS study | Ferrihydrite | 309 | 72.36 | 0.75 | 6.1 | weak | 0.595 | 0.595 | 0.906 | Cd | 0 | 2 | 2 | 0.95 | 1.69 | 5 | 2.5 | 0 | 45.254488 | 24 | 25 | O | 0 | 0.1877701
1046 | 32 | Synergistic adsorption of Cd(II) with sulfate/phosphate on ferrihydrite: An in situ ATR-FTIR/2D-COS study | Ferrihydrite | 309 | 72.36 | 0.75 | 6.1 | weak | 0.595 | 0.595 | 0.906 | Cd | 0 | 2 | 2 | 0.95 | 1.69 | 5 | 2.5 | 0 | 66.851024 | 24 | 25 | O | 0 | 0.2184074
1047 | 32 | Synergistic adsorption of Cd(II) with sulfate/phosphate on ferrihydrite: An in situ ATR-FTIR/2D-COS study | Ferrihydrite | 309 | 72.36 | 0.75 | 6.1 | weak | 0.595 | 0.595 | 0.906 | Cd | 0 | 2 | 2 | 0.95 | 1.69 | 5 | 2.5 | 0 | 89.963274 | 24 | 25 | O | 0 | 0.230108
1048 | 32 | Synergistic adsorption of Cd(II) with sulfate/phosphate on ferrihydrite: An in situ ATR-FTIR/2D-COS study | Ferrihydrite | 309 | 72.36 | 0.75 | 6.1 | weak | 0.595 | 0.595 | 0.906 | Cd | 0 | 2 | 2 | 0.95 | 1.69 | 5 | 2.5 | 0 | 45.2015476 | 24 | 25 | O | 0.0015 | 0.778219
1049 | 32 | Synergistic adsorption of Cd(II) with sulfate/phosphate on ferrihydrite: An in situ ATR-FTIR/2D-COS study | Ferrihydrite | 309 | 72.36 | 0.75 | 6.1 | weak | 0.595 | 0.595 | 0.906 | Cd | 0 | 2 | 2 | 0.95 | 1.69 | 5 | 2.5 | 0 | 54.1865788 | 24 | 25 | O | 0.0015 | 0.6412017
1050 | 32 | Synergistic adsorption of Cd(II) with sulfate/phosphate on ferrihydrite: An in situ ATR-FTIR/2D-COS study | Ferrihydrite | 309 | 72.36 | 0.75 | 6.1 | weak | 0.595 | 0.595 | 0.906 | Cd | 0 | 2 | 2 | 0.95 | 1.69 | 5 | 2.5 | 0 | 67.4052684 | 24 | 25 | O | 0.0015 | 0.6124137
1051 | 32 | Synergistic adsorption of Cd(II) with sulfate/phosphate on ferrihydrite: An in situ ATR-FTIR/2D-COS study | Ferrihydrite | 309 | 72.36 | 0.75 | 6.1 | weak | 0.595 | 0.595 | 0.906 | Cd | 0 | 2 | 2 | 0.95 | 1.69 | 5 | 2.5 | 0 | 90.0433028 | 24 | 25 | O | 0.0015 | 0.4669472
1052 | 32 | Synergistic adsorption of Cd(II) with sulfate/phosphate on ferrihydrite: An in situ ATR-FTIR/2D-COS study | Ferrihydrite | 309 | 72.36 | 0.75 | 6.1 | weak | 0.595 | 0.595 | 0.906 | Cd | 0 | 2 | 2 | 0.95 | 1.69 | 5 | 2.5 | 0 | 134.965424 | 24 | 25 | O | 0.0015 | 0.4080332
1053 | 32 | Synergistic adsorption of Cd(II) with sulfate/phosphate on ferrihydrite: An in situ ATR-FTIR/2D-COS study | Ferrihydrite | 309 | 72.36 | 0.75 | 6.1 | weak | 0.595 | 0.595 | 0.906 | Cd | 0 | 2 | 2 | 0.95 | 1.69 | 5 | 2.5 | 0 | 179.535958 | 24 | 25 | O | 0.0015 | 0.3587158
1054 | 32 | Synergistic adsorption of Cd(II) with sulfate/phosphate on ferrihydrite: An in situ ATR-FTIR/2D-COS study | Ferrihydrite | 309 | 72.36 | 0.75 | 6.1 | weak | 0.595 | 0.595 | 0.906 | Cd | 0 | 2 | 2 | 0.95 | 1.69 | 5 | 2.5 | 0 | 224.37007 | 24 | 25 | O | 0.0015 | 0.3487545
1055 | 32 | Synergistic adsorption of Cd(II) with sulfate/phosphate on ferrihydrite: An in situ ATR-FTIR/2D-COS study | Ferrihydrite | 309 | 72.36 | 0.75 | 6.1 | weak | 0.595 | 0.595 | 0.906 | Cd | 0 | 2 | 2 | 0.95 | 1.69 | 5 | 2.5 | 0 | 46.649934 | 24 | 25 | O | 0.003 | 0.973954
1056 | 32 | Synergistic adsorption of Cd(II) with sulfate/phosphate on ferrihydrite: An in situ ATR-FTIR/2D-COS study | Ferrihydrite | 309 | 72.36 | 0.75 | 6.1 | weak | 0.595 | 0.595 | 0.906 | Cd | 0 | 2 | 2 | 0.95 | 1.69 | 5 | 2.5 | 0 | 56.745702 | 24 | 25 | O | 0.003 | 0.9304157
1057 | 32 | Synergistic adsorption of Cd(II) with sulfate/phosphate on ferrihydrite: An in situ ATR-FTIR/2D-COS study | Ferrihydrite | 309 | 72.36 | 0.75 | 6.1 | weak | 0.595 | 0.595 | 0.906 | Cd | 0 | 2 | 2 | 0.95 | 1.69 | 5 | 2.5 | 0 | 70.375326 | 24 | 25 | O | 0.003 | 0.8489255
1058 | 32 | Synergistic adsorption of Cd(II) with sulfate/phosphate on ferrihydrite: An in situ ATR-FTIR/2D-COS study | Ferrihydrite | 309 | 72.36 | 0.75 | 6.1 | weak | 0.595 | 0.595 | 0.906 | Cd | 0 | 2 | 2 | 0.95 | 1.69 | 5 | 2.5 | 0 | 89.531658 | 24 | 25 | O | 0.003 | 0.7217734
1059 | 32 | Synergistic adsorption of Cd(II) with sulfate/phosphate on ferrihydrite: An in situ ATR-FTIR/2D-COS study | Ferrihydrite | 309 | 72.36 | 0.75 | 6.1 | weak | 0.595 | 0.595 | 0.906 | Cd | 0 | 2 | 2 | 0.95 | 1.69 | 5 | 2.5 | 0 | 134.634968 | 24 | 25 | O | 0.003 | 0.5645256
1060 | 32 | Synergistic adsorption of Cd(II) with sulfate/phosphate on ferrihydrite: An in situ ATR-FTIR/2D-COS study | Ferrihydrite | 309 | 72.36 | 0.75 | 6.1 | weak | 0.595 | 0.595 | 0.906 | Cd | 0 | 2 | 2 | 0.95 | 1.69 | 5 | 2.5 | 0 | 180.023212 | 24 | 25 | O | 0.003 | 0.478575
1061 | 32 | Synergistic adsorption of Cd(II) with sulfate/phosphate on ferrihydrite: An in situ ATR-FTIR/2D-COS study | Ferrihydrite | 309 | 72.36 | 0.75 | 6.1 | weak | 0.595 | 0.595 | 0.906 | Cd | 0 | 2 | 2 | 0.95 | 1.69 | 5 | 2.5 | 0 | 224.7849384 | 24 | 25 | O | 0.003 | 0.4540179
1062 | 32 | Synergistic adsorption of Cd(II) with sulfate/phosphate on ferrihydrite: An in situ ATR-FTIR/2D-COS study | Ferrihydrite | 309 | 72.36 | 0.75 | 6.1 | weak | 0.595 | 0.595 | 0.906 | Cd | 0 | 2 | 2 | 0.95 | 1.69 | 5 | 2.5 | 0 | 45.33092 | 24 | 25 | O | 0.006 | 0.9933052
1063 | 32 | Synergistic adsorption of Cd(II) with sulfate/phosphate on ferrihydrite: An in situ ATR-FTIR/2D-COS study | Ferrihydrite | 309 | 72.36 | 0.75 | 6.1 | weak | 0.595 | 0.595 | 0.906 | Cd | 0 | 2 | 2 | 0.95 | 1.69 | 5 | 2.5 | 0 | 23.524758 | 24 | 25 | O | 0.006 | 0.9741991
1064 | 32 | Synergistic adsorption of Cd(II) with sulfate/phosphate on ferrihydrite: An in situ ATR-FTIR/2D-COS study | Ferrihydrite | 309 | 72.36 | 0.75 | 6.1 | weak | 0.595 | 0.595 | 0.906 | Cd | 0 | 2 | 2 | 0.95 | 1.69 | 5 | 2.5 | 0 | 67.449554 | 24 | 25 | O | 0.006 | 0.8919153
1065 | 32 | Synergistic adsorption of Cd(II) with sulfate/phosphate on ferrihydrite: An in situ ATR-FTIR/2D-COS study | Ferrihydrite | 309 | 72.36 | 0.75 | 6.1 | weak | 0.595 | 0.595 | 0.906 | Cd | 0 | 2 | 2 | 0.95 | 1.69 | 5 | 2.5 | 0 | 89.629446 | 24 | 25 | O | 0.006 | 0.8034273
1066 | 32 | Synergistic adsorption of Cd(II) with sulfate/phosphate on ferrihydrite: An in situ ATR-FTIR/2D-COS study | Ferrihydrite | 309 | 72.36 | 0.75 | 6.1 | weak | 0.595 | 0.595 | 0.906 | Cd | 0 | 2 | 2 | 0.95 | 1.69 | 5 | 2.5 | 0 | 134.892926 | 24 | 25 | O | 0.006 | 0.7094945
1067 | 32 | Synergistic adsorption of Cd(II) with sulfate/phosphate on ferrihydrite: An in situ ATR-FTIR/2D-COS study | Ferrihydrite | 309 | 72.36 | 0.75 | 6.1 | weak | 0.595 | 0.595 | 0.906 | Cd | 0 | 2 | 2 | 0.95 | 1.69 | 5 | 2.5 | 0 | 179.357804 | 24 | 25 | O | 0.006 | 0.6680349
1068 | 32 | Synergistic adsorption of Cd(II) with sulfate/phosphate on ferrihydrite: An in situ ATR-FTIR/2D-COS study | Ferrihydrite | 309 | 72.36 | 0.75 | 6.1 | weak | 0.595 | 0.595 | 0.906 | Cd | 0 | 2 | 2 | 0.95 | 1.69 | 5 | 2.5 | 0 | 224.714014 | 24 | 25 | O | 0.006 | 0.5674045
1069 | 32 | Synergistic adsorption of Cd(II) with sulfate/phosphate on ferrihydrite: An in situ ATR-FTIR/2D-COS study | Ferrihydrite | 309 | 72.36 | 0.75 | 6.1 | weak | 0.595 | 0.595 | 0.906 | Cd | 0 | 2 | 2 | 0.95 | 1.69 | 5 | 2.5 | 0 | 22.793034 | 24 | 25 | O | 0.003 | 0.9333777
1070 | 32 | Synergistic adsorption of Cd(II) with sulfate/phosphate on ferrihydrite: An in situ ATR-FTIR/2D-COS study | Ferrihydrite | 309 | 72.36 | 0.75 | 6.1 | weak | 0.595 | 0.595 | 0.906 | Cd | 0 | 2 | 2 | 0.95 | 1.69 | 5 | 2.5 | 0 | 45.020977 | 24 | 25 | O | 0.003 | 0.8178221
1071 | 32 | Synergistic adsorption of Cd(II) with sulfate/phosphate on ferrihydrite: An in situ ATR-FTIR/2D-COS study | Ferrihydrite | 309 | 72.36 | 0.75 | 6.1 | weak | 0.595 | 0.595 | 0.906 | Cd | 0 | 2 | 2 | 0.95 | 1.69 | 5 | 2.5 | 0 | 53.824426 | 24 | 25 | O | 0.003 | 0.7065144
1072 | 32 | Synergistic adsorption of Cd(II) with sulfate/phosphate on ferrihydrite: An in situ ATR-FTIR/2D-COS study | Ferrihydrite | 309 | 72.36 | 0.75 | 6.1 | weak | 0.595 | 0.595 | 0.906 | Cd | 0 | 2 | 2 | 0.95 | 1.69 | 5 | 2.5 | 0 | 67.526829 | 24 | 25 | O | 0.003 | 0.6356191
1073 | 32 | Synergistic adsorption of Cd(II) with sulfate/phosphate on ferrihydrite: An in situ ATR-FTIR/2D-COS study | Ferrihydrite | 309 | 72.36 | 0.75 | 6.1 | weak | 0.595 | 0.595 | 0.906 | Cd | 0 | 2 | 2 | 0.95 | 1.69 | 5 | 2.5 | 0 | 89.60809 | 24 | 25 | O | 0.003 | 0.5287779
1074 | 32 | Synergistic adsorption of Cd(II) with sulfate/phosphate on ferrihydrite: An in situ ATR-FTIR/2D-COS study | Ferrihydrite | 309 | 72.36 | 0.75 | 6.1 | weak | 0.595 | 0.595 | 0.906 | Cd | 0 | 2 | 2 | 0.95 | 1.69 | 5 | 2.5 | 0 | 134.555164 | 24 | 25 | O | 0.003 | 0.4062283
1075 | 32 | Synergistic adsorption of Cd(II) with sulfate/phosphate on ferrihydrite: An in situ ATR-FTIR/2D-COS study | Ferrihydrite | 309 | 72.36 | 0.75 | 6.1 | weak | 0.595 | 0.595 | 0.906 | Cd | 0 | 2 | 2 | 0.95 | 1.69 | 5 | 2.5 | 0 | 179.9215462 | 24 | 25 | O | 0.003 | 0.3921694
1076 | 32 | Synergistic adsorption of Cd(II) with sulfate/phosphate on ferrihydrite: An in situ ATR-FTIR/2D-COS study | Ferrihydrite | 309 | 72.36 | 0.75 | 6.1 | weak | 0.595 | 0.595 | 0.906 | Cd | 0 | 2 | 2 | 0.95 | 1.69 | 5 | 2.5 | 0 | 224.312465 | 24 | 25 | O | 0.003 | 0.3634846
1077 | 32 | Synergistic adsorption of Cd(II) with sulfate/phosphate on ferrihydrite: An in situ ATR-FTIR/2D-COS study | Ferrihydrite | 309 | 72.36 | 0.75 | 6.1 | weak | 0.595 | 0.595 | 0.906 | Cd | 0 | 2 | 2 | 0.95 | 1.69 | 5 | 2.5 | 0 | 22.70199 | 24 | 25 | O | 0.006 | 0.973264
1078 | 32 | Synergistic adsorption of Cd(II) with sulfate/phosphate on ferrihydrite: An in situ ATR-FTIR/2D-COS study | Ferrihydrite | 309 | 72.36 | 0.75 | 6.1 | weak | 0.595 | 0.595 | 0.906 | Cd | 0 | 2 | 2 | 0.95 | 1.69 | 5 | 2.5 | 0 | 53.3057 | 24 | 25 | O | 0.006 | 0.9829204
1079 | 32 | Synergistic adsorption of Cd(II) with sulfate/phosphate on ferrihydrite: An in situ ATR-FTIR/2D-COS study | Ferrihydrite | 309 | 72.36 | 0.75 | 6.1 | weak | 0.595 | 0.595 | 0.906 | Cd | 0 | 2 | 2 | 0.95 | 1.69 | 5 | 2.5 | 0 | 67.22925 | 24 | 25 | O | 0.006 | 0.8826332
1080 | 32 | Synergistic adsorption of Cd(II) with sulfate/phosphate on ferrihydrite: An in situ ATR-FTIR/2D-COS study | Ferrihydrite | 309 | 72.36 | 0.75 | 6.1 | weak | 0.595 | 0.595 | 0.906 | Cd | 0 | 2 | 2 | 0.95 | 1.69 | 5 | 2.5 | 0 | 90.09984 | 24 | 25 | O | 0.006 | 0.6898703
1081 | 32 | Synergistic adsorption of Cd(II) with sulfate/phosphate on ferrihydrite: An in situ ATR-FTIR/2D-COS study | Ferrihydrite | 309 | 72.36 | 0.75 | 6.1 | weak | 0.595 | 0.595 | 0.906 | Cd | 0 | 2 | 2 | 0.95 | 1.69 | 5 | 2.5 | 0 | 135.11323 | 24 | 25 | O | 0.006 | 0.5503608
1082 | 32 | Synergistic adsorption of Cd(II) with sulfate/phosphate on ferrihydrite: An in situ ATR-FTIR/2D-COS study | Ferrihydrite | 309 | 72.36 | 0.75 | 6.1 | weak | 0.595 | 0.595 | 0.906 | Cd | 0 | 2 | 2 | 0.95 | 1.69 | 5 | 2.5 | 0 | 179.48594 | 24 | 25 | O | 0.006 | 0.4685788
1083 | 32 | Synergistic adsorption of Cd(II) with sulfate/phosphate on ferrihydrite: An in situ ATR-FTIR/2D-COS study | Ferrihydrite | 309 | 72.36 | 0.75 | 6.1 | weak | 0.595 | 0.595 | 0.906 | Cd | 0 | 2 | 2 | 0.95 | 1.69 | 5 | 2.5 | 0 | 223.12805 | 24 | 25 | O | 0.006 | 0.4445186
1084 | 32 | Synergistic adsorption of Cd(II) with sulfate/phosphate on ferrihydrite: An in situ ATR-FTIR/2D-COS study | Ferrihydrite | 309 | 72.36 | 0.75 | 6.1 | weak | 0.595 | 0.595 | 0.906 | Cd | 0 | 2 | 2 | 0.95 | 1.69 | 5 | 2.5 | 0 | 22.3987348 | 24 | 25 | O | 0.012 | 0.986441
1085 | 32 | Synergistic adsorption of Cd(II) with sulfate/phosphate on ferrihydrite: An in situ ATR-FTIR/2D-COS study | Ferrihydrite | 309 | 72.36 | 0.75 | 6.1 | weak | 0.595 | 0.595 | 0.906 | Cd | 0 | 2 | 2 | 0.95 | 1.69 | 5 | 2.5 | 0 | 44.815566 | 24 | 25 | O | 0.012 | 0.986444
1086 | 32 | Synergistic adsorption of Cd(II) with sulfate/phosphate on ferrihydrite: An in situ ATR-FTIR/2D-COS study | Ferrihydrite | 309 | 72.36 | 0.75 | 6.1 | weak | 0.595 | 0.595 | 0.906 | Cd | 0 | 2 | 2 | 0.95 | 1.69 | 5 | 2.5 | 0 | 54.1271192 | 24 | 25 | O | 0.012 | 0.983163
1087 | 32 | Synergistic adsorption of Cd(II) with sulfate/phosphate on ferrihydrite: An in situ ATR-FTIR/2D-COS study | Ferrihydrite | 309 | 72.36 | 0.75 | 6.1 | weak | 0.595 | 0.595 | 0.906 | Cd | 0 | 2 | 2 | 0.95 | 1.69 | 5 | 2.5 | 0 | 67.533011 | 24 | 25 | O | 0.012 | 0.9820081
1088 | 32 | Synergistic adsorption of Cd(II) with sulfate/phosphate on ferrihydrite: An in situ ATR-FTIR/2D-COS study | Ferrihydrite | 309 | 72.36 | 0.75 | 6.1 | weak | 0.595 | 0.595 | 0.906 | Cd | 0 | 2 | 2 | 0.95 | 1.69 | 5 | 2.5 | 0 | 90.3570112 | 24 | 25 | O | 0.012 | 0.9831904
1089 | 32 | Synergistic adsorption of Cd(II) with sulfate/phosphate on ferrihydrite: An in situ ATR-FTIR/2D-COS study | Ferrihydrite | 309 | 72.36 | 0.75 | 6.1 | weak | 0.595 | 0.595 | 0.906 | Cd | 0 | 2 | 2 | 0.95 | 1.69 | 5 | 2.5 | 0 | 134.8262 | 24 | 25 | O | 0.012 | 0.8986082
1090 | 32 | Synergistic adsorption of Cd(II) with sulfate/phosphate on ferrihydrite: An in situ ATR-FTIR/2D-COS study | Ferrihydrite | 309 | 72.36 | 0.75 | 6.1 | weak | 0.595 | 0.595 | 0.906 | Cd | 0 | 2 | 2 | 0.95 | 1.69 | 5 | 2.5 | 0 | 179.6997248 | 24 | 25 | O | 0.012 | 0.8106636
1091 | 32 | Synergistic adsorption of Cd(II) with sulfate/phosphate on ferrihydrite: An in situ ATR-FTIR/2D-COS study | Ferrihydrite | 309 | 72.36 | 0.75 | 6.1 | weak | 0.595 | 0.595 | 0.906 | Cd | 0 | 2 | 2 | 0.95 | 1.69 | 5 | 2.5 | 0 | 225.3764996 | 24 | 25 | O | 0.012 | 0.6859409
1092 | 32 | Synergistic adsorption of Cd(II) with sulfate/phosphate on ferrihydrite: An in situ ATR-FTIR/2D-COS study | Ferrihydrite | 309 | 72.36 | 0.75 | 6.1 | weak | 0.595 | 0.595 | 0.906 | Cd | 0 | 2 | 2 | 0.95 | 1.69 | 4.71 | 2.5 | 0 | 22.48 | 24 | 25 | O | 0 | 0.1835611
1093 | 32 | Synergistic adsorption of Cd(II) with sulfate/phosphate on ferrihydrite: An in situ ATR-FTIR/2D-COS study | Ferrihydrite | 309 | 72.36 | 0.75 | 6.1 | weak | 0.595 | 0.595 | 0.906 | Cd | 0 | 2 | 2 | 0.95 | 1.69 | 5.187 | 2.5 | 0 | 22.48 | 24 | 25 | O | 0 | 0.470252
1094 | 32 | Synergistic adsorption of Cd(II) with sulfate/phosphate on ferrihydrite: An in situ ATR-FTIR/2D-COS study | Ferrihydrite | 309 | 72.36 | 0.75 | 6.1 | weak | 0.595 | 0.595 | 0.906 | Cd | 0 | 2 | 2 | 0.95 | 1.69 | 5.7769 | 2.5 | 0 | 22.48 | 24 | 25 | O | 0 | 0.670441
1095 | 32 | Synergistic adsorption of Cd(II) with sulfate/phosphate on ferrihydrite: An in situ ATR-FTIR/2D-COS study | Ferrihydrite | 309 | 72.36 | 0.75 | 6.1 | weak | 0.595 | 0.595 | 0.906 | Cd | 0 | 2 | 2 | 0.95 | 1.69 | 6.6275 | 2.5 | 0 | 22.48 | 24 | 25 | O | 0 | 0.9649447
1096 | 32 | Synergistic adsorption of Cd(II) with sulfate/phosphate on ferrihydrite: An in situ ATR-FTIR/2D-COS study | Ferrihydrite | 309 | 72.36 | 0.75 | 6.1 | weak | 0.595 | 0.595 | 0.906 | Cd | 0 | 2 | 2 | 0.95 | 1.69 | 8.011 | 2.5 | 0 | 22.48 | 24 | 25 | O | 0 | 0.988465
1097 | 32 | Synergistic adsorption of Cd(II) with sulfate/phosphate on ferrihydrite: An in situ ATR-FTIR/2D-COS study | Ferrihydrite | 309 | 72.36 | 0.75 | 6.1 | weak | 0.595 | 0.595 | 0.906 | Cd | 0 | 2 | 2 | 0.95 | 1.69 | 3.088 | 2.5 | 0 | 22.48 | 24 | 25 | O | 0.0015 | 0.052272
1098 | 32 | Synergistic adsorption of Cd(II) with sulfate/phosphate on ferrihydrite: An in situ ATR-FTIR/2D-COS study | Ferrihydrite | 309 | 72.36 | 0.75 | 6.1 | weak | 0.595 | 0.595 | 0.906 | Cd | 0 | 2 | 2 | 0.95 | 1.69 | 3.4517 | 2.5 | 0 | 22.48 | 24 | 25 | O | 0.0015 | 0.144696
1099 | 32 | Synergistic adsorption of Cd(II) with sulfate/phosphate on ferrihydrite: An in situ ATR-FTIR/2D-COS study | Ferrihydrite | 309 | 72.36 | 0.75 | 6.1 | weak | 0.595 | 0.595 | 0.906 | Cd | 0 | 2 | 2 | 0.95 | 1.69 | 4.257 | 2.5 | 0 | 22.48 | 24 | 25 | O | 0.0015 | 0.569954
1100 | 32 | Synergistic adsorption of Cd(II) with sulfate/phosphate on ferrihydrite: An in situ ATR-FTIR/2D-COS study | Ferrihydrite | 309 | 72.36 | 0.75 | 6.1 | weak | 0.595 | 0.595 | 0.906 | Cd | 0 | 2 | 2 | 0.95 | 1.69 | 4.7221 | 2.5 | 0 | 22.48 | 24 | 25 | O | 0.0015 | 0.741257
1101 | 32 | Synergistic adsorption of Cd(II) with sulfate/phosphate on ferrihydrite: An in situ ATR-FTIR/2D-COS study | Ferrihydrite | 309 | 72.36 | 0.75 | 6.1 | weak | 0.595 | 0.595 | 0.906 | Cd | 0 | 2 | 2 | 0.95 | 1.69 | 2.759 | 2.5 | 0 | 22.48 | 24 | 25 | O | 0.003 | 0.0656281
1102 | 32 | Synergistic adsorption of Cd(II) with sulfate/phosphate on ferrihydrite: An in situ ATR-FTIR/2D-COS study | Ferrihydrite | 309 | 72.36 | 0.75 | 6.1 | weak | 0.595 | 0.595 | 0.906 | Cd | 0 | 2 | 2 | 0.95 | 1.69 | 2.9981 | 2.5 | 0 | 22.48 | 24 | 25 | O | 0.003 | 0.254166
1103 | 32 | Synergistic adsorption of Cd(II) with sulfate/phosphate on ferrihydrite: An in situ ATR-FTIR/2D-COS study | Ferrihydrite | 309 | 72.36 | 0.75 | 6.1 | weak | 0.595 | 0.595 | 0.906 | Cd | 0 | 2 | 2 | 0.95 | 1.69 | 3.5992 | 2.5 | 0 | 22.48 | 24 | 25 | O | 0.003 | 0.498589
1104 | 32 | Synergistic adsorption of Cd(II) with sulfate/phosphate on ferrihydrite: An in situ ATR-FTIR/2D-COS study | Ferrihydrite | 309 | 72.36 | 0.75 | 6.1 | weak | 0.595 | 0.595 | 0.906 | Cd | 0 | 2 | 2 | 0.95 | 1.69 | 4.0189 | 2.5 | 0 | 22.48 | 24 | 25 | O | 0.003 | 0.717954
1105 | 32 | Synergistic adsorption of Cd(II) with sulfate/phosphate on ferrihydrite: An in situ ATR-FTIR/2D-COS study | Ferrihydrite | 309 | 72.36 | 0.75 | 6.1 | weak | 0.595 | 0.595 | 0.906 | Cd | 0 | 2 | 2 | 0.95 | 1.69 | 4.7221 | 2.5 | 0 | 22.48 | 24 | 25 | O | 0.003 | 0.891257
1106 | 32 | Synergistic adsorption of Cd(II) with sulfate/phosphate on ferrihydrite: An in situ ATR-FTIR/2D-COS study | Ferrihydrite | 309 | 72.36 | 0.75 | 6.1 | weak | 0.595 | 0.595 | 0.906 | Cd | 0 | 2 | 2 | 0.95 | 1.69 | 5.7769 | 2.5 | 0 | 22.48 | 24 | 25 | O | 0.003 | 0.999287
1107 | 32 | Synergistic adsorption of Cd(II) with sulfate/phosphate on ferrihydrite: An in situ ATR-FTIR/2D-COS study | Ferrihydrite | 309 | 72.36 | 0.75 | 6.1 | weak | 0.595 | 0.595 | 0.906 | Cd | 0 | 2 | 2 | 0.95 | 1.69 | 6.6275 | 2.5 | 0 | 22.48 | 24 | 25 | O | 0.003 | 0.9995601
1108 | 32 | Synergistic adsorption of Cd(II) with sulfate/phosphate on ferrihydrite: An in situ ATR-FTIR/2D-COS study | Ferrihydrite | 309 | 72.36 | 0.75 | 6.1 | weak | 0.595 | 0.595 | 0.906 | Cd | 0 | 2 | 2 | 0.95 | 1.69 | 2.476 | 2.5 | 0 | 22.48 | 24 | 25 | O | 0.006 | 0.1501526
1109 | 32 | Synergistic adsorption of Cd(II) with sulfate/phosphate on ferrihydrite: An in situ ATR-FTIR/2D-COS study | Ferrihydrite | 309 | 72.36 | 0.75 | 6.1 | weak | 0.595 | 0.595 | 0.906 | Cd | 0 | 2 | 2 | 0.95 | 1.69 | 2.7599 | 2.5 | 0 | 22.48 | 24 | 25 | O | 0.006 | 0.5348589
1110 | 32 | Synergistic adsorption of Cd(II) with sulfate/phosphate on ferrihydrite: An in situ ATR-FTIR/2D-COS study | Ferrihydrite | 309 | 72.36 | 0.75 | 6.1 | weak | 0.595 | 0.595 | 0.906 | Cd | 0 | 2 | 2 | 0.95 | 1.69 | 3.0775 | 2.5 | 0 | 22.48 | 24 | 25 | O | 0.006 | 0.769576
1111 | 32 | Synergistic adsorption of Cd(II) with sulfate/phosphate on ferrihydrite: An in situ ATR-FTIR/2D-COS study | Ferrihydrite | 309 | 72.36 | 0.75 | 6.1 | weak | 0.595 | 0.595 | 0.906 | Cd | 0 | 2 | 2 | 0.95 | 1.69 | 3.4404 | 2.5 | 0 | 22.48 | 24 | 25 | O | 0.006 | 0.775461
1112 | 32 | Synergistic adsorption of Cd(II) with sulfate/phosphate on ferrihydrite: An in situ ATR-FTIR/2D-COS study | Ferrihydrite | 309 | 72.36 | 0.75 | 6.1 | weak | 0.595 | 0.595 | 0.906 | Cd | 0 | 2 | 2 | 0.95 | 1.69 | 3.9621 | 2.5 | 0 | 22.48 | 24 | 25 | O | 0.006 | 0.841013
1113 | 32 | Synergistic adsorption of Cd(II) with sulfate/phosphate on ferrihydrite: An in situ ATR-FTIR/2D-COS study | Ferrihydrite | 309 | 72.36 | 0.75 | 6.1 | weak | 0.595 | 0.595 | 0.906 | Cd | 0 | 2 | 2 | 0.95 | 1.69 | 5.1984 | 2.5 | 0 | 22.48 | 24 | 25 | O | 0.006 | 0.9933328
1114 | 32 | Synergistic adsorption of Cd(II) with sulfate/phosphate on ferrihydrite: An in situ ATR-FTIR/2D-COS study | Ferrihydrite | 309 | 72.36 | 0.75 | 6.1 | weak | 0.595 | 0.595 | 0.906 | Cd | 0 | 2 | 2 | 0.95 | 1.69 | 5.7882 | 2.5 | 0 | 22.48 | 24 | 25 | O | 0.006 | 0.995444
1115 | 32 | Synergistic adsorption of Cd(II) with sulfate/phosphate on ferrihydrite: An in situ ATR-FTIR/2D-COS study | Ferrihydrite | 309 | 72.36 | 0.75 | 6.1 | weak | 0.595 | 0.595 | 0.906 | Cd | 0 | 2 | 2 | 0.95 | 1.69 | 6.1625 | 2.5 | 0 | 22.48 | 24 | 25 | O | 0.006 | 0.9936418
1116 | 32 | Synergistic adsorption of Cd(II) with sulfate/phosphate on ferrihydrite: An in situ ATR-FTIR/2D-COS study | Ferrihydrite | 309 | 72.36 | 0.75 | 6.1 | weak | 0.595 | 0.595 | 0.906 | Cd | 0 | 2 | 2 | 0.95 | 1.69 | 3.0888 | 2.5 | 0 | 22.48 | 24 | 25 | O | 0.003 | 0.08111822
1117 | 32 | Synergistic adsorption of Cd(II) with sulfate/phosphate on ferrihydrite: An in situ ATR-FTIR/2D-COS study | Ferrihydrite | 309 | 72.36 | 0.75 | 6.1 | weak | 0.595 | 0.595 | 0.906 | Cd | 0 | 2 | 2 | 0.95 | 1.69 | 3.4631 | 2.5 | 0 | 22.48 | 24 | 25 | O | 0.003 | 0.1446997
1118 | 32 | Synergistic adsorption of Cd(II) with sulfate/phosphate on ferrihydrite: An in situ ATR-FTIR/2D-COS study | Ferrihydrite | 309 | 72.36 | 0.75 | 6.1 | weak | 0.595 | 0.595 | 0.906 | Cd | 0 | 2 | 2 | 0.95 | 1.69 | 4.2684 | 2.5 | 0 | 22.48 | 24 | 25 | O | 0.003 | 0.529573
1119 | 32 | Synergistic adsorption of Cd(II) with sulfate/phosphate on ferrihydrite: An in situ ATR-FTIR/2D-COS study | Ferrihydrite | 309 | 72.36 | 0.75 | 6.1 | weak | 0.595 | 0.595 | 0.906 | Cd | 0 | 2 | 2 | 0.95 | 1.69 | 2.7712 | 2.5 | 0 | 22.48 | 24 | 25 | O | 0.006 | 0.0656318
1120 | 32 | Synergistic adsorption of Cd(II) with sulfate/phosphate on ferrihydrite: An in situ ATR-FTIR/2D-COS study | Ferrihydrite | 309 | 72.36 | 0.75 | 6.1 | weak | 0.595 | 0.595 | 0.906 | Cd | 0 | 2 | 2 | 0.95 | 1.69 | 2.9981 | 2.5 | 0 | 22.48 | 24 | 25 | O | 0.006 | 0.1503199
1121 | 32 | Synergistic adsorption of Cd(II) with sulfate/phosphate on ferrihydrite: An in situ ATR-FTIR/2D-COS study | Ferrihydrite | 309 | 72.36 | 0.75 | 6.1 | weak | 0.595 | 0.595 | 0.906 | Cd | 0 | 2 | 2 | 0.95 | 1.69 | 3.59924 | 2.5 | 0 | 22.48 | 24 | 25 | O | 0.006 | 0.310127
1122 | 32 | Synergistic adsorption of Cd(II) with sulfate/phosphate on ferrihydrite: An in situ ATR-FTIR/2D-COS study | Ferrihydrite | 309 | 72.36 | 0.75 | 6.1 | weak | 0.595 | 0.595 | 0.906 | Cd | 0 | 2 | 2 | 0.95 | 1.69 | 4.0189 | 2.5 | 0 | 22.48 | 24 | 25 | O | 0.006 | 0.619877
1123 | 32 | Synergistic adsorption of Cd(II) with sulfate/phosphate on ferrihydrite: An in situ ATR-FTIR/2D-COS study | Ferrihydrite | 309 | 72.36 | 0.75 | 6.1 | weak | 0.595 | 0.595 | 0.906 | Cd | 0 | 2 | 2 | 0.95 | 1.69 | 4.7221 | 2.5 | 0 | 22.48 | 24 | 25 | O | 0.006 | 0.756641
1124 | 32 | Synergistic adsorption of Cd(II) with sulfate/phosphate on ferrihydrite: An in situ ATR-FTIR/2D-COS study | Ferrihydrite | 309 | 72.36 | 0.75 | 6.1 | weak | 0.595 | 0.595 | 0.906 | Cd | 0 | 2 | 2 | 0.95 | 1.69 | 6.6389 | 2.5 | 0 | 22.48 | 24 | 25 | O | 0.006 | 0.9976406
1125 | 32 | Synergistic adsorption of Cd(II) with sulfate/phosphate on ferrihydrite: An in situ ATR-FTIR/2D-COS study | Ferrihydrite | 309 | 72.36 | 0.75 | 6.1 | weak | 0.595 | 0.595 | 0.906 | Cd | 0 | 2 | 2 | 0.95 | 1.69 | 2.4763 | 2.5 | 0 | 22.48 | 24 | 25 | O | 0.012 | 0.128998
1126 | 32 | Synergistic adsorption of Cd(II) with sulfate/phosphate on ferrihydrite: An in situ ATR-FTIR/2D-COS study | Ferrihydrite | 309 | 72.36 | 0.75 | 6.1 | weak | 0.595 | 0.595 | 0.906 | Cd | 0 | 2 | 2 | 0.95 | 1.69 | 2.7712 | 2.5 | 0 | 22.48 | 24 | 25 | O | 0.012 | 0.892554
1127 | 32 | Synergistic adsorption of Cd(II) with sulfate/phosphate on ferrihydrite: An in situ ATR-FTIR/2D-COS study | Ferrihydrite | 309 | 72.36 | 0.75 | 6.1 | weak | 0.595 | 0.595 | 0.906 | Cd | 0 | 2 | 2 | 0.95 | 1.69 | 3.1001 | 2.5 | 0 | 22.48 | 24 | 25 | O | 0.012 | 0.908044
1128 | 32 | Synergistic adsorption of Cd(II) with sulfate/phosphate on ferrihydrite: An in situ ATR-FTIR/2D-COS study | Ferrihydrite | 309 | 72.36 | 0.75 | 6.1 | weak | 0.595 | 0.595 | 0.906 | Cd | 0 | 2 | 2 | 0.95 | 1.69 | 3.4517 | 2.5 | 0 | 22.48 | 24 | 25 | O | 0.012 | 0.998542
1129 | 32 | Synergistic adsorption of Cd(II) with sulfate/phosphate on ferrihydrite: An in situ ATR-FTIR/2D-COS study | Ferrihydrite | 309 | 72.36 | 0.75 | 6.1 | weak | 0.595 | 0.595 | 0.906 | Cd | 0 | 2 | 2 | 0.95 | 1.69 | 3.9735 | 2.5 | 0 | 22.48 | 24 | 25 | O | 0.012 | 0.9987094
1130 | 32 | Synergistic adsorption of Cd(II) with sulfate/phosphate on ferrihydrite: An in situ ATR-FTIR/2D-COS study | Ferrihydrite | 309 | 72.36 | 0.75 | 6.1 | weak | 0.595 | 0.595 | 0.906 | Cd | 0 | 2 | 2 | 0.95 | 1.69 | 5.8109 | 2.5 | 0 | 22.48 | 24 | 25 | O | 0.012 | 0.9954522
1131 | 32 | Synergistic adsorption of Cd(II) with sulfate/phosphate on ferrihydrite: An in situ ATR-FTIR/2D-COS study | Ferrihydrite | 309 | 72.36 | 0.75 | 6.1 | weak | 0.595 | 0.595 | 0.906 | Cd | 0 | 2 | 2 | 0.95 | 1.69 | 6.1739 | 2.5 | 0 | 22.48 | 24 | 25 | O | 0.012 | 0.999414
1226 | 35 | Effects of natural organic matter on the binding of arsenate and copper onto goethite | Goethite | 103 | 62.86 | 0.5 | 9.35 | strong | 0.9956 | 0.30215 | 0.4608 | Cu | 0 | 2 | 2 | 0.73 | 1.9 | 3.9169 | 1 | 0 | 2.542 | 24 | 25 | O | 0.1 | 0.145588
1227 | 35 | Effects of natural organic matter on the binding of arsenate and copper onto goethite | Goethite | 103 | 62.86 | 0.5 | 9.35 | strong | 0.9956 | 0.30215 | 0.4608 | Cu | 0 | 2 | 2 | 0.73 | 1.9 | 4.5756 | 1 | 0 | 2.542 | 24 | 25 | O | 0.1 | 0.2889705
1228 | 35 | Effects of natural organic matter on the binding of arsenate and copper onto goethite | Goethite | 103 | 62.86 | 0.5 | 9.35 | strong | 0.9956 | 0.30215 | 0.4608 | Cu | 0 | 2 | 2 | 0.73 | 1.9 | 4.7626 | 1 | 0 | 2.542 | 24 | 25 | O | 0.1 | 0.6088235
1229 | 35 | Effects of natural organic matter on the binding of arsenate and copper onto goethite | Goethite | 103 | 62.86 | 0.5 | 9.35 | strong | 0.9956 | 0.30215 | 0.4608 | Cu | 0 | 2 | 2 | 0.73 | 1.9 | 4.9762 | 1 | 0 | 2.542 | 24 | 25 | O | 0.1 | 0.7786764
1230 | 35 | Effects of natural organic matter on the binding of arsenate and copper onto goethite | Goethite | 103 | 62.86 | 0.5 | 9.35 | strong | 0.9956 | 0.30215 | 0.4608 | Cu | 0 | 2 | 2 | 0.73 | 1.9 | 5.0652 | 1 | 0 | 2.542 | 24 | 25 | O | 0.1 | 0.7875
1231 | 35 | Effects of natural organic matter on the binding of arsenate and copper onto goethite | Goethite | 103 | 62.86 | 0.5 | 9.35 | strong | 0.9956 | 0.30215 | 0.4608 | Cu | 0 | 2 | 2 | 0.73 | 1.9 | 5.5816 | 1 | 0 | 2.542 | 24 | 25 | O | 0.1 | 0.7345588
1232 | 35 | Effects of natural organic matter on the binding of arsenate and copper onto goethite | Goethite | 103 | 62.86 | 0.5 | 9.35 | strong | 0.9956 | 0.30215 | 0.4608 | Cu | 0 | 2 | 2 | 0.73 | 1.9 | 5.6706 | 1 | 0 | 2.542 | 24 | 25 | O | 0.1 | 0.9838235
1233 | 35 | Effects of natural organic matter on the binding of arsenate and copper onto goethite | Goethite | 103 | 62.86 | 0.5 | 9.35 | strong | 0.9956 | 0.30215 | 0.4608 | Cu | 0 | 2 | 2 | 0.73 | 1.9 | 6.1691 | 1 | 0 | 2.542 | 24 | 25 | O | 0.1 | 0.999264
1234 | 35 | Effects of natural organic matter on the binding of arsenate and copper onto goethite | Goethite | 103 | 62.86 | 0.5 | 9.35 | strong | 0.9956 | 0.30215 | 0.4608 | Cu | 0 | 2 | 2 | 0.73 | 1.9 | 6.5252 | 1 | 0 | 2.542 | 24 | 25 | O | 0.1 | 0.9904411
1235 | 35 | Effects of natural organic matter on the binding of arsenate and copper onto goethite | Goethite | 103 | 62.86 | 0.5 | 9.35 | strong | 0.9956 | 0.30215 | 0.4608 | Cu | 0 | 2 | 2 | 0.73 | 1.9 | 7.26409 | 1 | 0 | 2.542 | 24 | 25 | O | 0.1 | 0.9970588
1236 | 35 | Effects of natural organic matter on the binding of arsenate and copper onto goethite | Goethite | 103 | 62.86 | 0.5 | 9.35 | strong | 0.9956 | 0.30215 | 0.4608 | Cu | 0 | 2 | 2 | 0.73 | 1.9 | 4.6303 | 1 | 0 | 25.42 | 24 | 25 | O | 0.1 | 0.094964
1237 | 35 | Effects of natural organic matter on the binding of arsenate and copper onto goethite | Goethite | 103 | 62.86 | 0.5 | 9.35 | strong | 0.9956 | 0.30215 | 0.4608 | Cu | 0 | 2 | 2 | 0.73 | 1.9 | 4.98481 | 1 | 0 | 25.42 | 24 | 25 | O | 0.1 | 0.252517
1238 | 35 | Effects of natural organic matter on the binding of arsenate and copper onto goethite | Goethite | 103 | 62.86 | 0.5 | 9.35 | strong | 0.9956 | 0.30215 | 0.4608 | Cu | 0 | 2 | 2 | 0.73 | 1.9 | 5.2987 | 1 | 0 | 25.42 | 24 | 25 | O | 0.1 | 0.220143
1239 | 35 | Effects of natural organic matter on the binding of arsenate and copper onto goethite | Goethite | 103 | 62.86 | 0.5 | 9.35 | strong | 0.9956 | 0.30215 | 0.4608 | Cu | 0 | 2 | 2 | 0.73 | 1.9 | 4.9848 | 1 | 0 | 25.42 | 24 | 25 | O | 0.1 | 0.410071
1240 | 35 | Effects of natural organic matter on the binding of arsenate and copper onto goethite | Goethite | 103 | 62.86 | 0.5 | 9.35 | strong | 0.9956 | 0.30215 | 0.4608 | Cu | 0 | 2 | 2 | 0.73 | 1.9 | 4.9443 | 1 | 0 | 25.42 | 24 | 25 | O | 0.1 | 0.451079
1241 | 35 | Effects of natural organic matter on the binding of arsenate and copper onto goethite | Goethite | 103 | 62.86 | 0.5 | 9.35 | strong | 0.9956 | 0.30215 | 0.4608 | Cu | 0 | 2 | 2 | 0.73 | 1.9 | 5.46075 | 1 | 0 | 25.42 | 24 | 25 | O | 0.1 | 0.470503
1242 | 35 | Effects of natural organic matter on the binding of arsenate and copper onto goethite | Goethite | 103 | 62.86 | 0.5 | 9.35 | strong | 0.9956 | 0.30215 | 0.4608 | Cu | 0 | 2 | 2 | 0.73 | 1.9 | 5.8354 | 1 | 0 | 25.42 | 24 | 25 | O | 0.1 | 0.58705
1243 | 35 | Effects of natural organic matter on the binding of arsenate and copper onto goethite | Goethite | 103 | 62.86 | 0.5 | 9.35 | strong | 0.9956 | 0.30215 | 0.4608 | Cu | 0 | 2 | 2 | 0.73 | 1.9 | 6.1898 | 1 | 0 | 25.42 | 24 | 25 | O | 0.1 | 0.634532
1244 | 35 | Effects of natural organic matter on the binding of arsenate and copper onto goethite | Goethite | 103 | 62.86 | 0.5 | 9.35 | strong | 0.9956 | 0.30215 | 0.4608 | Cu | 0 | 2 | 2 | 0.73 | 1.9 | 6.1088 | 1 | 0 | 25.42 | 24 | 25 | O | 0.1 | 0.666906
1245 | 35 | Effects of natural organic matter on the binding of arsenate and copper onto goethite | Goethite | 103 | 62.86 | 0.5 | 9.35 | strong | 0.9956 | 0.30215 | 0.4608 | Cu | 0 | 2 | 2 | 0.73 | 1.9 | 6.3417 | 1 | 0 | 25.42 | 24 | 25 | O | 0.1 | 0.738129
1246 | 35 | Effects of natural organic matter on the binding of arsenate and copper onto goethite | Goethite | 103 | 62.86 | 0.5 | 9.35 | strong | 0.9956 | 0.30215 | 0.4608 | Cu | 0 | 2 | 2 | 0.73 | 1.9 | 6.8075 | 1 | 0 | 25.42 | 24 | 25 | O | 0.1 | 0.835251
1247 | 35 | Effects of natural organic matter on the binding of arsenate and copper onto goethite | Goethite | 103 | 62.86 | 0.5 | 9.35 | strong | 0.9956 | 0.30215 | 0.4608 | Cu | 0 | 2 | 2 | 0.73 | 1.9 | 6.9797 | 1 | 0 | 25.42 | 24 | 25 | O | 0.1 | 0.94964
1350 | 38 | Magnetite (Fe3O4) nanoparticles as adsorbents for As and Cu removal | Magnetite | 6.8 | 72.36 | 0.75 | 6.51 | strong | 0.8396 | 0.8396 | 0.8396 | Cu | 0 | 2 | 2 | 0.73 | 1.9 | 5 | 1 | 0 | 1.92483 | 24 | 25 | O | 0 | 0.2668236
1351 | 38 | Magnetite (Fe3O4) nanoparticles as adsorbents for As and Cu removal | Magnetite | 6.8 | 72.36 | 0.75 | 6.51 | strong | 0.8396 | 0.8396 | 0.8396 | Cu | 0 | 2 | 2 | 0.73 | 1.9 | 5 | 1 | 0 | 4.71326 | 24 | 25 | O | 0 | 0.2140217
1352 | 38 | Magnetite (Fe3O4) nanoparticles as adsorbents for As and Cu removal | Magnetite | 6.8 | 72.36 | 0.75 | 6.51 | strong | 0.8396 | 0.8396 | 0.8396 | Cu | 0 | 2 | 2 | 0.73 | 1.9 | 5 | 1 | 0 | 18.21854 | 24 | 25 | O | 0 | 0.3222069
1353 | 38 | Magnetite (Fe3O4) nanoparticles as adsorbents for As and Cu removal | Magnetite | 6.8 | 72.36 | 0.75 | 6.51 | strong | 0.8396 | 0.8396 | 0.8396 | Cu | 0 | 2 | 2 | 0.73 | 1.9 | 5 | 1 | 0 | 46.9214 | 24 | 25 | O | 0 | 0.1277733
1354 | 38 | Magnetite (Fe3O4) nanoparticles as adsorbents for As and Cu removal | Magnetite | 6.8 | 72.36 | 0.75 | 6.51 | strong | 0.8396 | 0.8396 | 0.8396 | Cu | 0 | 2 | 2 | 0.73 | 1.9 | 5 | 1 | 0 | 98.34306 | 24 | 25 | O | 0 | 0.07620426
1355 | 38 | Magnetite (Fe3O4) nanoparticles as adsorbents for As and Cu removal | Magnetite | 6.8 | 72.36 | 0.75 | 6.51 | strong | 0.8396 | 0.8396 | 0.8396 | Cu | 0 | 2 | 2 | 0.73 | 1.9 | 5 | 1 | 0 | 146.3199 | 24 | 25 | O | 0 | 0.05117964
1356 | 38 | Magnetite (Fe3O4) nanoparticles as adsorbents for As and Cu removal | Magnetite | 100 | 72.36 | 0.75 | 6.51 | strong | 0.8396 | 0.8396 | 0.8396 | Cu | 0 | 2 | 2 | 0.73 | 1.9 | 5 | 1 | 0 | 5.06897 | 24 | 25 | O | 0 | 0.3039809
1357 | 38 | Magnetite (Fe3O4) nanoparticles as adsorbents for As and Cu removal | Magnetite | 100 | 72.36 | 0.75 | 6.51 | strong | 0.8396 | 0.8396 | 0.8396 | Cu | 0 | 2 | 2 | 0.73 | 1.9 | 5 | 1 | 0 | 18.26134 | 24 | 25 | O | 0 | 0.33351
1358 | 38 | Magnetite (Fe3O4) nanoparticles as adsorbents for As and Cu removal | Magnetite | 100 | 72.36 | 0.75 | 6.51 | strong | 0.8396 | 0.8396 | 0.8396 | Cu | 0 | 2 | 2 | 0.73 | 1.9 | 5 | 1 | 0 | 49.6864 | 24 | 25 | O | 0 | 0.2011697
1359 | 38 | Magnetite (Fe3O4) nanoparticles as adsorbents for As and Cu removal | Magnetite | 100 | 72.36 | 0.75 | 6.51 | strong | 0.8396 | 0.8396 | 0.8396 | Cu | 0 | 2 | 2 | 0.73 | 1.9 | 5 | 1 | 0 | 99.6038 | 24 | 25 | O | 0 | 0.1002944
1360 | 38 | Magnetite (Fe3O4) nanoparticles as adsorbents for As and Cu removal | Magnetite | 100 | 72.36 | 0.75 | 6.51 | strong | 0.8396 | 0.8396 | 0.8396 | Cu | 0 | 2 | 2 | 0.73 | 1.9 | 5 | 1 | 0 | 149.8729 | 24 | 25 | O | 0 | 0.06661578
1361 | 39 | Removal of Heavy Metal Ions by Ferrihydrite: an Opportunity to the Treatment of Acid Mine Drainage | Ferrihydrite | 140 | 58.15 | 0.417 | 6.1 | weak | 0.595 | 0.595 | 0.906 | Pb | 0 | 2 | 2 | 1.19 | 2.33 | 3.6952 | 4.8 | 0 | 20.72 | 0.667 | 25 | O | 0 | 0.122919
1362 | 39 | Removal of Heavy Metal Ions by Ferrihydrite: an Opportunity to the Treatment of Acid Mine Drainage | Ferrihydrite | 140 | 58.15 | 0.417 | 6.1 | weak | 0.595 | 0.595 | 0.906 | Pb | 0 | 2 | 2 | 1.19 | 2.33 | 3.823 | 4.8 | 0 | 20.72 | 0.667 | 25 | O | 0 | 0.098591
1363 | 39 | Removal of Heavy Metal Ions by Ferrihydrite: an Opportunity to the Treatment of Acid Mine Drainage | Ferrihydrite | 140 | 58.15 | 0.417 | 6.1 | weak | 0.595 | 0.595 | 0.906 | Pb | 0 | 2 | 2 | 1.19 | 2.33 | 3.929 | 4.8 | 0 | 20.72 | 0.667 | 25 | O | 0 | 0.15877
1364 | 39 | Removal of Heavy Metal Ions by Ferrihydrite: an Opportunity to the Treatment of Acid Mine Drainage | Ferrihydrite | 140 | 58.15 | 0.417 | 6.1 | weak | 0.595 | 0.595 | 0.906 | Pb | 0 | 2 | 2 | 1.19 | 2.33 | 4.1878 | 4.8 | 0 | 20.72 | 0.667 | 25 | O | 0 | 0.181818
1365 | 39 | Removal of Heavy Metal Ions by Ferrihydrite: an Opportunity to the Treatment of Acid Mine Drainage | Ferrihydrite | 140 | 58.15 | 0.417 | 6.1 | weak | 0.595 | 0.595 | 0.906 | Pb | 0 | 2 | 2 | 1.19 | 2.33 | 4.20342 | 4.8 | 0 | 20.72 | 0.667 | 25 | O | 0 | 0.204865
1366 | 39 | Removal of Heavy Metal Ions by Ferrihydrite: an Opportunity to the Treatment of Acid Mine Drainage | Ferrihydrite | 140 | 58.15 | 0.417 | 6.1 | weak | 0.595 | 0.595 | 0.906 | Pb | 0 | 2 | 2 | 1.19 | 2.33 | 4.4964 | 4.8 | 0 | 20.72 | 0.667 | 25 | O | 0 | 0.3444302
1367 | 39 | Removal of Heavy Metal Ions by Ferrihydrite: an Opportunity to the Treatment of Acid Mine Drainage | Ferrihydrite | 140 | 58.15 | 0.417 | 6.1 | weak | 0.595 | 0.595 | 0.906 | Pb | 0 | 2 | 2 | 1.19 | 2.33 | 4.5183 | 4.8 | 0 | 20.72 | 0.667 | 25 | O | 0 | 0.248399
1368 | 39 | Removal of Heavy Metal Ions by Ferrihydrite: an Opportunity to the Treatment of Acid Mine Drainage | Ferrihydrite | 140 | 58.15 | 0.417 | 6.1 | weak | 0.595 | 0.595 | 0.906 | Pb | 0 | 2 | 2 | 1.19 | 2.33 | 4.883 | 4.8 | 0 | 20.72 | 0.667 | 25 | O | 0 | 0.384122
1369 | 39 | Removal of Heavy Metal Ions by Ferrihydrite: an Opportunity to the Treatment of Acid Mine Drainage | Ferrihydrite | 140 | 58.15 | 0.417 | 6.1 | weak | 0.595 | 0.595 | 0.906 | Pb | 0 | 2 | 2 | 1.19 | 2.33 | 4.8986 | 4.8 | 0 | 20.72 | 0.667 | 25 | O | 0 | 0.34443
1370 | 39 | Removal of Heavy Metal Ions by Ferrihydrite: an Opportunity to the Treatment of Acid Mine Drainage | Ferrihydrite | 140 | 58.15 | 0.417 | 6.1 | weak | 0.595 | 0.595 | 0.906 | Pb | 0 | 2 | 2 | 1.19 | 2.33 | 5.1917 | 4.8 | 0 | 20.72 | 0.667 | 25 | O | 0 | 0.4865556
1371 | 39 | Removal of Heavy Metal Ions by Ferrihydrite: an Opportunity to the Treatment of Acid Mine Drainage | Ferrihydrite | 140 | 58.15 | 0.417 | 6.1 | weak | 0.595 | 0.595 | 0.906 | Pb | 0 | 2 | 2 | 1.19 | 2.33 | 5.26656 | 4.8 | 0 | 20.72 | 0.667 | 25 | O | 0 | 0.4801536
1372 | 39 | Removal of Heavy Metal Ions by Ferrihydrite: an Opportunity to the Treatment of Acid Mine Drainage | Ferrihydrite | 140 | 58.15 | 0.417 | 6.1 | weak | 0.595 | 0.595 | 0.906 | Pb | 0 | 2 | 2 | 1.19 | 2.33 | 5.3943 | 4.8 | 0 | 20.72 | 0.667 | 25 | O | 0 | 0.554417
1373 | 39 | Removal of Heavy Metal Ions by Ferrihydrite: an Opportunity to the Treatment of Acid Mine Drainage | Ferrihydrite | 140 | 58.15 | 0.417 | 6.1 | weak | 0.595 | 0.595 | 0.906 | Pb | 0 | 2 | 2 | 1.19 | 2.33 | 5.7778 | 4.8 | 0 | 20.72 | 0.667 | 25 | O | 0 | 0.711907
1374 | 39 | Removal of Heavy Metal Ions by Ferrihydrite: an Opportunity to the Treatment of Acid Mine Drainage | Ferrihydrite | 140 | 58.15 | 0.417 | 6.1 | weak | 0.595 | 0.595 | 0.906 | Pb | 0 | 2 | 2 | 1.19 | 2.33 | 5.7965 | 4.8 | 0 | 20.72 | 0.667 | 25 | O | 0 | 0.682458
1375 | 39 | Removal of Heavy Metal Ions by Ferrihydrite: an Opportunity to the Treatment of Acid Mine Drainage | Ferrihydrite | 140 | 58.15 | 0.417 | 6.1 | weak | 0.595 | 0.595 | 0.906 | Pb | 0 | 2 | 2 | 1.19 | 2.33 | 6.25487 | 4.8 | 0 | 20.72 | 0.667 | 25 | O | 0 | 0.848911
1376 | 39 | Removal of Heavy Metal Ions by Ferrihydrite: an Opportunity to the Treatment of Acid Mine Drainage | Ferrihydrite | 140 | 58.15 | 0.417 | 6.1 | weak | 0.595 | 0.595 | 0.906 | Pb | 0 | 2 | 2 | 1.19 | 2.33 | 6.4544 | 4.8 | 0 | 20.72 | 0.667 | 25 | O | 0 | 0.9014084
1377 | 39 | Removal of Heavy Metal Ions by Ferrihydrite: an Opportunity to the Treatment of Acid Mine Drainage | Ferrihydrite | 140 | 58.15 | 0.417 | 6.1 | weak | 0.595 | 0.595 | 0.906 | Pb | 0 | 2 | 2 | 1.19 | 2.33 | 6.9282 | 4.8 | 0 | 20.72 | 0.667 | 25 | O | 0 | 0.9372599
1378 | 39 | Removal of Heavy Metal Ions by Ferrihydrite: an Opportunity to the Treatment of Acid Mine Drainage | Ferrihydrite | 140 | 58.15 | 0.417 | 6.1 | weak | 0.595 | 0.595 | 0.906 | Pb | 0 | 2 | 2 | 1.19 | 2.33 | 3.583 | 4.8 | 0 | 103.6 | 0.667 | 25 | O | 0 | 0.137003
1379 | 39 | Removal of Heavy Metal Ions by Ferrihydrite: an Opportunity to the Treatment of Acid Mine Drainage | Ferrihydrite | 140 | 58.15 | 0.417 | 6.1 | weak | 0.595 | 0.595 | 0.906 | Pb | 0 | 2 | 2 | 1.19 | 2.33 | 3.80124 | 4.8 | 0 | 103.6 | 0.667 | 25 | O | 0 | 0.190781
1380 | 39 | Removal of Heavy Metal Ions by Ferrihydrite: an Opportunity to the Treatment of Acid Mine Drainage | Ferrihydrite | 140 | 58.15 | 0.417 | 6.1 | weak | 0.595 | 0.595 | 0.906 | Pb | 0 | 2 | 2 | 1.19 | 2.33 | 3.94777 | 4.8 | 0 | 103.6 | 0.667 | 25 | O | 0 | 0.25096
1381 | 39 | Removal of Heavy Metal Ions by Ferrihydrite: an Opportunity to the Treatment of Acid Mine Drainage | Ferrihydrite | 140 | 58.15 | 0.417 | 6.1 | weak | 0.595 | 0.595 | 0.906 | Pb | 0 | 2 | 2 | 1.19 | 2.33 | 4.06001 | 4.8 | 0 | 103.6 | 0.667 | 25 | O | 0 | 0.2650448
1382 | 39 | Removal of Heavy Metal Ions by Ferrihydrite: an Opportunity to the Treatment of Acid Mine Drainage | Ferrihydrite | 140 | 58.15 | 0.417 | 6.1 | weak | 0.595 | 0.595 | 0.906 | Pb | 0 | 2 | 2 | 1.19 | 2.33 | 4.22213 | 4.8 | 0 | 103.6 | 0.667 | 25 | O | 0 | 0.3559539
1383 | 39 | Removal of Heavy Metal Ions by Ferrihydrite: an Opportunity to the Treatment of Acid Mine Drainage | Ferrihydrite | 140 | 58.15 | 0.417 | 6.1 | weak | 0.595 | 0.595 | 0.906 | Pb | 0 | 2 | 2 | 1.19 | 2.33 | 4.55261 | 4.8 | 0 | 103.6 | 0.667 | 25 | O | 0 | 0.4161331
1384 | 39 | Removal of Heavy Metal Ions by Ferrihydrite: an Opportunity to the Treatment of Acid Mine Drainage | Ferrihydrite | 140 | 58.15 | 0.417 | 6.1 | weak | 0.595 | 0.595 | 0.906 | Pb | 0 | 2 | 2 | 1.19 | 2.33 | 4.60561 | 4.8 | 0 | 103.6 | 0.667 | 25 | O | 0 | 0.460947
1385 | 39 | Removal of Heavy Metal Ions by Ferrihydrite: an Opportunity to the Treatment of Acid Mine Drainage | Ferrihydrite | 140 | 58.15 | 0.417 | 6.1 | weak | 0.595 | 0.595 | 0.906 | Pb | 0 | 2 | 2 | 1.19 | 2.33 | 4.84567 | 4.8 | 0 | 103.6 | 0.667 | 25 | O | 0 | 0.5505761
1386 | 39 | Removal of Heavy Metal Ions by Ferrihydrite: an Opportunity to the Treatment of Acid Mine Drainage | Ferrihydrite | 140 | 58.15 | 0.417 | 6.1 | weak | 0.595 | 0.595 | 0.906 | Pb | 0 | 2 | 2 | 1.19 | 2.33 | 5.0296 | 4.8 | 0 | 103.6 | 0.667 | 25 | O | 0 | 0.6325224
1387 | 39 | Removal of Heavy Metal Ions by Ferrihydrite: an Opportunity to the Treatment of Acid Mine Drainage | Ferrihydrite | 140 | 58.15 | 0.417 | 6.1 | weak | 0.595 | 0.595 | 0.906 | Pb | 0 | 2 | 2 | 1.19 | 2.33 | 5.30397 | 4.8 | 0 | 103.6 | 0.667 | 25 | O | 0 | 0.768245
1388 | 39 | Removal of Heavy Metal Ions by Ferrihydrite: an Opportunity to the Treatment of Acid Mine Drainage | Ferrihydrite | 140 | 58.15 | 0.417 | 6.1 | weak | 0.595 | 0.595 | 0.906 | Pb | 0 | 2 | 2 | 1.19 | 2.33 | 5.650038 | 4.8 | 0 | 103.6 | 0.667 | 25 | O | 0 | 0.865556
1389 | 39 | Removal of Heavy Metal Ions by Ferrihydrite: an Opportunity to the Treatment of Acid Mine Drainage | Ferrihydrite | 140 | 58.15 | 0.417 | 6.1 | weak | 0.595 | 0.595 | 0.906 | Pb | 0 | 2 | 2 | 1.19 | 2.33 | 5.70615 | 4.8 | 0 | 103.6 | 0.667 | 25 | O | 0 | 0.880921
1390 | 39 | Removal of Heavy Metal Ions by Ferrihydrite: an Opportunity to the Treatment of Acid Mine Drainage | Ferrihydrite | 140 | 58.15 | 0.417 | 6.1 | weak | 0.595 | 0.595 | 0.906 | Pb | 0 | 2 | 2 | 1.19 | 2.33 | 6.19875 | 4.8 | 0 | 103.6 | 0.667 | 25 | O | 0 | 0.97055
1391 | 39 | Removal of Heavy Metal Ions by Ferrihydrite: an Opportunity to the Treatment of Acid Mine Drainage | Ferrihydrite | 140 | 58.15 | 0.417 | 6.1 | weak | 0.595 | 0.595 | 0.906 | Pb | 0 | 2 | 2 | 1.19 | 2.33 | 3.64848 | 4.8 | 0 | 103.6 | 0.667 | 25 | O | 0 | 0.289372
1392 | 39 | Removal of Heavy Metal Ions by Ferrihydrite: an Opportunity to the Treatment of Acid Mine Drainage | Ferrihydrite | 140 | 58.15 | 0.417 | 6.1 | weak | 0.595 | 0.595 | 0.906 | Pb | 0 | 2 | 2 | 1.19 | 2.33 | 3.66718 | 4.8 | 0 | 103.6 | 0.667 | 25 | O | 0 | 0.2996158
1393 | 39 | Removal of Heavy Metal Ions by Ferrihydrite: an Opportunity to the Treatment of Acid Mine Drainage | Ferrihydrite | 140 | 58.15 | 0.417 | 6.1 | weak | 0.595 | 0.595 | 0.906 | Pb | 0 | 2 | 2 | 1.19 | 2.33 | 3.8823 | 4.8 | 0 | 103.6 | 0.667 | 25 | O | 0 | 0.4097311
1394 | 39 | Removal of Heavy Metal Ions by Ferrihydrite: an Opportunity to the Treatment of Acid Mine Drainage | Ferrihydrite | 140 | 58.15 | 0.417 | 6.1 | weak | 0.595 | 0.595 | 0.906 | Pb | 0 | 2 | 2 | 1.19 | 2.33 | 3.92283 | 4.8 | 0 | 103.6 | 0.667 | 25 | O | 0 | 0.402048
1395 | 39 | Removal of Heavy Metal Ions by Ferrihydrite: an Opportunity to the Treatment of Acid Mine Drainage | Ferrihydrite | 140 | 58.15 | 0.417 | 6.1 | weak | 0.595 | 0.595 | 0.906 | Pb | 0 | 2 | 2 | 1.19 | 2.33 | 4.19407 | 4.8 | 0 | 207.2 | 0.667 | 25 | O | 0 | 0.554417
1396 | 39 | Removal of Heavy Metal Ions by Ferrihydrite: an Opportunity to the Treatment of Acid Mine Drainage | Ferrihydrite | 140 | 58.15 | 0.417 | 6.1 | weak | 0.595 | 0.595 | 0.906 | Pb | 0 | 2 | 2 | 1.19 | 2.33 | 4.21278 | 4.8 | 0 | 207.2 | 0.667 | 25 | O | 0 | 0.5224071
1397 | 39 | Removal of Heavy Metal Ions by Ferrihydrite: an Opportunity to the Treatment of Acid Mine Drainage | Ferrihydrite | 140 | 58.15 | 0.417 | 6.1 | weak | 0.595 | 0.595 | 0.906 | Pb | 0 | 2 | 2 | 1.19 | 2.33 | 4.45284 | 4.8 | 0 | 207.2 | 0.667 | 25 | O | 0 | 0.619718
1398 | 39 | Removal of Heavy Metal Ions by Ferrihydrite: an Opportunity to the Treatment of Acid Mine Drainage | Ferrihydrite | 140 | 58.15 | 0.417 | 6.1 | weak | 0.595 | 0.595 | 0.906 | Pb | 0 | 2 | 2 | 1.19 | 2.33 | 4.85502 | 4.8 | 0 | 207.2 | 0.667 | 25 | O | 0 | 0.6504481
1399 | 39 | Removal of Heavy Metal Ions by Ferrihydrite: an Opportunity to the Treatment of Acid Mine Drainage | Ferrihydrite | 140 | 58.15 | 0.417 | 6.1 | weak | 0.595 | 0.595 | 0.906 | Pb | 0 | 2 | 2 | 1.19 | 2.33 | 4.91114 | 4.8 | 0 | 207.2 | 0.667 | 25 | O | 0 | 0.823303
1400 | 39 | Removal of Heavy Metal Ions by Ferrihydrite: an Opportunity to the Treatment of Acid Mine Drainage | Ferrihydrite | 140 | 58.15 | 0.417 | 6.1 | weak | 0.595 | 0.595 | 0.906 | Pb | 0 | 2 | 2 | 1.19 | 2.33 | 5.2572 | 4.8 | 0 | 207.2 | 0.667 | 25 | O | 0 | 0.800256
1401 | 39 | Removal of Heavy Metal Ions by Ferrihydrite: an Opportunity to the Treatment of Acid Mine Drainage | Ferrihydrite | 140 | 58.15 | 0.417 | 6.1 | weak | 0.595 | 0.595 | 0.906 | Pb | 0 | 2 | 2 | 1.19 | 2.33 | 5.35074 | 4.8 | 0 | 207.2 | 0.667 | 25 | O | 0 | 0.88348271
1402 | 39 | Removal of Heavy Metal Ions by Ferrihydrite: an Opportunity to the Treatment of Acid Mine Drainage | Ferrihydrite | 140 | 58.15 | 0.417 | 6.1 | weak | 0.595 | 0.595 | 0.906 | Pb | 0 | 2 | 2 | 1.19 | 2.33 | 5.69368 | 4.8 | 0 | 207.2 | 0.667 | 25 | O | 0 | 0.934699
1403 | 39 | Removal of Heavy Metal Ions by Ferrihydrite: an Opportunity to the Treatment of Acid Mine Drainage | Ferrihydrite | 140 | 58.15 | 0.417 | 6.1 | weak | 0.595 | 0.595 | 0.906 | Pb | 0 | 2 | 2 | 1.19 | 2.33 | 5.86204 | 4.8 | 0 | 207.2 | 0.667 | 25 | O | 0 | 0.957746
1404 | 39 | Removal of Heavy Metal Ions by Ferrihydrite: an Opportunity to the Treatment of Acid Mine Drainage | Ferrihydrite | 140 | 58.15 | 0.417 | 6.1 | weak | 0.595 | 0.595 | 0.906 | Cu | 0 | 2 | 2 | 0.73 | 1.9 | 3.7491 | 4.8 | 0 | 6.355 | 0.667 | 25 | O | 0 | 0.065739
1405 | 39 | Removal of Heavy Metal Ions by Ferrihydrite: an Opportunity to the Treatment of Acid Mine Drainage | Ferrihydrite | 140 | 58.15 | 0.417 | 6.1 | weak | 0.595 | 0.595 | 0.906 | Cu | 0 | 2 | 2 | 0.73 | 1.9 | 3.8029 | 4.8 | 0 | 6.355 | 0.667 | 25 | O | 0 | 0.0733249
1406 | 39 | Removal of Heavy Metal Ions by Ferrihydrite: an Opportunity to the Treatment of Acid Mine Drainage | Ferrihydrite | 140 | 58.15 | 0.417 | 6.1 | weak | 0.595 | 0.595 | 0.906 | Cu | 0 | 2 | 2 | 0.73 | 1.9 | 4.1569 | 4.8 | 0 | 6.355 | 0.667 | 25 | O | 0 | 0.246523
1407 | 39 | Removal of Heavy Metal Ions by Ferrihydrite: an Opportunity to the Treatment of Acid Mine Drainage | Ferrihydrite | 140 | 58.15 | 0.417 | 6.1 | weak | 0.595 | 0.595 | 0.906 | Cu | 0 | 2 | 2 | 0.73 | 1.9 | 4.2107 | 4.8 | 0 | 6.355 | 0.667 | 25 | O | 0 | 0.2692793
1408 | 39 | Removal of Heavy Metal Ions by Ferrihydrite: an Opportunity to the Treatment of Acid Mine Drainage | Ferrihydrite | 140 | 58.15 | 0.417 | 6.1 | weak | 0.595 | 0.595 | 0.906 | Cu | 0 | 2 | 2 | 0.73 | 1.9 | 4.4656 | 4.8 | 0 | 6.355 | 0.667 | 25 | O | 0 | 0.28445
1409 | 39 | Removal of Heavy Metal Ions by Ferrihydrite: an Opportunity to the Treatment of Acid Mine Drainage | Ferrihydrite | 140 | 58.15 | 0.417 | 6.1 | weak | 0.595 | 0.595 | 0.906 | Cu | 0 | 2 | 2 | 0.73 | 1.9 | 4.4967 | 4.8 | 0 | 6.355 | 0.667 | 25 | O | 0 | 0.381795
1410 | 39 | Removal of Heavy Metal Ions by Ferrihydrite: an Opportunity to the Treatment of Acid Mine Drainage | Ferrihydrite | 140 | 58.15 | 0.417 | 6.1 | weak | 0.595 | 0.595 | 0.906 | Cu | 0 | 2 | 2 | 0.73 | 1.9 | 4.8535 | 4.8 | 0 | 6.355 | 0.667 | 25 | O | 0 | 0.4197218
1411 | 39 | Removal of Heavy Metal Ions by Ferrihydrite: an Opportunity to the Treatment of Acid Mine Drainage | Ferrihydrite | 140 | 58.15 | 0.417 | 6.1 | weak | 0.595 | 0.595 | 0.906 | Cu | 0 | 2 | 2 | 0.73 | 1.9 | 4.8875 | 4.8 | 0 | 6.355 | 0.667 | 25 | O | 0 | 0.48040455
1412 | 39 | Removal of Heavy Metal Ions by Ferrihydrite: an Opportunity to the Treatment of Acid Mine Drainage | Ferrihydrite | 140 | 58.15 | 0.417 | 6.1 | weak | 0.595 | 0.595 | 0.906 | Cu | 0 | 2 | 2 | 0.73 | 1.9 | 5.2584 | 4.8 | 0 | 6.355 | 0.667 | 25 | O | 0 | 0.554993
1413 | 39 | Removal of Heavy Metal Ions by Ferrihydrite: an Opportunity to the Treatment of Acid Mine Drainage | Ferrihydrite | 140 | 58.15 | 0.417 | 6.1 | weak | 0.595 | 0.595 | 0.906 | Cu | 0 | 2 | 2 | 0.73 | 1.9 | 5.2953 | 4.8 | 0 | 6.355 | 0.667 | 25 | O | 0 | 0.6156763
1414 | 39 | Removal of Heavy Metal Ions by Ferrihydrite: an Opportunity to the Treatment of Acid Mine Drainage | Ferrihydrite | 140 | 58.15 | 0.417 | 6.1 | weak | 0.595 | 0.595 | 0.906 | Cu | 0 | 2 | 2 | 0.73 | 1.9 | 5.7002 | 4.8 | 0 | 6.355 | 0.667 | 25 | O | 0 | 0.7724399
1415 | 39 | Removal of Heavy Metal Ions by Ferrihydrite: an Opportunity to the Treatment of Acid Mine Drainage | Ferrihydrite | 140 | 58.15 | 0.417 | 6.1 | weak | 0.595 | 0.595 | 0.906 | Cu | 0 | 2 | 2 | 0.73 | 1.9 | 5.7512 | 4.8 | 0 | 6.355 | 0.667 | 25 | O | 0 | 0.7876106
1416 | 39 | Removal of Heavy Metal Ions by Ferrihydrite: an Opportunity to the Treatment of Acid Mine Drainage | Ferrihydrite | 140 | 58.15 | 0.417 | 6.1 | weak | 0.595 | 0.595 | 0.906 | Cu | 0 | 2 | 2 | 0.73 | 1.9 | 6.32605 | 4.8 | 0 | 6.355 | 0.667 | 25 | O | 0 | 0.938053
1417 | 39 | Removal of Heavy Metal Ions by Ferrihydrite: an Opportunity to the Treatment of Acid Mine Drainage | Ferrihydrite | 140 | 58.15 | 0.417 | 6.1 | weak | 0.595 | 0.595 | 0.906 | Cu | 0 | 2 | 2 | 0.73 | 1.9 | 3.7973 | 4.8 | 0 | 55.924 | 0.667 | 25 | O | 0 | 0.010113
1418 | 39 | Removal of Heavy Metal Ions by Ferrihydrite: an Opportunity to the Treatment of Acid Mine Drainage | Ferrihydrite | 140 | 58.15 | 0.417 | 6.1 | weak | 0.595 | 0.595 | 0.906 | Cu | 0 | 2 | 2 | 0.73 | 1.9 | 3.81432 | 4.8 | 0 | 55.924 | 0.667 | 25 | O | 0 | 0.0391908
1419 | 39 | Removal of Heavy Metal Ions by Ferrihydrite: an Opportunity to the Treatment of Acid Mine Drainage | Ferrihydrite | 140 | 58.15 | 0.417 | 6.1 | weak | 0.595 | 0.595 | 0.906 | Cu | 0 | 2 | 2 | 0.73 | 1.9 | 4.1343 | 4.8 | 0 | 55.924 | 0.667 | 25 | O | 0 | 0.0847029
1420 | 39 | Removal of Heavy Metal Ions by Ferrihydrite: an Opportunity to the Treatment of Acid Mine Drainage | Ferrihydrite | 140 | 58.15 | 0.417 | 6.1 | weak | 0.595 | 0.595 | 0.906 | Cu | 0 | 2 | 2 | 0.73 | 1.9 | 4.17111 | 4.8 | 0 | 55.924 | 0.667 | 25 | O | 0 | 0.060682
1421 | 39 | Removal of Heavy Metal Ions by Ferrihydrite: an Opportunity to the Treatment of Acid Mine Drainage | Ferrihydrite | 140 | 58.15 | 0.417 | 6.1 | weak | 0.595 | 0.595 | 0.906 | Cu | 0 | 2 | 2 | 0.73 | 1.9 | 4.3891 | 4.8 | 0 | 55.924 | 0.667 | 25 | O | 0 | 0.054361
1422 | 39 | Removal of Heavy Metal Ions by Ferrihydrite: an Opportunity to the Treatment of Acid Mine Drainage | Ferrihydrite | 140 | 58.15 | 0.417 | 6.1 | weak | 0.595 | 0.595 | 0.906 | Cu | 0 | 2 | 2 | 0.73 | 1.9 | 4.42313 | 4.8 | 0 | 55.924 | 0.667 | 25 | O | 0 | 0.108723
1423 | 39 | Removal of Heavy Metal Ions by Ferrihydrite: an Opportunity to the Treatment of Acid Mine Drainage | Ferrihydrite | 140 | 58.15 | 0.417 | 6.1 | weak | 0.595 | 0.595 | 0.906 | Cu | 0 | 2 | 2 | 0.73 | 1.9 | 4.8309 | 4.8 | 0 | 55.924 | 0.667 | 25 | O | 0 | 0.159292
1424 | 39 | Removal of Heavy Metal Ions by Ferrihydrite: an Opportunity to the Treatment of Acid Mine Drainage | Ferrihydrite | 140 | 58.15 | 0.417 | 6.1 | weak | 0.595 | 0.595 | 0.906 | Cu | 0 | 2 | 2 | 0.73 | 1.9 | 5.233 | 4.8 | 0 | 55.924 | 0.667 | 25 | O | 0 | 0.22756
1425 | 39 | Removal of Heavy Metal Ions by Ferrihydrite: an Opportunity to the Treatment of Acid Mine Drainage | Ferrihydrite | 140 | 58.15 | 0.417 | 6.1 | weak | 0.595 | 0.595 | 0.906 | Cu | 0 | 2 | 2 | 0.73 | 1.9 | 5.25 | 4.8 | 0 | 55.924 | 0.667 | 25 | O | 0 | 0.27307
1426 | 39 | Removal of Heavy Metal Ions by Ferrihydrite: an Opportunity to the Treatment of Acid Mine Drainage | Ferrihydrite | 140 | 58.15 | 0.417 | 6.1 | weak | 0.595 | 0.595 | 0.906 | Cu | 0 | 2 | 2 | 0.73 | 1.9 | 5.6067 | 4.8 | 0 | 55.924 | 0.667 | 25 | O | 0 | 0.44627
1427 | 39 | Removal of Heavy Metal Ions by Ferrihydrite: an Opportunity to the Treatment of Acid Mine Drainage | Ferrihydrite | 140 | 58.15 | 0.417 | 6.1 | weak | 0.595 | 0.595 | 0.906 | Cu | 0 | 2 | 2 | 0.73 | 1.9 | 5.6917 | 4.8 | 0 | 55.924 | 0.667 | 25 | O | 0 | 0.461441
1428 | 39 | Removal of Heavy Metal Ions by Ferrihydrite: an Opportunity to the Treatment of Acid Mine Drainage | Ferrihydrite | 140 | 58.15 | 0.417 | 6.1 | weak | 0.595 | 0.595 | 0.906 | Cu | 0 | 2 | 2 | 0.73 | 1.9 | 6.1306 | 4.8 | 0 | 55.924 | 0.667 | 25 | O | 0 | 0.725663
1429 | 39 | Removal of Heavy Metal Ions by Ferrihydrite: an Opportunity to the Treatment of Acid Mine Drainage | Ferrihydrite | 140 | 58.15 | 0.417 | 6.1 | weak | 0.595 | 0.595 | 0.906 | Cu | 0 | 2 | 2 | 0.73 | 1.9 | 6.1986 | 4.8 | 0 | 55.924 | 0.667 | 25 | O | 0 | 0.747155
1430 | 39 | Removal of Heavy Metal Ions by Ferrihydrite: an Opportunity to the Treatment of Acid Mine Drainage | Ferrihydrite | 140 | 58.15 | 0.417 | 6.1 | weak | 0.595 | 0.595 | 0.906 | Cu | 0 | 2 | 2 | 0.73 | 1.9 | 6.65453 | 4.8 | 0 | 55.924 | 0.667 | 25 | O | 0 | 0.935524
1431 | 39 | Removal of Heavy Metal Ions by Ferrihydrite: an Opportunity to the Treatment of Acid Mine Drainage | Ferrihydrite | 140 | 58.15 | 0.417 | 6.1 | weak | 0.595 | 0.595 | 0.906 | Cu | 0 | 2 | 2 | 0.73 | 1.9 | 3.91909 | 4.8 | 0 | 222.425 | 0.667 | 25 | O | 0 | 0.0581542
1432 | 39 | Removal of Heavy Metal Ions by Ferrihydrite: an Opportunity to the Treatment of Acid Mine Drainage | Ferrihydrite | 140 | 58.15 | 0.417 | 6.1 | weak | 0.595 | 0.595 | 0.906 | Cu | 0 | 2 | 2 | 0.73 | 1.9 | 4.2617 | 4.8 | 0 | 222.425 | 0.667 | 25 | O | 0 | 0.0960809
1433 | 39 | Removal of Heavy Metal Ions by Ferrihydrite: an Opportunity to the Treatment of Acid Mine Drainage | Ferrihydrite | 140 | 58.15 | 0.417 | 6.1 | weak | 0.595 | 0.595 | 0.906 | Cu | 0 | 2 | 2 | 0.73 | 1.9 | 4.4826 | 4.8 | 0 | 222.425 | 0.667 | 25 | O | 0 | 0.120101
1434 | 39 | Removal of Heavy Metal Ions by Ferrihydrite: an Opportunity to the Treatment of Acid Mine Drainage | Ferrihydrite | 140 | 58.15 | 0.417 | 6.1 | weak | 0.595 | 0.595 | 0.906 | Cu | 0 | 2 | 2 | 0.73 | 1.9 | 4.85355 | 4.8 | 0 | 222.425 | 0.667 | 25 | O | 0 | 0.131479
1435 | 39 | Removal of Heavy Metal Ions by Ferrihydrite: an Opportunity to the Treatment of Acid Mine Drainage | Ferrihydrite | 140 | 58.15 | 0.417 | 6.1 | weak | 0.595 | 0.595 | 0.906 | Cu | 0 | 2 | 2 | 0.73 | 1.9 | 5.1395 | 4.8 | 0 | 222.425 | 0.667 | 25 | O | 0 | 0.0960809
1436 | 39 | Removal of Heavy Metal Ions by Ferrihydrite: an Opportunity to the Treatment of Acid Mine Drainage | Ferrihydrite | 140 | 58.15 | 0.417 | 6.1 | weak | 0.595 | 0.595 | 0.906 | Cu | 0 | 2 | 2 | 0.73 | 1.9 | 5.20752 | 4.8 | 0 | 222.425 | 0.667 | 25 | O | 0 | 0.2085967
1437 | 39 | Removal of Heavy Metal Ions by Ferrihydrite: an Opportunity to the Treatment of Acid Mine Drainage | Ferrihydrite | 140 | 58.15 | 0.417 | 6.1 | weak | 0.595 | 0.595 | 0.906 | Cu | 0 | 2 | 2 | 0.73 | 1.9 | 5.54449 | 4.8 | 0 | 222.425 | 0.667 | 25 | O | 0 | 0.1567635
1438 | 39 | Removal of Heavy Metal Ions by Ferrihydrite: an Opportunity to the Treatment of Acid Mine Drainage | Ferrihydrite | 140 | 58.15 | 0.417 | 6.1 | weak | 0.595 | 0.595 | 0.906 | Cu | 0 | 2 | 2 | 0.73 | 1.9 | 5.6662 | 4.8 | 0 | 222.425 | 0.667 | 25 | O | 0 | 0.28445
1439 | 39 | Removal of Heavy Metal Ions by Ferrihydrite: an Opportunity to the Treatment of Acid Mine Drainage | Ferrihydrite | 140 | 58.15 | 0.417 | 6.1 | weak | 0.595 | 0.595 | 0.906 | Cu | 0 | 2 | 2 | 0.73 | 1.9 | 5.95509 | 4.8 | 0 | 222.425 | 0.667 | 25 | O | 0 | 0.367888
1440 | 39 | Removal of Heavy Metal Ions by Ferrihydrite: an Opportunity to the Treatment of Acid Mine Drainage | Ferrihydrite | 140 | 58.15 | 0.417 | 6.1 | weak | 0.595 | 0.595 | 0.906 | Cu | 0 | 2 | 2 | 0.73 | 1.9 | 6.20711 | 4.8 | 0 | 222.425 | 0.667 | 25 | O | 0 | 0.495575
1441 | 39 | Removal of Heavy Metal Ions by Ferrihydrite: an Opportunity to the Treatment of Acid Mine Drainage | Ferrihydrite | 140 | 58.15 | 0.417 | 6.1 | weak | 0.595 | 0.595 | 0.906 | Cu | 0 | 2 | 2 | 0.73 | 1.9 | 6.25809 | 4.8 | 0 | 222.425 | 0.667 | 25 | O | 0 | 0.509481
1442 | 39 | Removal of Heavy Metal Ions by Ferrihydrite: an Opportunity to the Treatment of Acid Mine Drainage | Ferrihydrite | 140 | 58.15 | 0.417 | 6.1 | weak | 0.595 | 0.595 | 0.906 | Cu | 0 | 2 | 2 | 0.73 | 1.9 | 6.39118 | 4.8 | 0 | 222.425 | 0.667 | 25 | O | 0 | 0.676359
1443 | 39 | Removal of Heavy Metal Ions by Ferrihydrite: an Opportunity to the Treatment of Acid Mine Drainage | Ferrihydrite | 140 | 58.15 | 0.417 | 6.1 | weak | 0.595 | 0.595 | 0.906 | Cu | 0 | 2 | 2 | 0.73 | 1.9 | 6.54409 | 4.8 | 0 | 222.425 | 0.667 | 25 | O | 0 | 0.7661188
1444 | 39 | Removal of Heavy Metal Ions by Ferrihydrite: an Opportunity to the Treatment of Acid Mine Drainage | Ferrihydrite | 140 | 58.15 | 0.417 | 6.1 | weak | 0.595 | 0.595 | 0.906 | Cu | 0 | 2 | 2 | 0.73 | 1.9 | 6.84991 | 4.8 | 0 | 222.425 | 0.667 | 25 | O | 0 | 0.9001264
1445 | 39 | Removal of Heavy Metal Ions by Ferrihydrite: an Opportunity to the Treatment of Acid Mine Drainage | Ferrihydrite | 140 | 58.15 | 0.417 | 6.1 | weak | 0.595 | 0.595 | 0.906 | Zn | 0 | 2 | 2 | 0.74 | 1.65 | 5.4961 | 4.8 | 0 | 6.541 | 0.667 | 25 | O | 0 | 0.1517615
1446 | 39 | Removal of Heavy Metal Ions by Ferrihydrite: an Opportunity to the Treatment of Acid Mine Drainage | Ferrihydrite | 140 | 58.15 | 0.417 | 6.1 | weak | 0.595 | 0.595 | 0.906 | Zn | 0 | 2 | 2 | 0.74 | 1.65 | 5.75597 | 4.8 | 0 | 6.541 | 0.667 | 25 | O | 0 | 0.291327
1447 | 39 | Removal of Heavy Metal Ions by Ferrihydrite: an Opportunity to the Treatment of Acid Mine Drainage | Ferrihydrite | 140 | 58.15 | 0.417 | 6.1 | weak | 0.595 | 0.595 | 0.906 | Zn | 0 | 2 | 2 | 0.74 | 1.65 | 6.17659 | 4.8 | 0 | 6.541 | 0.667 | 25 | O | 0 | 0.379403
1448 | 39 | Removal of Heavy Metal Ions by Ferrihydrite: an Opportunity to the Treatment of Acid Mine Drainage | Ferrihydrite | 140 | 58.15 | 0.417 | 6.1 | weak | 0.595 | 0.595 | 0.906 | Zn | 0 | 2 | 2 | 0.74 | 1.65 | 6.466 | 4.8 | 0 | 6.541 | 0.667 | 25 | O | 0 | 0.4525745
1449 | 39 | Removal of Heavy Metal Ions by Ferrihydrite: an Opportunity to the Treatment of Acid Mine Drainage | Ferrihydrite | 140 | 58.15 | 0.417 | 6.1 | weak | 0.595 | 0.595 | 0.906 | Zn | 0 | 2 | 2 | 0.74 | 1.65 | 6.94105 | 4.8 | 0 | 6.541 | 0.667 | 25 | O | 0 | 0.7981029
1450 | 39 | Removal of Heavy Metal Ions by Ferrihydrite: an Opportunity to the Treatment of Acid Mine Drainage | Ferrihydrite | 140 | 58.15 | 0.417 | 6.1 | weak | 0.595 | 0.595 | 0.906 | Zn | 0 | 2 | 2 | 0.74 | 1.65 | 7.2454 | 4.8 | 0 | 6.541 | 0.667 | 25 | O | 0 | 0.914634
1451 | 39 | Removal of Heavy Metal Ions by Ferrihydrite: an Opportunity to the Treatment of Acid Mine Drainage | Ferrihydrite | 140 | 58.15 | 0.417 | 6.1 | weak | 0.595 | 0.595 | 0.906 | Zn | 0 | 2 | 2 | 0.74 | 1.65 | 7.37376 | 4.8 | 0 | 6.541 | 0.667 | 25 | O | 0 | 0.9430894
1452 | 39 | Removal of Heavy Metal Ions by Ferrihydrite: an Opportunity to the Treatment of Acid Mine Drainage | Ferrihydrite | 140 | 58.15 | 0.417 | 6.1 | weak | 0.595 | 0.595 | 0.906 | Zn | 0 | 2 | 2 | 0.74 | 1.65 | 7.49005 | 4.8 | 0 | 6.541 | 0.667 | 25 | O | 0 | 0.9512195
1453 | 39 | Removal of Heavy Metal Ions by Ferrihydrite: an Opportunity to the Treatment of Acid Mine Drainage | Ferrihydrite | 140 | 58.15 | 0.417 | 6.1 | weak | 0.595 | 0.595 | 0.906 | Zn | 0 | 2 | 2 | 0.74 | 1.65 | 7.52285 | 4.8 | 0 | 6.541 | 0.667 | 25 | O | 0 | 0.9525745
1454 | 39 | Removal of Heavy Metal Ions by Ferrihydrite: an Opportunity to the Treatment of Acid Mine Drainage | Ferrihydrite | 140 | 58.15 | 0.417 | 6.1 | weak | 0.595 | 0.595 | 0.906 | Zn | 0 | 2 | 2 | 0.74 | 1.65 | 5.03406 | 4.8 | 0 | 32.705 | 0.667 | 25 | O | 0 | 0.1422764
1455 | 39 | Removal of Heavy Metal Ions by Ferrihydrite: an Opportunity to the Treatment of Acid Mine Drainage | Ferrihydrite | 140 | 58.15 | 0.417 | 6.1 | weak | 0.595 | 0.595 | 0.906 | Zn | 0 | 2 | 2 | 0.74 | 1.65 | 5.29348 | 4.8 | 0 | 32.705 | 0.667 | 25 | O | 0 | 0.157181
1456 | 39 | Removal of Heavy Metal Ions by Ferrihydrite: an Opportunity to the Treatment of Acid Mine Drainage | Ferrihydrite | 140 | 58.15 | 0.417 | 6.1 | weak | 0.595 | 0.595 | 0.906 | Zn | 0 | 2 | 2 | 0.74 | 1.65 | 5.8898 | 4.8 | 0 | 32.705 | 0.667 | 25 | O | 0 | 0.178861
1457 | 39 | Removal of Heavy Metal Ions by Ferrihydrite: an Opportunity to the Treatment of Acid Mine Drainage | Ferrihydrite | 140 | 58.15 | 0.417 | 6.1 | weak | 0.595 | 0.595 | 0.906 | Zn | 0 | 2 | 2 | 0.74 | 1.65 | 6.18501 | 4.8 | 0 | 32.705 | 0.667 | 25 | O | 0 | 0.200542
1458 | 39 | Removal of Heavy Metal Ions by Ferrihydrite: an Opportunity to the Treatment of Acid Mine Drainage | Ferrihydrite | 140 | 58.15 | 0.417 | 6.1 | weak | 0.595 | 0.595 | 0.906 | Zn | 0 | 2 | 2 | 0.74 | 1.65 | 6.48965 | 4.8 | 0 | 32.705 | 0.667 | 25 | O | 0 | 0.386178
1459 | 39 | Removal of Heavy Metal Ions by Ferrihydrite: an Opportunity to the Treatment of Acid Mine Drainage | Ferrihydrite | 140 | 58.15 | 0.417 | 6.1 | weak | 0.595 | 0.595 | 0.906 | Zn | 0 | 2 | 2 | 0.74 | 1.65 | 6.82977 | 4.8 | 0 | 32.705 | 0.667 | 25 | O | 0 | 0.471544
1460 | 39 | Removal of Heavy Metal Ions by Ferrihydrite: an Opportunity to the Treatment of Acid Mine Drainage | Ferrihydrite | 140 | 58.15 | 0.417 | 6.1 | weak | 0.595 | 0.595 | 0.906 | Zn | 0 | 2 | 2 | 0.74 | 1.65 | 7.14052 | 4.8 | 0 | 32.705 | 0.667 | 25 | O | 0 | 0.708672
1461 | 39 | Removal of Heavy Metal Ions by Ferrihydrite: an Opportunity to the Treatment of Acid Mine Drainage | Ferrihydrite | 140 | 58.15 | 0.417 | 6.1 | weak | 0.595 | 0.595 | 0.906 | Zn | 0 | 2 | 2 | 0.74 | 1.65 | 7.22121 | 4.8 | 0 | 32.705 | 0.667 | 25 | O | 0 | 0.773712
1462 | 39 | Removal of Heavy Metal Ions by Ferrihydrite: an Opportunity to the Treatment of Acid Mine Drainage | Ferrihydrite | 140 | 58.15 | 0.417 | 6.1 | weak | 0.595 | 0.595 | 0.906 | Zn | 0 | 2 | 2 | 0.74 | 1.65 | 7.4808 | 4.8 | 0 | 32.705 | 0.667 | 25 | O | 0 | 0.868563
1463 | 39 | Removal of Heavy Metal Ions by Ferrihydrite: an Opportunity to the Treatment of Acid Mine Drainage | Ferrihydrite | 140 | 58.15 | 0.417 | 6.1 | weak | 0.595 | 0.595 | 0.906 | Zn | 0 | 2 | 2 | 0.74 | 1.65 | 7.56147 | 4.8 | 0 | 32.705 | 0.667 | 25 | O | 0 | 0.905149
1464 | 39 | Removal of Heavy Metal Ions by Ferrihydrite: an Opportunity to the Treatment of Acid Mine Drainage | Ferrihydrite | 140 | 58.15 | 0.417 | 6.1 | weak | 0.595 | 0.595 | 0.906 | Zn | 0 | 2 | 2 | 0.74 | 1.65 | 7.75534 | 4.8 | 0 | 32.705 | 0.667 | 25 | O | 0 | 0.934959
1465 | 39 | Removal of Heavy Metal Ions by Ferrihydrite: an Opportunity to the Treatment of Acid Mine Drainage | Ferrihydrite | 140 | 58.15 | 0.417 | 6.1 | weak | 0.595 | 0.595 | 0.906 | Zn | 0 | 2 | 2 | 0.74 | 1.65 | 5.2782 | 4.8 | 0 | 130.82 | 0.667 | 25 | O | 0 | 0.0311653
1466 | 39 | Removal of Heavy Metal Ions by Ferrihydrite: an Opportunity to the Treatment of Acid Mine Drainage | Ferrihydrite | 140 | 58.15 | 0.417 | 6.1 | weak | 0.595 | 0.595 | 0.906 | Zn | 0 | 2 | 2 | 0.74 | 1.65 | 5.5524 | 4.8 | 0 | 130.82 | 0.667 | 25 | O | 0 | 0.03794037
1467 | 39 | Removal of Heavy Metal Ions by Ferrihydrite: an Opportunity to the Treatment of Acid Mine Drainage | Ferrihydrite | 140 | 58.15 | 0.417 | 6.1 | weak | 0.595 | 0.595 | 0.906 | Zn | 0 | 2 | 2 | 0.74 | 1.65 | 5.6002 | 4.8 | 0 | 130.82 | 0.667 | 25 | O | 0 | 0.04471544
1468 | 39 | Removal of Heavy Metal Ions by Ferrihydrite: an Opportunity to the Treatment of Acid Mine Drainage | Ferrihydrite | 140 | 58.15 | 0.417 | 6.1 | weak | 0.595 | 0.595 | 0.906 | Zn | 0 | 2 | 2 | 0.74 | 1.65 | 5.90733 | 4.8 | 0 | 130.82 | 0.667 | 25 | O | 0 | 0.05962059
1469 | 39 | Removal of Heavy Metal Ions by Ferrihydrite: an Opportunity to the Treatment of Acid Mine Drainage | Ferrihydrite | 140 | 58.15 | 0.417 | 6.1 | weak | 0.595 | 0.595 | 0.906 | Zn | 0 | 2 | 2 | 0.74 | 1.65 | 6.21148 | 4.8 | 0 | 130.82 | 0.667 | 25 | O | 0 | 0.08130081
1470 | 39 | Removal of Heavy Metal Ions by Ferrihydrite: an Opportunity to the Treatment of Acid Mine Drainage | Ferrihydrite | 140 | 58.15 | 0.417 | 6.1 | weak | 0.595 | 0.595 | 0.906 | Zn | 0 | 2 | 2 | 0.74 | 1.65 | 6.4739 | 4.8 | 0 | 130.82 | 0.667 | 25 | O | 0 | 0.1178861
1471 | 39 | Removal of Heavy Metal Ions by Ferrihydrite: an Opportunity to the Treatment of Acid Mine Drainage | Ferrihydrite | 140 | 58.15 | 0.417 | 6.1 | weak | 0.595 | 0.595 | 0.906 | Zn | 0 | 2 | 2 | 0.74 | 1.65 | 6.60222 | 4.8 | 0 | 130.82 | 0.667 | 25 | O | 0 | 0.146341
1472 | 39 | Removal of Heavy Metal Ions by Ferrihydrite: an Opportunity to the Treatment of Acid Mine Drainage | Ferrihydrite | 140 | 58.15 | 0.417 | 6.1 | weak | 0.595 | 0.595 | 0.906 | Zn | 0 | 2 | 2 | 0.74 | 1.65 | 6.78428 | 4.8 | 0 | 130.82 | 0.667 | 25 | O | 0 | 0.2140921
1473 | 39 | Removal of Heavy Metal Ions by Ferrihydrite: an Opportunity to the Treatment of Acid Mine Drainage | Ferrihydrite | 140 | 58.15 | 0.417 | 6.1 | weak | 0.595 | 0.595 | 0.906 | Zn | 0 | 2 | 2 | 0.74 | 1.65 | 7.02607 | 4.8 | 0 | 130.82 | 0.667 | 25 | O | 0 | 0.31707317
1474 | 39 | Removal of Heavy Metal Ions by Ferrihydrite: an Opportunity to the Treatment of Acid Mine Drainage | Ferrihydrite | 140 | 58.15 | 0.417 | 6.1 | weak | 0.595 | 0.595 | 0.906 | Zn | 0 | 2 | 2 | 0.74 | 1.65 | 7.33351 | 4.8 | 0 | 130.82 | 0.667 | 25 | O | 0 | 0.441734
1475 | 39 | Removal of Heavy Metal Ions by Ferrihydrite: an Opportunity to the Treatment of Acid Mine Drainage | Ferrihydrite | 140 | 58.15 | 0.417 | 6.1 | weak | 0.595 | 0.595 | 0.906 | Zn | 0 | 2 | 2 | 0.74 | 1.65 | 7.6114 | 4.8 | 0 | 130.82 | 0.667 | 25 | O | 0 | 0.661246
1476 | 39 | Removal of Heavy Metal Ions by Ferrihydrite: an Opportunity to the Treatment of Acid Mine Drainage | Ferrihydrite | 140 | 58.15 | 0.417 | 6.1 | weak | 0.595 | 0.595 | 0.906 | Zn | 0 | 2 | 2 | 0.74 | 1.65 | 7.8207 | 4.8 | 0 | 130.82 | 0.667 | 25 | O | 0 | 0.859078
1620 | 43 | Modeling the Effect of Temperature on Adsorption of Lead(II) and Zinc(II) onto Goethite at Constant pH | Goethite | 55 | 62.86 | 0.5 | 8.55 | medium | 0.9956 | 0.30215 | 0.4608 | Pb | 0 | 2 | 2 | 1.19 | 2.33 | 5.5 | 0.67 | 0 | 4.782025 | 20 | 70 | A | 0.01 | 0.4437503
1621 | 43 | Modeling the Effect of Temperature on Adsorption of Lead(II) and Zinc(II) onto Goethite at Constant pH | Goethite | 55 | 62.86 | 0.5 | 8.55 | medium | 0.9956 | 0.30215 | 0.4608 | Pb | 0 | 2 | 2 | 1.19 | 2.33 | 5.5 | 0.67 | 0 | 5.406602 | 20 | 70 | A | 0.01 | 0.4820536
1622 | 43 | Modeling the Effect of Temperature on Adsorption of Lead(II) and Zinc(II) onto Goethite at Constant pH | Goethite | 55 | 62.86 | 0.5 | 8.55 | medium | 0.9956 | 0.30215 | 0.4608 | Pb | 0 | 2 | 2 | 1.19 | 2.33 | 5.5 | 0.67 | 0 | 6.646251 | 20 | 70 | A | 0.01 | 0.4093116
1623 | 43 | Modeling the Effect of Temperature on Adsorption of Lead(II) and Zinc(II) onto Goethite at Constant pH | Goethite | 55 | 62.86 | 0.5 | 8.55 | medium | 0.9956 | 0.30215 | 0.4608 | Pb | 0 | 2 | 2 | 1.19 | 2.33 | 5.5 | 0.67 | 0 | 7.289149 | 20 | 70 | A | 0.01 | 0.4505669
1624 | 43 | Modeling the Effect of Temperature on Adsorption of Lead(II) and Zinc(II) onto Goethite at Constant pH | Goethite | 55 | 62.86 | 0.5 | 8.55 | medium | 0.9956 | 0.30215 | 0.4608 | Pb | 0 | 2 | 2 | 1.19 | 2.33 | 5.5 | 0.67 | 0 | 8.551067 | 20 | 70 | A | 0.01 | 0.3728609
1625 | 43 | Modeling the Effect of Temperature on Adsorption of Lead(II) and Zinc(II) onto Goethite at Constant pH | Goethite | 55 | 62.86 | 0.5 | 8.55 | medium | 0.9956 | 0.30215 | 0.4608 | Pb | 0 | 2 | 2 | 1.19 | 2.33 | 5.5 | 0.67 | 0 | 9.852275 | 20 | 70 | A | 0.01 | 0.3983926
1626 | 43 | Modeling the Effect of Temperature on Adsorption of Lead(II) and Zinc(II) onto Goethite at Constant pH | Goethite | 55 | 62.86 | 0.5 | 8.55 | medium | 0.9956 | 0.30215 | 0.4608 | Pb | 0 | 2 | 2 | 1.19 | 2.33 | 5.5 | 0.67 | 0 | 10.41714 | 20 | 70 | A | 0.01 | 0.3509971
1627 | 43 | Modeling the Effect of Temperature on Adsorption of Lead(II) and Zinc(II) onto Goethite at Constant pH | Goethite | 55 | 62.86 | 0.5 | 8.55 | medium | 0.9956 | 0.30215 | 0.4608 | Pb | 0 | 2 | 2 | 1.19 | 2.33 | 5.5 | 0.67 | 0 | 12.25144 | 20 | 70 | A | 0.01 | 0.3466973
1628 | 43 | Modeling the Effect of Temperature on Adsorption of Lead(II) and Zinc(II) onto Goethite at Constant pH | Goethite | 55 | 62.86 | 0.5 | 8.55 | medium | 0.9956 | 0.30215 | 0.4608 | Pb | 0 | 2 | 2 | 1.19 | 2.33 | 5.5 | 0.67 | 0 | 13.03272 | 20 | 70 | A | 0.01 | 0.3574971
1629 | 43 | Modeling the Effect of Temperature on Adsorption of Lead(II) and Zinc(II) onto Goethite at Constant pH | Goethite | 55 | 62.86 | 0.5 | 8.55 | medium | 0.9956 | 0.30215 | 0.4608 | Pb | 0 | 2 | 2 | 1.19 | 2.33 | 5.5 | 0.67 | 0 | 14.14901 | 20 | 70 | A | 0.01 | 0.3327642
1630 | 43 | Modeling the Effect of Temperature on Adsorption of Lead(II) and Zinc(II) onto Goethite at Constant pH | Goethite | 55 | 62.86 | 0.5 | 8.55 | medium | 0.9956 | 0.30215 | 0.4608 | Pb | 0 | 2 | 2 | 1.19 | 2.33 | 5.5 | 0.67 | 0 | 16.29672 | 20 | 70 | A | 0.01 | 0.2980559
1631 | 43 | Modeling the Effect of Temperature on Adsorption of Lead(II) and Zinc(II) onto Goethite at Constant pH | Goethite | 55 | 62.86 | 0.5 | 8.55 | medium | 0.9956 | 0.30215 | 0.4608 | Pb | 0 | 2 | 2 | 1.19 | 2.33 | 5.5 | 0.67 | 0 | 16.60328 | 20 | 70 | A | 0.01 | 0.3191284
1632 | 43 | Modeling the Effect of Temperature on Adsorption of Lead(II) and Zinc(II) onto Goethite at Constant pH | Goethite | 55 | 62.86 | 0.5 | 8.55 | medium | 0.9956 | 0.30215 | 0.4608 | Pb | 0 | 2 | 2 | 1.19 | 2.33 | 5.5 | 0.67 | 0 | 19.10142 | 20 | 70 | A | 0.01 | 0.3014685
1633 | 43 | Modeling the Effect of Temperature on Adsorption of Lead(II) and Zinc(II) onto Goethite at Constant pH | Goethite | 55 | 62.86 | 0.5 | 8.55 | medium | 0.9956 | 0.30215 | 0.4608 | Pb | 0 | 2 | 2 | 1.19 | 2.33 | 5.5 | 0.67 | 0 | 19.42945 | 20 | 70 | A | 0.01 | 0.2713873
1634 | 43 | Modeling the Effect of Temperature on Adsorption of Lead(II) and Zinc(II) onto Goethite at Constant pH | Goethite | 55 | 62.86 | 0.5 | 8.55 | medium | 0.9956 | 0.30215 | 0.4608 | Pb | 0 | 2 | 2 | 1.19 | 2.33 | 5.5 | 0.67 | 0 | 22.50868 | 20 | 70 | A | 0.01 | 0.2572305
1635 | 43 | Modeling the Effect of Temperature on Adsorption of Lead(II) and Zinc(II) onto Goethite at Constant pH | Goethite | 55 | 62.86 | 0.5 | 8.55 | medium | 0.9956 | 0.30215 | 0.4608 | Pb | 0 | 2 | 2 | 1.19 | 2.33 | 5.5 | 0.67 | 0 | 22.19265 | 20 | 70 | A | 0.01 | 0.2850566
1636 | 43 | Modeling the Effect of Temperature on Adsorption of Lead(II) and Zinc(II) onto Goethite at Constant pH | Goethite | 55 | 62.86 | 0.5 | 8.55 | medium | 0.9956 | 0.30215 | 0.4608 | Pb | 0 | 2 | 2 | 1.19 | 2.33 | 5.5 | 0.67 | 0 | 6.768283 | 20 | 55 | A | 0.01 | 0.3398596
1637 | 43 | Modeling the Effect of Temperature on Adsorption of Lead(II) and Zinc(II) onto Goethite at Constant pH | Goethite | 55 | 62.86 | 0.5 | 8.55 | medium | 0.9956 | 0.30215 | 0.4608 | Pb | 0 | 2 | 2 | 1.19 | 2.33 | 5.5 | 0.67 | 0 | 7.378486 | 20 | 55 | A | 0.01 | 0.3155627
1638 | 43 | Modeling the Effect of Temperature on Adsorption of Lead(II) and Zinc(II) onto Goethite at Constant pH | Goethite | 55 | 62.86 | 0.5 | 8.55 | medium | 0.9956 | 0.30215 | 0.4608 | Pb | 0 | 2 | 2 | 1.19 | 2.33 | 5.5 | 0.67 | 0 | 8.687858 | 20 | 55 | A | 0.01 | 0.3069629
1639 | 43 | Modeling the Effect of Temperature on Adsorption of Lead(II) and Zinc(II) onto Goethite at Constant pH | Goethite | 55 | 62.86 | 0.5 | 8.55 | medium | 0.9956 | 0.30215 | 0.4608 | Pb | 0 | 2 | 2 | 1.19 | 2.33 | 5.5 | 0.67 | 0 | 9.298323 | 20 | 55 | A | 0.01 | 0.2773737
1640 | 43 | Modeling the Effect of Temperature on Adsorption of Lead(II) and Zinc(II) onto Goethite at Constant pH | Goethite | 55 | 62.86 | 0.5 | 8.55 | medium | 0.9956 | 0.30215 | 0.4608 | Pb | 0 | 2 | 2 | 1.19 | 2.33 | 5.5 | 0.67 | 0 | 10.58569 | 20 | 55 | A | 0.01 | 0.2845108
1641 | 43 | Modeling the Effect of Temperature on Adsorption of Lead(II) and Zinc(II) onto Goethite at Constant pH | Goethite | 55 | 62.86 | 0.5 | 8.55 | medium | 0.9956 | 0.30215 | 0.4608 | Pb | 0 | 2 | 2 | 1.19 | 2.33 | 5.5 | 0.67 | 0 | 12.49564 | 20 | 55 | A | 0.01 | 0.2680437
1642 | 43 | Modeling the Effect of Temperature on Adsorption of Lead(II) and Zinc(II) onto Goethite at Constant pH | Goethite | 55 | 62.86 | 0.5 | 8.55 | medium | 0.9956 | 0.30215 | 0.4608 | Pb | 0 | 2 | 2 | 1.19 | 2.33 | 5.5 | 0.67 | 0 | 14.89244 | 20 | 55 | A | 0.01 | 0.2450995
1643 | 43 | Modeling the Effect of Temperature on Adsorption of Lead(II) and Zinc(II) onto Goethite at Constant pH | Goethite | 55 | 62.86 | 0.5 | 8.55 | medium | 0.9956 | 0.30215 | 0.4608 | Pb | 0 | 2 | 2 | 1.19 | 2.33 | 5.5 | 0.67 | 0 | 16.7249 | 20 | 55 | A | 0.01 | 0.2384393
1644 | 43 | Modeling the Effect of Temperature on Adsorption of Lead(II) and Zinc(II) onto Goethite at Constant pH | Goethite | 55 | 62.86 | 0.5 | 8.55 | medium | 0.9956 | 0.30215 | 0.4608 | Pb | 0 | 2 | 2 | 1.19 | 2.33 | 5.5 | 0.67 | 0 | 17.49681 | 20 | 55 | A | 0.01 | 0.2431696
1645 | 43 | Modeling the Effect of Temperature on Adsorption of Lead(II) and Zinc(II) onto Goethite at Constant pH | Goethite | 55 | 62.86 | 0.5 | 8.55 | medium | 0.9956 | 0.30215 | 0.4608 | Pb | 0 | 2 | 2 | 1.19 | 2.33 | 5.5 | 0.67 | 0 | 18.60849 | 20 | 55 | A | 0.01 | 0.2258354
1646 | 43 | Modeling the Effect of Temperature on Adsorption of Lead(II) and Zinc(II) onto Goethite at Constant pH | Goethite | 55 | 62.86 | 0.5 | 8.55 | medium | 0.9956 | 0.30215 | 0.4608 | Pb | 0 | 2 | 2 | 1.19 | 2.33 | 5.5 | 0.67 | 0 | 20.00748 | 20 | 55 | A | 0.01 | 0.2265934
1647 | 43 | Modeling the Effect of Temperature on Adsorption of Lead(II) and Zinc(II) onto Goethite at Constant pH | Goethite | 55 | 62.86 | 0.5 | 8.55 | medium | 0.9956 | 0.30215 | 0.4608 | Pb | 0 | 2 | 2 | 1.19 | 2.33 | 5.5 | 0.67 | 0 | 20.4337 | 20 | 55 | A | 0.01 | 0.2218378
1648 | 43 | Modeling the Effect of Temperature on Adsorption of Lead(II) and Zinc(II) onto Goethite at Constant pH | Goethite | 55 | 62.86 | 0.5 | 8.55 | medium | 0.9956 | 0.30215 | 0.4608 | Pb | 0 | 2 | 2 | 1.19 | 2.33 | 5.5 | 0.67 | 0 | 22.28342 | 20 | 55 | A | 0.01 | 0.2124053
1649 | 43 | Modeling the Effect of Temperature on Adsorption of Lead(II) and Zinc(II) onto Goethite at Constant pH | Goethite | 55 | 62.86 | 0.5 | 8.55 | medium | 0.9956 | 0.30215 | 0.4608 | Pb | 0 | 2 | 2 | 1.19 | 2.33 | 5.5 | 0.67 | 0 | 22.45014 | 20 | 55 | A | 0.01 | 0.2182354
1650 | 43 | Modeling the Effect of Temperature on Adsorption of Lead(II) and Zinc(II) onto Goethite at Constant pH | Goethite | 55 | 62.86 | 0.5 | 8.55 | medium | 0.9956 | 0.30215 | 0.4608 | Pb | 0 | 2 | 2 | 1.19 | 2.33 | 5.5 | 0.67 | 0 | 6.882675 | 20 | 40 | A | 0.01 | 0.2973681
1651 | 43 | Modeling the Effect of Temperature on Adsorption of Lead(II) and Zinc(II) onto Goethite at Constant pH | Goethite | 55 | 62.86 | 0.5 | 8.55 | medium | 0.9956 | 0.30215 | 0.4608 | Pb | 0 | 2 | 2 | 1.19 | 2.33 | 5.5 | 0.67 | 0 | 7.488133 | 20 | 40 | A | 0.01 | 0.2712773
1652 | 43 | Modeling the Effect of Temperature on Adsorption of Lead(II) and Zinc(II) onto Goethite at Constant pH | Goethite | 55 | 62.86 | 0.5 | 8.55 | medium | 0.9956 | 0.30215 | 0.4608 | Pb | 0 | 2 | 2 | 1.19 | 2.33 | 5.5 | 0.67 | 0 | 8.829134 | 20 | 40 | A | 0.01 | 0.2610252
1653 | 43 | Modeling the Effect of Temperature on Adsorption of Lead(II) and Zinc(II) onto Goethite at Constant pH | Goethite | 55 | 62.86 | 0.5 | 8.55 | medium | 0.9956 | 0.30215 | 0.4608 | Pb | 0 | 2 | 2 | 1.19 | 2.33 | 5.5 | 0.67 | 0 | 9.376209 | 20 | 40 | A | 0.01 | 0.2565247
1654 | 43 | Modeling the Effect of Temperature on Adsorption of Lead(II) and Zinc(II) onto Goethite at Constant pH | Goethite | 55 | 62.86 | 0.5 | 8.55 | medium | 0.9956 | 0.30215 | 0.4608 | Pb | 0 | 2 | 2 | 1.19 | 2.33 | 5.5 | 0.67 | 0 | 10.70983 | 20 | 40 | A | 0.01 | 0.2548302
1655 | 43 | Modeling the Effect of Temperature on Adsorption of Lead(II) and Zinc(II) onto Goethite at Constant pH | Goethite | 55 | 62.86 | 0.5 | 8.55 | medium | 0.9956 | 0.30215 | 0.4608 | Pb | 0 | 2 | 2 | 1.19 | 2.33 | 5.5 | 0.67 | 0 | 12.60291 | 20 | 40 | A | 0.01 | 0.2404717
1656 | 43 | Modeling the Effect of Temperature on Adsorption of Lead(II) and Zinc(II) onto Goethite at Constant pH | Goethite | 55 | 62.86 | 0.5 | 8.55 | medium | 0.9956 | 0.30215 | 0.4608 | Pb | 0 | 2 | 2 | 1.19 | 2.33 | 5.5 | 0.67 | 0 | 13.10399 | 20 | 40 | A | 0.01 | 0.238406
1657 | 43 | Modeling the Effect of Temperature on Adsorption of Lead(II) and Zinc(II) onto Goethite at Constant pH | Goethite | 55 | 62.86 | 0.5 | 8.55 | medium | 0.9956 | 0.30215 | 0.4608 | Pb | 0 | 2 | 2 | 1.19 | 2.33 | 5.5 | 0.67 | 0 | 15.13744 | 20 | 40 | A | 0.01 | 0.229152
1658 | 43 | Modeling the Effect of Temperature on Adsorption of Lead(II) and Zinc(II) onto Goethite at Constant pH | Goethite | 55 | 62.86 | 0.5 | 8.55 | medium | 0.9956 | 0.30215 | 0.4608 | Pb | 0 | 2 | 2 | 1.19 | 2.33 | 5.5 | 0.67 | 0 | 16.85879 | 20 | 40 | A | 0.01 | 0.2180668
1659 | 43 | Modeling the Effect of Temperature on Adsorption of Lead(II) and Zinc(II) onto Goethite at Constant pH | Goethite | 55 | 62.86 | 0.5 | 8.55 | medium | 0.9956 | 0.30215 | 0.4608 | Pb | 0 | 2 | 2 | 1.19 | 2.33 | 5.5 | 0.67 | 0 | 17.6261 | 20 | 40 | A | 0.01 | 0.217961
1660 | 43 | Modeling the Effect of Temperature on Adsorption of Lead(II) and Zinc(II) onto Goethite at Constant pH | Goethite | 55 | 62.86 | 0.5 | 8.55 | medium | 0.9956 | 0.30215 | 0.4608 | Pb | 0 | 2 | 2 | 1.19 | 2.33 | 5.5 | 0.67 | 0 | 18.70588 | 20 | 40 | A | 0.01 | 0.212266
1661 | 43 | Modeling the Effect of Temperature on Adsorption of Lead(II) and Zinc(II) onto Goethite at Constant pH | Goethite | 55 | 62.86 | 0.5 | 8.55 | medium | 0.9956 | 0.30215 | 0.4608 | Pb | 0 | 2 | 2 | 1.19 | 2.33 | 5.5 | 0.67 | 0 | 20.08312 | 20 | 40 | A | 0.01 | 0.2131162
1662 | 43 | Modeling the Effect of Temperature on Adsorption of Lead(II) and Zinc(II) onto Goethite at Constant pH | Goethite | 55 | 62.86 | 0.5 | 8.55 | medium | 0.9956 | 0.30215 | 0.4608 | Pb | 0 | 2 | 2 | 1.19 | 2.33 | 5.5 | 0.67 | 0 | 20.53122 | 20 | 40 | A | 0.01 | 0.2066711
1663 | 43 | Modeling the Effect of Temperature on Adsorption of Lead(II) and Zinc(II) onto Goethite at Constant pH | Goethite | 55 | 62.86 | 0.5 | 8.55 | medium | 0.9956 | 0.30215 | 0.4608 | Pb | 0 | 2 | 2 | 1.19 | 2.33 | 5.5 | 0.67 | 0 | 22.53804 | 20 | 40 | A | 0.01 | 0.2032435
1664 | 43 | Modeling the Effect of Temperature on Adsorption of Lead(II) and Zinc(II) onto Goethite at Constant pH | Goethite | 55 | 62.86 | 0.5 | 8.55 | medium | 0.9956 | 0.30215 | 0.4608 | Pb | 0 | 2 | 2 | 1.19 | 2.33 | 5.5 | 0.67 | 0 | 8.870776 | 20 | 25 | A | 0.01 | 0.2361228
1665 | 43 | Modeling the Effect of Temperature on Adsorption of Lead(II) and Zinc(II) onto Goethite at Constant pH | Goethite | 55 | 62.86 | 0.5 | 8.55 | medium | 0.9956 | 0.30215 | 0.4608 | Pb | 0 | 2 | 2 | 1.19 | 2.33 | 5.5 | 0.67 | 0 | 10.81249 | 20 | 25 | A | 0.01 | 0.2135581
1666 | 43 | Modeling the Effect of Temperature on Adsorption of Lead(II) and Zinc(II) onto Goethite at Constant pH | Goethite | 55 | 62.86 | 0.5 | 8.55 | medium | 0.9956 | 0.30215 | 0.4608 | Pb | 0 | 2 | 2 | 1.19 | 2.33 | 5.5 | 0.67 | 0 | 17.01996 | 20 | 25 | A | 0.01 | 0.1811046
1667 | 43 | Modeling the Effect of Temperature on Adsorption of Lead(II) and Zinc(II) onto Goethite at Constant pH | Goethite | 55 | 62.86 | 0.5 | 8.55 | medium | 0.9956 | 0.30215 | 0.4608 | Pb | 0 | 2 | 2 | 1.19 | 2.33 | 5.5 | 0.67 | 0 | 17.70925 | 20 | 25 | A | 0.01 | 0.1964882
1668 | 43 | Modeling the Effect of Temperature on Adsorption of Lead(II) and Zinc(II) onto Goethite at Constant pH | Goethite | 55 | 62.86 | 0.5 | 8.55 | medium | 0.9956 | 0.30215 | 0.4608 | Pb | 0 | 2 | 2 | 1.19 | 2.33 | 5.5 | 0.67 | 0 | 18.81328 | 20 | 25 | A | 0.01 | 0.1910334
1669 | 43 | Modeling the Effect of Temperature on Adsorption of Lead(II) and Zinc(II) onto Goethite at Constant pH | Goethite | 55 | 62.86 | 0.5 | 8.55 | medium | 0.9956 | 0.30215 | 0.4608 | Pb | 0 | 2 | 2 | 1.19 | 2.33 | 5.5 | 0.67 | 0 | 20.18591 | 20 | 25 | A | 0.01 | 0.1883502
1670 | 43 | Modeling the Effect of Temperature on Adsorption of Lead(II) and Zinc(II) onto Goethite at Constant pH | Goethite | 55 | 62.86 | 0.5 | 8.55 | medium | 0.9956 | 0.30215 | 0.4608 | Pb | 0 | 2 | 2 | 1.19 | 2.33 | 5.5 | 0.67 | 0 | 20.68014 | 20 | 25 | A | 0.01 | 0.1796141
1671 | 43 | Modeling the Effect of Temperature on Adsorption of Lead(II) and Zinc(II) onto Goethite at Constant pH | Goethite | 55 | 62.86 | 0.5 | 8.55 | medium | 0.9956 | 0.30215 | 0.4608 | Pb | 0 | 2 | 2 | 1.19 | 2.33 | 5.5 | 0.67 | 0 | 22.47346 | 20 | 25 | A | 0.01 | 0.1880447
1672 | 43 | Modeling the Effect of Temperature on Adsorption of Lead(II) and Zinc(II) onto Goethite at Constant pH | Goethite | 55 | 62.86 | 0.5 | 8.55 | medium | 0.9956 | 0.30215 | 0.4608 | Pb | 0 | 2 | 2 | 1.19 | 2.33 | 5.5 | 0.67 | 0 | 22.63846 | 20 | 25 | A | 0.01 | 0.1802673
1673 | 43 | Modeling the Effect of Temperature on Adsorption of Lead(II) and Zinc(II) onto Goethite at Constant pH | Goethite | 55 | 62.86 | 0.5 | 8.55 | medium | 0.9956 | 0.30215 | 0.4608 | Pb | 0 | 2 | 2 | 1.19 | 2.33 | 5.5 | 0.67 | 0 | 7.728257 | 20 | 10 | A | 0.01 | 0.2412566
1674 | 43 | Modeling the Effect of Temperature on Adsorption of Lead(II) and Zinc(II) onto Goethite at Constant pH | Goethite | 55 | 62.86 | 0.5 | 8.55 | medium | 0.9956 | 0.30215 | 0.4608 | Pb | 0 | 2 | 2 | 1.19 | 2.33 | 5.5 | 0.67 | 0 | 10.36479 | 20 | 10 | A | 0.01 | 0.2095702
1675 | 43 | Modeling the Effect of Temperature on Adsorption of Lead(II) and Zinc(II) onto Goethite at Constant pH | Goethite | 55 | 62.86 | 0.5 | 8.55 | medium | 0.9956 | 0.30215 | 0.4608 | Pb | 0 | 2 | 2 | 1.19 | 2.33 | 5.5 | 0.67 | 0 | 12.77384 | 20 | 10 | A | 0.01 | 0.1884884
1676 | 43 | Modeling the Effect of Temperature on Adsorption of Lead(II) and Zinc(II) onto Goethite at Constant pH | Goethite | 55 | 62.86 | 0.5 | 8.55 | medium | 0.9956 | 0.30215 | 0.4608 | Pb | 0 | 2 | 2 | 1.19 | 2.33 | 5.5 | 0.67 | 0 | 16.77338 | 20 | 10 | A | 0.01 | 0.1725643
1677 | 43 | Modeling the Effect of Temperature on Adsorption of Lead(II) and Zinc(II) onto Goethite at Constant pH | Goethite | 55 | 62.86 | 0.5 | 8.55 | medium | 0.9956 | 0.30215 | 0.4608 | Pb | 0 | 2 | 2 | 1.19 | 2.33 | 5.5 | 0.67 | 0 | 17.81679 | 20 | 10 | A | 0.01 | 0.1709106
1678 | 43 | Modeling the Effect of Temperature on Adsorption of Lead(II) and Zinc(II) onto Goethite at Constant pH | Goethite | 55 | 62.86 | 0.5 | 8.55 | medium | 0.9956 | 0.30215 | 0.4608 | Pb | 0 | 2 | 2 | 1.19 | 2.33 | 5.5 | 0.67 | 0 | 19.91125 | 20 | 10 | A | 0.01 | 0.1596947
1679 | 43 | Modeling the Effect of Temperature on Adsorption of Lead(II) and Zinc(II) onto Goethite at Constant pH | Goethite | 55 | 62.86 | 0.5 | 8.55 | medium | 0.9956 | 0.30215 | 0.4608 | Pb | 0 | 2 | 2 | 1.19 | 2.33 | 5.5 | 0.67 | 0 | 20.24232 | 20 | 10 | A | 0.01 | 0.1724407
1680 | 43 | Modeling the Effect of Temperature on Adsorption of Lead(II) and Zinc(II) onto Goethite at Constant pH | Goethite | 55 | 62.86 | 0.5 | 8.55 | medium | 0.9956 | 0.30215 | 0.4608 | Pb | 0 | 2 | 2 | 1.19 | 2.33 | 5.5 | 0.67 | 0 | 22.97874 | 20 | 10 | A | 0.01 | 0.1536298
1681 | 43 | Modeling the Effect of Temperature on Adsorption of Lead(II) and Zinc(II) onto Goethite at Constant pH | Goethite | 55 | 62.86 | 0.5 | 8.55 | medium | 0.9956 | 0.30215 | 0.4608 | Zn | 0 | 2 | 2 | 0.74 | 1.65 | 6.5 | 0.67 | 0 | 0.6730112 | 20 | 70 | A | 0.01 | 0.8602252
1682 | 43 | Modeling the Effect of Temperature on Adsorption of Lead(II) and Zinc(II) onto Goethite at Constant pH | Goethite | 55 | 62.86 | 0.5 | 8.55 | medium | 0.9956 | 0.30215 | 0.4608 | Zn | 0 | 2 | 2 | 0.74 | 1.65 | 6.5 | 0.67 | 0 | 1.019151 | 20 | 70 | A | 0.01 | 0.8338559
1683 | 43 | Modeling the Effect of Temperature on Adsorption of Lead(II) and Zinc(II) onto Goethite at Constant pH | Goethite | 55 | 62.86 | 0.5 | 8.55 | medium | 0.9956 | 0.30215 | 0.4608 | Zn | 0 | 2 | 2 | 0.74 | 1.65 | 6.5 | 0.67 | 0 | 1.56392 | 20 | 70 | A | 0.01 | 0.7794496
1684 | 43 | Modeling the Effect of Temperature on Adsorption of Lead(II) and Zinc(II) onto Goethite at Constant pH | Goethite | 55 | 62.86 | 0.5 | 8.55 | medium | 0.9956 | 0.30215 | 0.4608 | Zn | 0 | 2 | 2 | 0.74 | 1.65 | 6.5 | 0.67 | 0 | 2.100577 | 20 | 70 | A | 0.01 | 0.7671287
1685 | 43 | Modeling the Effect of Temperature on Adsorption of Lead(II) and Zinc(II) onto Goethite at Constant pH | Goethite | 55 | 62.86 | 0.5 | 8.55 | medium | 0.9956 | 0.30215 | 0.4608 | Zn | 0 | 2 | 2 | 0.74 | 1.65 | 6.5 | 0.67 | 0 | 2.856754 | 20 | 70 | A | 0.01 | 0.7212013
1686 | 43 | Modeling the Effect of Temperature on Adsorption of Lead(II) and Zinc(II) onto Goethite at Constant pH | Goethite | 55 | 62.86 | 0.5 | 8.55 | medium | 0.9956 | 0.30215 | 0.4608 | Zn | 0 | 2 | 2 | 0.74 | 1.65 | 6.5 | 0.67 | 0 | 3.788025 | 20 | 70 | A | 0.01 | 0.6870977
1687 | 43 | Modeling the Effect of Temperature on Adsorption of Lead(II) and Zinc(II) onto Goethite at Constant pH | Goethite | 55 | 62.86 | 0.5 | 8.55 | medium | 0.9956 | 0.30215 | 0.4608 | Zn | 0 | 2 | 2 | 0.74 | 1.65 | 6.5 | 0.67 | 0 | 4.754992 | 20 | 70 | A | 0.01 | 0.6399418
1688 | 43 | Modeling the Effect of Temperature on Adsorption of Lead(II) and Zinc(II) onto Goethite at Constant pH | Goethite | 55 | 62.86 | 0.5 | 8.55 | medium | 0.9956 | 0.30215 | 0.4608 | Zn | 0 | 2 | 2 | 0.74 | 1.65 | 6.5 | 0.67 | 0 | 5.720536 | 20 | 70 | A | 0.01 | 0.606434
1689 | 43 | Modeling the Effect of Temperature on Adsorption of Lead(II) and Zinc(II) onto Goethite at Constant pH | Goethite | 55 | 62.86 | 0.5 | 8.55 | medium | 0.9956 | 0.30215 | 0.4608 | Zn | 0 | 2 | 2 | 0.74 | 1.65 | 6.5 | 0.67 | 0 | 6.688507 | 20 | 70 | A | 0.01 | 0.5705663
1690 | 43 | Modeling the Effect of Temperature on Adsorption of Lead(II) and Zinc(II) onto Goethite at Constant pH | Goethite | 55 | 62.86 | 0.5 | 8.55 | medium | 0.9956 | 0.30215 | 0.4608 | Zn | 0 | 2 | 2 | 0.74 | 1.65 | 6.5 | 0.67 | 0 | 1.656805 | 20 | 55 | A | 0.01 | 0.5533469
1691 | 43 | Modeling the Effect of Temperature on Adsorption of Lead(II) and Zinc(II) onto Goethite at Constant pH | Goethite | 55 | 62.86 | 0.5 | 8.55 | medium | 0.9956 | 0.30215 | 0.4608 | Zn | 0 | 2 | 2 | 0.74 | 1.65 | 6.5 | 0.67 | 0 | 2.234426 | 20 | 55 | A | 0.01 | 0.51725
1692 | 43 | Modeling the Effect of Temperature on Adsorption of Lead(II) and Zinc(II) onto Goethite at Constant pH | Goethite | 55 | 62.86 | 0.5 | 8.55 | medium | 0.9956 | 0.30215 | 0.4608 | Zn | 0 | 2 | 2 | 0.74 | 1.65 | 6.5 | 0.67 | 0 | 3.056307 | 20 | 55 | A | 0.01 | 0.4398227
1693 | 43 | Modeling the Effect of Temperature on Adsorption of Lead(II) and Zinc(II) onto Goethite at Constant pH | Goethite | 55 | 62.86 | 0.5 | 8.55 | medium | 0.9956 | 0.30215 | 0.4608 | Zn | 0 | 2 | 2 | 0.74 | 1.65 | 6.5 | 0.67 | 0 | 4.050238 | 20 | 55 | A | 0.01 | 0.3992262
1694 | 43 | Modeling the Effect of Temperature on Adsorption of Lead(II) and Zinc(II) onto Goethite at Constant pH | Goethite | 55 | 62.86 | 0.5 | 8.55 | medium | 0.9956 | 0.30215 | 0.4608 | Zn | 0 | 2 | 2 | 0.74 | 1.65 | 6.5 | 0.67 | 0 | 5.064442 | 20 | 55 | A | 0.01 | 0.3474124
1695 | 43 | Modeling the Effect of Temperature on Adsorption of Lead(II) and Zinc(II) onto Goethite at Constant pH | Goethite | 55 | 62.86 | 0.5 | 8.55 | medium | 0.9956 | 0.30215 | 0.4608 | Zn | 0 | 2 | 2 | 0.74 | 1.65 | 6.5 | 0.67 | 0 | 6.043152 | 20 | 55 | A | 0.01 | 0.3285703
1696 | 43 | Modeling the Effect of Temperature on Adsorption of Lead(II) and Zinc(II) onto Goethite at Constant pH | Goethite | 55 | 62.86 | 0.5 | 8.55 | medium | 0.9956 | 0.30215 | 0.4608 | Zn | 0 | 2 | 2 | 0.74 | 1.65 | 6.5 | 0.67 | 0 | 7.030577 | 20 | 55 | A | 0.01 | 0.3033416
1697 | 43 | Modeling the Effect of Temperature on Adsorption of Lead(II) and Zinc(II) onto Goethite at Constant pH | Goethite | 55 | 62.86 | 0.5 | 8.55 | medium | 0.9956 | 0.30215 | 0.4608 | Zn | 0 | 2 | 2 | 0.74 | 1.65 | 6.5 | 0.67 | 0 | 1.687432 | 20 | 40 | A | 0.01 | 0.5019898
1698 | 43 | Modeling the Effect of Temperature on Adsorption of Lead(II) and Zinc(II) onto Goethite at Constant pH | Goethite | 55 | 62.86 | 0.5 | 8.55 | medium | 0.9956 | 0.30215 | 0.4608 | Zn | 0 | 2 | 2 | 0.74 | 1.65 | 6.5 | 0.67 | 0 | 2.298724 | 20 | 40 | A | 0.01 | 0.4461796
1699 | 43 | Modeling the Effect of Temperature on Adsorption of Lead(II) and Zinc(II) onto Goethite at Constant pH | Goethite | 55 | 62.86 | 0.5 | 8.55 | medium | 0.9956 | 0.30215 | 0.4608 | Zn | 0 | 2 | 2 | 0.74 | 1.65 | 6.5 | 0.67 | 0 | 3.107625 | 20 | 40 | A | 0.01 | 0.4026582
1700 | 43 | Modeling the Effect of Temperature on Adsorption of Lead(II) and Zinc(II) onto Goethite at Constant pH | Goethite | 55 | 62.86 | 0.5 | 8.55 | medium | 0.9956 | 0.30215 | 0.4608 | Zn | 0 | 2 | 2 | 0.74 | 1.65 | 6.5 | 0.67 | 0 | 4.11007 | 20 | 40 | A | 0.01 | 0.3560931
1701 | 43 | Modeling the Effect of Temperature on Adsorption of Lead(II) and Zinc(II) onto Goethite at Constant pH | Goethite | 55 | 62.86 | 0.5 | 8.55 | medium | 0.9956 | 0.30215 | 0.4608 | Zn | 0 | 2 | 2 | 0.74 | 1.65 | 6.5 | 0.67 | 0 | 5.131986 | 20 | 40 | A | 0.01 | 0.3156749
1702 | 43 | Modeling the Effect of Temperature on Adsorption of Lead(II) and Zinc(II) onto Goethite at Constant pH | Goethite | 55 | 62.86 | 0.5 | 8.55 | medium | 0.9956 | 0.30215 | 0.4608 | Zn | 0 | 2 | 2 | 0.74 | 1.65 | 6.5 | 0.67 | 0 | 6.114945 | 20 | 40 | A | 0.01 | 0.2851744
1703 | 43 | Modeling the Effect of Temperature on Adsorption of Lead(II) and Zinc(II) onto Goethite at Constant pH | Goethite | 55 | 62.86 | 0.5 | 8.55 | medium | 0.9956 | 0.30215 | 0.4608 | Zn | 0 | 2 | 2 | 0.74 | 1.65 | 6.5 | 0.67 | 0 | 7.084723 | 20 | 40 | A | 0.01 | 0.2714878
1704 | 43 | Modeling the Effect of Temperature on Adsorption of Lead(II) and Zinc(II) onto Goethite at Constant pH | Goethite | 55 | 62.86 | 0.5 | 8.55 | medium | 0.9956 | 0.30215 | 0.4608 | Zn | 0 | 2 | 2 | 0.74 | 1.65 | 6.5 | 0.67 | 0 | 1.531591 | 20 | 25 | A | 0.01 | 0.3735184
1705 | 43 | Modeling the Effect of Temperature on Adsorption of Lead(II) and Zinc(II) onto Goethite at Constant pH | Goethite | 55 | 62.86 | 0.5 | 8.55 | medium | 0.9956 | 0.30215 | 0.4608 | Zn | 0 | 2 | 2 | 0.74 | 1.65 | 6.5 | 0.67 | 0 | 1.747465 | 20 | 25 | A | 0.01 | 0.3863124
1706 | 43 | Modeling the Effect of Temperature on Adsorption of Lead(II) and Zinc(II) onto Goethite at Constant pH | Goethite | 55 | 62.86 | 0.5 | 8.55 | medium | 0.9956 | 0.30215 | 0.4608 | Zn | 0 | 2 | 2 | 0.74 | 1.65 | 6.5 | 0.67 | 0 | 2.127261 | 20 | 25 | A | 0.01 | 0.3484746
1707 | 43 | Modeling the Effect of Temperature on Adsorption of Lead(II) and Zinc(II) onto Goethite at Constant pH | Goethite | 55 | 62.86 | 0.5 | 8.55 | medium | 0.9956 | 0.30215 | 0.4608 | Zn | 0 | 2 | 2 | 0.74 | 1.65 | 6.5 | 0.67 | 0 | 2.357537 | 20 | 25 | A | 0.01 | 0.3482703
1708 | 43 | Modeling the Effect of Temperature on Adsorption of Lead(II) and Zinc(II) onto Goethite at Constant pH | Goethite | 55 | 62.86 | 0.5 | 8.55 | medium | 0.9956 | 0.30215 | 0.4608 | Zn | 0 | 2 | 2 | 0.74 | 1.65 | 6.5 | 0.67 | 0 | 2.744224 | 20 | 25 | A | 0.01 | 0.3029882
1709 | 43 | Modeling the Effect of Temperature on Adsorption of Lead(II) and Zinc(II) onto Goethite at Constant pH | Goethite | 55 | 62.86 | 0.5 | 8.55 | medium | 0.9956 | 0.30215 | 0.4608 | Zn | 0 | 2 | 2 | 0.74 | 1.65 | 6.5 | 0.67 | 0 | 3.175152 | 20 | 25 | A | 0.01 | 0.3047549
1710 | 43 | Modeling the Effect of Temperature on Adsorption of Lead(II) and Zinc(II) onto Goethite at Constant pH | Goethite | 55 | 62.86 | 0.5 | 8.55 | medium | 0.9956 | 0.30215 | 0.4608 | Zn | 0 | 2 | 2 | 0.74 | 1.65 | 6.5 | 0.67 | 0 | 3.351853 | 20 | 25 | A | 0.01 | 0.2721792
1711 | 43 | Modeling the Effect of Temperature on Adsorption of Lead(II) and Zinc(II) onto Goethite at Constant pH | Goethite | 55 | 62.86 | 0.5 | 8.55 | medium | 0.9956 | 0.30215 | 0.4608 | Zn | 0 | 2 | 2 | 0.74 | 1.65 | 6.5 | 0.67 | 0 | 3.960704 | 20 | 25 | A | 0.01 | 0.2589742
1712 | 43 | Modeling the Effect of Temperature on Adsorption of Lead(II) and Zinc(II) onto Goethite at Constant pH | Goethite | 55 | 62.86 | 0.5 | 8.55 | medium | 0.9956 | 0.30215 | 0.4608 | Zn | 0 | 2 | 2 | 0.74 | 1.65 | 6.5 | 0.67 | 0 | 4.188955 | 20 | 25 | A | 0.01 | 0.2739009
1713 | 43 | Modeling the Effect of Temperature on Adsorption of Lead(II) and Zinc(II) onto Goethite at Constant pH | Goethite | 55 | 62.86 | 0.5 | 8.55 | medium | 0.9956 | 0.30215 | 0.4608 | Zn | 0 | 2 | 2 | 0.74 | 1.65 | 6.5 | 0.67 | 0 | 4.771613 | 20 | 25 | A | 0.01 | 0.2232484
1714 | 43 | Modeling the Effect of Temperature on Adsorption of Lead(II) and Zinc(II) onto Goethite at Constant pH | Goethite | 55 | 62.86 | 0.5 | 8.55 | medium | 0.9956 | 0.30215 | 0.4608 | Zn | 0 | 2 | 2 | 0.74 | 1.65 | 6.5 | 0.67 | 0 | 5.202139 | 20 | 25 | A | 0.01 | 0.2381053
1715 | 43 | Modeling the Effect of Temperature on Adsorption of Lead(II) and Zinc(II) onto Goethite at Constant pH | Goethite | 55 | 62.86 | 0.5 | 8.55 | medium | 0.9956 | 0.30215 | 0.4608 | Zn | 0 | 2 | 2 | 0.74 | 1.65 | 6.5 | 0.67 | 0 | 5.559806 | 20 | 25 | A | 0.01 | 0.2104162
1716 | 43 | Modeling the Effect of Temperature on Adsorption of Lead(II) and Zinc(II) onto Goethite at Constant pH | Goethite | 55 | 62.86 | 0.5 | 8.55 | medium | 0.9956 | 0.30215 | 0.4608 | Zn | 0 | 2 | 2 | 0.74 | 1.65 | 6.5 | 0.67 | 0 | 6.189364 | 20 | 25 | A | 0.01 | 0.2268952
1717 | 43 | Modeling the Effect of Temperature on Adsorption of Lead(II) and Zinc(II) onto Goethite at Constant pH | Goethite | 55 | 62.86 | 0.5 | 8.55 | medium | 0.9956 | 0.30215 | 0.4608 | Zn | 0 | 2 | 2 | 0.74 | 1.65 | 6.5 | 0.67 | 0 | 6.343133 | 20 | 25 | A | 0.01 | 0.2031234
1718 | 43 | Modeling the Effect of Temperature on Adsorption of Lead(II) and Zinc(II) onto Goethite at Constant pH | Goethite | 55 | 62.86 | 0.5 | 8.55 | medium | 0.9956 | 0.30215 | 0.4608 | Zn | 0 | 2 | 2 | 0.74 | 1.65 | 6.5 | 0.67 | 0 | 7.171102 | 20 | 25 | A | 0.01 | 0.2085517
1719 | 43 | Modeling the Effect of Temperature on Adsorption of Lead(II) and Zinc(II) onto Goethite at Constant pH | Goethite | 55 | 62.86 | 0.5 | 8.55 | medium | 0.9956 | 0.30215 | 0.4608 | Zn | 0 | 2 | 2 | 0.74 | 1.65 | 6.5 | 0.67 | 0 | 7.125238 | 20 | 25 | A | 0.01 | 0.1928954
1720 | 43 | Modeling the Effect of Temperature on Adsorption of Lead(II) and Zinc(II) onto Goethite at Constant pH | Goethite | 55 | 62.86 | 0.5 | 8.55 | medium | 0.9956 | 0.30215 | 0.4608 | Zn | 0 | 2 | 2 | 0.74 | 1.65 | 6.5 | 0.67 | 0 | 1.231299 | 20 | 10 | A | 0.01 | 0.2258237
1721 | 43 | Modeling the Effect of Temperature on Adsorption of Lead(II) and Zinc(II) onto Goethite at Constant pH | Goethite | 55 | 62.86 | 0.5 | 8.55 | medium | 0.9956 | 0.30215 | 0.4608 | Zn | 0 | 2 | 2 | 0.74 | 1.65 | 6.5 | 0.67 | 0 | 1.870776 | 20 | 10 | A | 0.01 | 0.1719913
1722 | 43 | Modeling the Effect of Temperature on Adsorption of Lead(II) and Zinc(II) onto Goethite at Constant pH | Goethite | 55 | 62.86 | 0.5 | 8.55 | medium | 0.9956 | 0.30215 | 0.4608 | Zn | 0 | 2 | 2 | 0.74 | 1.65 | 6.5 | 0.67 | 0 | 2.503764 | 20 | 10 | A | 0.01 | 0.1533904
1723 | 43 | Modeling the Effect of Temperature on Adsorption of Lead(II) and Zinc(II) onto Goethite at Constant pH | Goethite | 55 | 62.86 | 0.5 | 8.55 | medium | 0.9956 | 0.30215 | 0.4608 | Zn | 0 | 2 | 2 | 0.74 | 1.65 | 6.5 | 0.67 | 0 | 3.344295 | 20 | 10 | A | 0.01 | 0.1336424
1724 | 43 | Modeling the Effect of Temperature on Adsorption of Lead(II) and Zinc(II) onto Goethite at Constant pH | Goethite | 55 | 62.86 | 0.5 | 8.55 | medium | 0.9956 | 0.30215 | 0.4608 | Zn | 0 | 2 | 2 | 0.74 | 1.65 | 6.5 | 0.67 | 0 | 4.367014 | 20 | 10 | A | 0.01 | 0.1211259
1725 | 43 | Modeling the Effect of Temperature on Adsorption of Lead(II) and Zinc(II) onto Goethite at Constant pH | Goethite | 55 | 62.86 | 0.5 | 8.55 | medium | 0.9956 | 0.30215 | 0.4608 | Zn | 0 | 2 | 2 | 0.74 | 1.65 | 6.5 | 0.67 | 0 | 5.378978 | 20 | 10 | A | 0.01 | 0.1092549
1726 | 43 | Modeling the Effect of Temperature on Adsorption of Lead(II) and Zinc(II) onto Goethite at Constant pH | Goethite | 55 | 62.86 | 0.5 | 8.55 | medium | 0.9956 | 0.30215 | 0.4608 | Zn | 0 | 2 | 2 | 0.74 | 1.65 | 7.5 | 0.67 | 0 | 3.030164 | 20 | 70 | A | 0.01 | 0.9393114
1727 | 43 | Modeling the Effect of Temperature on Adsorption of Lead(II) and Zinc(II) onto Goethite at Constant pH | Goethite | 55 | 62.86 | 0.5 | 8.55 | medium | 0.9956 | 0.30215 | 0.4608 | Zn | 0 | 2 | 2 | 0.74 | 1.65 | 7.5 | 0.67 | 0 | 3.922971 | 20 | 70 | A | 0.01 | 0.9241911
1728 | 43 | Modeling the Effect of Temperature on Adsorption of Lead(II) and Zinc(II) onto Goethite at Constant pH | Goethite | 55 | 62.86 | 0.5 | 8.55 | medium | 0.9956 | 0.30215 | 0.4608 | Zn | 0 | 2 | 2 | 0.74 | 1.65 | 7.5 | 0.67 | 0 | 4.803544 | 20 | 70 | A | 0.01 | 0.9288272
1729 | 43 | Modeling the Effect of Temperature on Adsorption of Lead(II) and Zinc(II) onto Goethite at Constant pH | Goethite | 55 | 62.86 | 0.5 | 8.55 | medium | 0.9956 | 0.30215 | 0.4608 | Zn | 0 | 2 | 2 | 0.74 | 1.65 | 7.5 | 0.67 | 0 | 5.696434 | 20 | 70 | A | 0.01 | 0.9233623
1730 | 43 | Modeling the Effect of Temperature on Adsorption of Lead(II) and Zinc(II) onto Goethite at Constant pH | Goethite | 55 | 62.86 | 0.5 | 8.55 | medium | 0.9956 | 0.30215 | 0.4608 | Zn | 0 | 2 | 2 | 0.74 | 1.65 | 7.5 | 0.67 | 0 | 6.595566 | 20 | 70 | A | 0.01 | 0.918503
1731 | 43 | Modeling the Effect of Temperature on Adsorption of Lead(II) and Zinc(II) onto Goethite at Constant pH | Goethite | 55 | 62.86 | 0.5 | 8.55 | medium | 0.9956 | 0.30215 | 0.4608 | Zn | 0 | 2 | 2 | 0.74 | 1.65 | 7.5 | 0.67 | 0 | 7.535389 | 20 | 70 | A | 0.01 | 0.9136011
1732 | 43 | Modeling the Effect of Temperature on Adsorption of Lead(II) and Zinc(II) onto Goethite at Constant pH | Goethite | 55 | 62.86 | 0.5 | 8.55 | medium | 0.9956 | 0.30215 | 0.4608 | Zn | 0 | 2 | 2 | 0.74 | 1.65 | 7.5 | 0.67 | 0 | 8.450413 | 20 | 70 | A | 0.01 | 0.9169471
1733 | 43 | Modeling the Effect of Temperature on Adsorption of Lead(II) and Zinc(II) onto Goethite at Constant pH | Goethite | 55 | 62.86 | 0.5 | 8.55 | medium | 0.9956 | 0.30215 | 0.4608 | Zn | 0 | 2 | 2 | 0.74 | 1.65 | 7.5 | 0.67 | 0 | 3.965751 | 20 | 55 | A | 0.01 | 0.8617274
1734 | 43 | Modeling the Effect of Temperature on Adsorption of Lead(II) and Zinc(II) onto Goethite at Constant pH | Goethite | 55 | 62.86 | 0.5 | 8.55 | medium | 0.9956 | 0.30215 | 0.4608 | Zn | 0 | 2 | 2 | 0.74 | 1.65 | 7.5 | 0.67 | 0 | 3.977821 | 20 | 55 | A | 0.01 | 0.835335
1735 | 43 | Modeling the Effect of Temperature on Adsorption of Lead(II) and Zinc(II) onto Goethite at Constant pH | Goethite | 55 | 62.86 | 0.5 | 8.55 | medium | 0.9956 | 0.30215 | 0.4608 | Zn | 0 | 2 | 2 | 0.74 | 1.65 | 7.5 | 0.67 | 0 | 4.886355 | 20 | 55 | A | 0.01 | 0.8452893
1736 | 43 | Modeling the Effect of Temperature on Adsorption of Lead(II) and Zinc(II) onto Goethite at Constant pH | Goethite | 55 | 62.86 | 0.5 | 8.55 | medium | 0.9956 | 0.30215 | 0.4608 | Zn | 0 | 2 | 2 | 0.74 | 1.65 | 7.5 | 0.67 | 0 | 4.892101 | 20 | 55 | A | 0.01 | 0.8211061
1737 | 43 | Modeling the Effect of Temperature on Adsorption of Lead(II) and Zinc(II) onto Goethite at Constant pH | Goethite | 55 | 62.86 | 0.5 | 8.55 | medium | 0.9956 | 0.30215 | 0.4608 | Zn | 0 | 2 | 2 | 0.74 | 1.65 | 7.5 | 0.67 | 0 | 5.800553 | 20 | 55 | A | 0.01 | 0.8284732
1738 | 43 | Modeling the Effect of Temperature on Adsorption of Lead(II) and Zinc(II) onto Goethite at Constant pH | Goethite | 55 | 62.86 | 0.5 | 8.55 | medium | 0.9956 | 0.30215 | 0.4608 | Zn | 0 | 2 | 2 | 0.74 | 1.65 | 7.5 | 0.67 | 0 | 5.821777 | 20 | 55 | A | 0.01 | 0.8010798
1739 | 43 | Modeling the Effect of Temperature on Adsorption of Lead(II) and Zinc(II) onto Goethite at Constant pH | Goethite | 55 | 62.86 | 0.5 | 8.55 | medium | 0.9956 | 0.30215 | 0.4608 | Zn | 0 | 2 | 2 | 0.74 | 1.65 | 7.5 | 0.67 | 0 | 6.714833 | 20 | 55 | A | 0.01 | 0.819041
1740 | 43 | Modeling the Effect of Temperature on Adsorption of Lead(II) and Zinc(II) onto Goethite at Constant pH | Goethite | 55 | 62.86 | 0.5 | 8.55 | medium | 0.9956 | 0.30215 | 0.4608 | Zn | 0 | 2 | 2 | 0.74 | 1.65 | 7.5 | 0.67 | 0 | 6.748375 | 20 | 55 | A | 0.01 | 0.7883309
1741 | 43 | Modeling the Effect of Temperature on Adsorption of Lead(II) and Zinc(II) onto Goethite at Constant pH | Goethite | 55 | 62.86 | 0.5 | 8.55 | medium | 0.9956 | 0.30215 | 0.4608 | Zn | 0 | 2 | 2 | 0.74 | 1.65 | 7.5 | 0.67 | 0 | 7.672389 | 20 | 55 | A | 0.01 | 0.7949389
1742 | 43 | Modeling the Effect of Temperature on Adsorption of Lead(II) and Zinc(II) onto Goethite at Constant pH | Goethite | 55 | 62.86 | 0.5 | 8.55 | medium | 0.9956 | 0.30215 | 0.4608 | Zn | 0 | 2 | 2 | 0.74 | 1.65 | 7.5 | 0.67 | 0 | 8.599482 | 20 | 55 | A | 0.01 | 0.7987386
1743 | 43 | Modeling the Effect of Temperature on Adsorption of Lead(II) and Zinc(II) onto Goethite at Constant pH | Goethite | 55 | 62.86 | 0.5 | 8.55 | medium | 0.9956 | 0.30215 | 0.4608 | Zn | 0 | 2 | 2 | 0.74 | 1.65 | 7.5 | 0.67 | 0 | 8.626782 | 20 | 55 | A | 0.01 | 0.7753764
1744 | 43 | Modeling the Effect of Temperature on Adsorption of Lead(II) and Zinc(II) onto Goethite at Constant pH | Goethite | 55 | 62.86 | 0.5 | 8.55 | medium | 0.9956 | 0.30215 | 0.4608 | Zn | 0 | 2 | 2 | 0.74 | 1.65 | 7.5 | 0.67 | 0 | 8.751465 | 20 | 40 | A | 0.01 | 0.6789287
1745 | 43 | Modeling the Effect of Temperature on Adsorption of Lead(II) and Zinc(II) onto Goethite at Constant pH | Goethite | 55 | 62.86 | 0.5 | 8.55 | medium | 0.9956 | 0.30215 | 0.4608 | Zn | 0 | 2 | 2 | 0.74 | 1.65 | 7.5 | 0.67 | 0 | 7.819122 | 20 | 40 | A | 0.01 | 0.6904646
1746 | 43 | Modeling the Effect of Temperature on Adsorption of Lead(II) and Zinc(II) onto Goethite at Constant pH | Goethite | 55 | 62.86 | 0.5 | 8.55 | medium | 0.9956 | 0.30215 | 0.4608 | Zn | 0 | 2 | 2 | 0.74 | 1.65 | 7.5 | 0.67 | 0 | 6.877541 | 20 | 40 | A | 0.01 | 0.7102016
1747 | 43 | Modeling the Effect of Temperature on Adsorption of Lead(II) and Zinc(II) onto Goethite at Constant pH | Goethite | 55 | 62.86 | 0.5 | 8.55 | medium | 0.9956 | 0.30215 | 0.4608 | Zn | 0 | 2 | 2 | 0.74 | 1.65 | 7.5 | 0.67 | 0 | 5.913992 | 20 | 40 | A | 0.01 | 0.7341618
1748 | 43 | Modeling the Effect of Temperature on Adsorption of Lead(II) and Zinc(II) onto Goethite at Constant pH | Goethite | 55 | 62.86 | 0.5 | 8.55 | medium | 0.9956 | 0.30215 | 0.4608 | Zn | 0 | 2 | 2 | 0.74 | 1.65 | 7.5 | 0.67 | 0 | 4.984811 | 20 | 40 | A | 0.01 | 0.7640142
1749 | 43 | Modeling the Effect of Temperature on Adsorption of Lead(II) and Zinc(II) onto Goethite at Constant pH | Goethite | 55 | 62.86 | 0.5 | 8.55 | medium | 0.9956 | 0.30215 | 0.4608 | Zn | 0 | 2 | 2 | 0.74 | 1.65 | 7.5 | 0.67 | 0 | 4.99688 | 20 | 40 | A | 0.01 | 0.7432402
1750 | 43 | Modeling the Effect of Temperature on Adsorption of Lead(II) and Zinc(II) onto Goethite at Constant pH | Goethite | 55 | 62.86 | 0.5 | 8.55 | medium | 0.9956 | 0.30215 | 0.4608 | Zn | 0 | 2 | 2 | 0.74 | 1.65 | 7.5 | 0.67 | 0 | 4.051972 | 20 | 40 | A | 0.01 | 0.7779566
1751 | 43 | Modeling the Effect of Temperature on Adsorption of Lead(II) and Zinc(II) onto Goethite at Constant pH | Goethite | 55 | 62.86 | 0.5 | 8.55 | medium | 0.9956 | 0.30215 | 0.4608 | Zn | 0 | 2 | 2 | 0.74 | 1.65 | 7.5 | 0.67 | 0 | 4.097997 | 20 | 25 | A | 0.01 | 0.7253338
1752 | 43 | Modeling the Effect of Temperature on Adsorption of Lead(II) and Zinc(II) onto Goethite at Constant pH | Goethite | 55 | 62.86 | 0.5 | 8.55 | medium | 0.9956 | 0.30215 | 0.4608 | Zn | 0 | 2 | 2 | 0.74 | 1.65 | 7.5 | 0.67 | 0 | 4.109653 | 20 | 25 | A | 0.01 | 0.6772639
1753 | 43 | Modeling the Effect of Temperature on Adsorption of Lead(II) and Zinc(II) onto Goethite at Constant pH | Goethite | 55 | 62.86 | 0.5 | 8.55 | medium | 0.9956 | 0.30215 | 0.4608 | Zn | 0 | 2 | 2 | 0.74 | 1.65 | 7.5 | 0.67 | 0 | 5.058053 | 20 | 25 | A | 0.01 | 0.6781238
1754 | 43 | Modeling the Effect of Temperature on Adsorption of Lead(II) and Zinc(II) onto Goethite at Constant pH | Goethite | 55 | 62.86 | 0.5 | 8.55 | medium | 0.9956 | 0.30215 | 0.4608 | Zn | 0 | 2 | 2 | 0.74 | 1.65 | 7.5 | 0.67 | 0 | 6.036999 | 20 | 25 | A | 0.01 | 0.6501994
1755 | 43 | Modeling the Effect of Temperature on Adsorption of Lead(II) and Zinc(II) onto Goethite at Constant pH | Goethite | 55 | 62.86 | 0.5 | 8.55 | medium | 0.9956 | 0.30215 | 0.4608 | Zn | 0 | 2 | 2 | 0.74 | 1.65 | 7.5 | 0.67 | 0 | 6.990649 | 20 | 25 | A | 0.01 | 0.6215525
1756 | 43 | Modeling the Effect of Temperature on Adsorption of Lead(II) and Zinc(II) onto Goethite at Constant pH | Goethite | 55 | 62.86 | 0.5 | 8.55 | medium | 0.9956 | 0.30215 | 0.4608 | Zn | 0 | 2 | 2 | 0.74 | 1.65 | 7.5 | 0.67 | 0 | 7.981004 | 20 | 25 | A | 0.01 | 0.575682
1757 | 43 | Modeling the Effect of Temperature on Adsorption of Lead(II) and Zinc(II) onto Goethite at Constant pH | Goethite | 55 | 62.86 | 0.5 | 8.55 | medium | 0.9956 | 0.30215 | 0.4608 | Zn | 0 | 2 | 2 | 0.74 | 1.65 | 7.5 | 0.67 | 0 | 8.964869 | 20 | 25 | A | 0.01 | 0.5340082
1758 | 43 | Modeling the Effect of Temperature on Adsorption of Lead(II) and Zinc(II) onto Goethite at Constant pH | Goethite | 55 | 62.86 | 0.5 | 8.55 | medium | 0.9956 | 0.30215 | 0.4608 | Zn | 0 | 2 | 2 | 0.74 | 1.65 | 7.5 | 0.67 | 0 | 2.319449 | 20 | 10 | A | 0.01 | 0.6910207
1759 | 43 | Modeling the Effect of Temperature on Adsorption of Lead(II) and Zinc(II) onto Goethite at Constant pH | Goethite | 55 | 62.86 | 0.5 | 8.55 | medium | 0.9956 | 0.30215 | 0.4608 | Zn | 0 | 2 | 2 | 0.74 | 1.65 | 7.5 | 0.67 | 0 | 3.266858 | 20 | 10 | A | 0.01 | 0.6191348
1760 | 43 | Modeling the Effect of Temperature on Adsorption of Lead(II) and Zinc(II) onto Goethite at Constant pH | Goethite | 55 | 62.86 | 0.5 | 8.55 | medium | 0.9956 | 0.30215 | 0.4608 | Zn | 0 | 2 | 2 | 0.74 | 1.65 | 7.5 | 0.67 | 0 | 4.266698 | 20 | 10 | A | 0.01 | 0.5391498
1761 | 43 | Modeling the Effect of Temperature on Adsorption of Lead(II) and Zinc(II) onto Goethite at Constant pH | Goethite | 55 | 62.86 | 0.5 | 8.55 | medium | 0.9956 | 0.30215 | 0.4608 | Zn | 0 | 2 | 2 | 0.74 | 1.65 | 7.5 | 0.67 | 0 | 5.272531 | 20 | 10 | A | 0.01 | 0.4782162
1762 | 43 | Modeling the Effect of Temperature on Adsorption of Lead(II) and Zinc(II) onto Goethite at Constant pH | Goethite | 55 | 62.86 | 0.5 | 8.55 | medium | 0.9956 | 0.30215 | 0.4608 | Zn | 0 | 2 | 2 | 0.74 | 1.65 | 7.5 | 0.67 | 0 | 6.247324 | 20 | 10 | A | 0.01 | 0.4450571
1763 | 43 | Modeling the Effect of Temperature on Adsorption of Lead(II) and Zinc(II) onto Goethite at Constant pH | Goethite | 55 | 62.86 | 0.5 | 8.55 | medium | 0.9956 | 0.30215 | 0.4608 | Zn | 0 | 2 | 2 | 0.74 | 1.65 | 7.5 | 0.67 | 0 | 7.243754 | 20 | 10 | A | 0.01 | 0.4130509
1764 | 43 | Modeling the Effect of Temperature on Adsorption of Lead(II) and Zinc(II) onto Goethite at Constant pH | Goethite | 55 | 62.86 | 0.5 | 8.55 | medium | 0.9956 | 0.30215 | 0.4608 | Zn | 0 | 2 | 2 | 0.74 | 1.65 | 7.5 | 0.67 | 0 | 8.221378 | 20 | 10 | A | 0.01 | 0.3873887
1765 | 43 | Modeling the Effect of Temperature on Adsorption of Lead(II) and Zinc(II) onto Goethite at Constant pH | Goethite | 55 | 62.86 | 0.5 | 8.55 | medium | 0.9956 | 0.30215 | 0.4608 | Zn | 0 | 2 | 2 | 0.74 | 1.65 | 7.5 | 0.67 | 0 | 9.189599 | 20 | 10 | A | 0.01 | 0.3665341
1766 | 44 | Anomalous Adsorption of Copper(II) on Goethite | Goethite | 55 | 62.86 | 0.5 | 8.55 | medium | 0.9956 | 0.30215 | 0.4608 | Cu | 0 | 2 | 2 | 0.73 | 1.9 | 5 | 0.67 | 0 | 0.3891203 | 20 | 40 | O | 0.01 | 0.282729
1767 | 44 | Anomalous Adsorption of Copper(II) on Goethite | Goethite | 55 | 62.86 | 0.5 | 8.55 | medium | 0.9956 | 0.30215 | 0.4608 | Cu | 0 | 2 | 2 | 0.73 | 1.9 | 5 | 0.67 | 0 | 0.771705 | 20 | 40 | O | 0.01 | 0.2975201
1768 | 44 | Anomalous Adsorption of Copper(II) on Goethite | Goethite | 55 | 62.86 | 0.5 | 8.55 | medium | 0.9956 | 0.30215 | 0.4608 | Cu | 0 | 2 | 2 | 0.73 | 1.9 | 5 | 0.67 | 0 | 1.161094 | 20 | 40 | O | 0.01 | 0.315839
1769 | 44 | Anomalous Adsorption of Copper(II) on Goethite | Goethite | 55 | 62.86 | 0.5 | 8.55 | medium | 0.9956 | 0.30215 | 0.4608 | Cu | 0 | 2 | 2 | 0.73 | 1.9 | 5 | 0.67 | 0 | 1.734521 | 20 | 40 | O | 0.01 | 0.3254085
1770 | 44 | Anomalous Adsorption of Copper(II) on Goethite | Goethite | 55 | 62.86 | 0.5 | 8.55 | medium | 0.9956 | 0.30215 | 0.4608 | Cu | 0 | 2 | 2 | 0.73 | 1.9 | 5 | 0.67 | 0 | 2.299076 | 20 | 40 | O | 0.01 | 0.3439803
1771 | 44 | Anomalous Adsorption of Copper(II) on Goethite | Goethite | 55 | 62.86 | 0.5 | 8.55 | medium | 0.9956 | 0.30215 | 0.4608 | Cu | 0 | 2 | 2 | 0.73 | 1.9 | 5 | 0.67 | 0 | 3.051868 | 20 | 40 | O | 0.01 | 0.3563065
1772 | 44 | Anomalous Adsorption of Copper(II) on Goethite | Goethite | 55 | 62.86 | 0.5 | 8.55 | medium | 0.9956 | 0.30215 | 0.4608 | Cu | 0 | 2 | 2 | 0.73 | 1.9 | 5 | 0.67 | 0 | 4.031039 | 20 | 40 | O | 0.01 | 0.3195946
1773 | 44 | Anomalous Adsorption of Copper(II) on Goethite | Goethite | 55 | 62.86 | 0.5 | 8.55 | medium | 0.9956 | 0.30215 | 0.4608 | Cu | 0 | 2 | 2 | 0.73 | 1.9 | 5 | 0.67 | 0 | 5.004732 | 20 | 40 | O | 0.01 | 0.2889559
1774 | 44 | Anomalous Adsorption of Copper(II) on Goethite | Goethite | 55 | 62.86 | 0.5 | 8.55 | medium | 0.9956 | 0.30215 | 0.4608 | Cu | 0 | 2 | 2 | 0.73 | 1.9 | 5 | 0.67 | 0 | 5.024229 | 20 | 40 | O | 0.01 | 0.273554
1775 | 44 | Anomalous Adsorption of Copper(II) on Goethite | Goethite | 55 | 62.86 | 0.5 | 8.55 | medium | 0.9956 | 0.30215 | 0.4608 | Cu | 0 | 2 | 2 | 0.73 | 1.9 | 5 | 0.67 | 0 | 5.967849 | 20 | 40 | O | 0.01 | 0.2661011
1776 | 44 | Anomalous Adsorption of Copper(II) on Goethite | Goethite | 55 | 62.86 | 0.5 | 8.55 | medium | 0.9956 | 0.30215 | 0.4608 | Cu | 0 | 2 | 2 | 0.73 | 1.9 | 5 | 0.67 | 0 | 5.983998 | 20 | 40 | O | 0.01 | 0.2555244
1777 | 44 | Anomalous Adsorption of Copper(II) on Goethite | Goethite | 55 | 62.86 | 0.5 | 8.55 | medium | 0.9956 | 0.30215 | 0.4608 | Cu | 0 | 2 | 2 | 0.73 | 1.9 | 5 | 0.67 | 0 | 6.926655 | 20 | 40 | O | 0.01 | 0.2421572
1778 | 44 | Anomalous Adsorption of Copper(II) on Goethite | Goethite | 55 | 62.86 | 0.5 | 8.55 | medium | 0.9956 | 0.30215 | 0.4608 | Cu | 0 | 2 | 2 | 0.73 | 1.9 | 5 | 0.67 | 0 | 6.938448 | 20 | 40 | O | 0.01 | 0.2341623
1779 | 44 | Anomalous Adsorption of Copper(II) on Goethite | Goethite | 55 | 62.86 | 0.5 | 8.55 | medium | 0.9956 | 0.30215 | 0.4608 | Cu | 0 | 2 | 2 | 0.73 | 1.9 | 5 | 0.67 | 0 | 1.586208 | 20 | 70 | O | 0.01 | 0.6615977
1780 | 44 | Anomalous Adsorption of Copper(II) on Goethite | Goethite | 55 | 62.86 | 0.5 | 8.55 | medium | 0.9956 | 0.30215 | 0.4608 | Cu | 0 | 2 | 2 | 0.73 | 1.9 | 5 | 0.67 | 0 | 2.144824 | 20 | 70 | O | 0.01 | 0.6188203
1781 | 44 | Anomalous Adsorption of Copper(II) on Goethite | Goethite | 55 | 62.86 | 0.5 | 8.55 | medium | 0.9956 | 0.30215 | 0.4608 | Cu | 0 | 2 | 2 | 0.73 | 1.9 | 5 | 0.67 | 0 | 2.910574 | 20 | 70 | O | 0.01 | 0.5533102
1782 | 44 | Anomalous Adsorption of Copper(II) on Goethite | Goethite | 55 | 62.86 | 0.5 | 8.55 | medium | 0.9956 | 0.30215 | 0.4608 | Cu | 0 | 2 | 2 | 0.73 | 1.9 | 5 | 0.67 | 0 | 3.880945 | 20 | 70 | O | 0.01 | 0.488658
1783 | 44 | Anomalous Adsorption of Copper(II) on Goethite | Goethite | 55 | 62.86 | 0.5 | 8.55 | medium | 0.9956 | 0.30215 | 0.4608 | Cu | 0 | 2 | 2 | 0.73 | 1.9 | 5 | 0.67 | 0 | 4.861218 | 20 | 70 | O | 0.01 | 0.4395433
1784 | 44 | Anomalous Adsorption of Copper(II) on Goethite | Goethite | 55 | 62.86 | 0.5 | 8.55 | medium | 0.9956 | 0.30215 | 0.4608 | Cu | 0 | 2 | 2 | 0.73 | 1.9 | 5 | 0.67 | 0 | 5.828856 | 20 | 70 | O | 0.01 | 0.4008139
1785 | 44 | Anomalous Adsorption of Copper(II) on Goethite | Goethite | 55 | 62.86 | 0.5 | 8.55 | medium | 0.9956 | 0.30215 | 0.4608 | Cu | 0 | 2 | 2 | 0.73 | 1.9 | 5 | 0.67 | 0 | 6.787949 | 20 | 70 | O | 0.01 | 0.3627202
1786 | 44 | Anomalous Adsorption of Copper(II) on Goethite | Goethite | 55 | 62.86 | 0.5 | 8.55 | medium | 0.9956 | 0.30215 | 0.4608 | Cu | 0 | 2 | 2 | 0.73 | 1.9 | 5 | 0.67 | 0 | 1.670666 | 20 | 55 | O | 0.01 | 0.4623663
1787 | 44 | Anomalous Adsorption of Copper(II) on Goethite | Goethite | 55 | 62.86 | 0.5 | 8.55 | medium | 0.9956 | 0.30215 | 0.4608 | Cu | 0 | 2 | 2 | 0.73 | 1.9 | 5 | 0.67 | 0 | 1.6467 | 20 | 55 | O | 0.01 | 0.5277378
1788 | 44 | Anomalous Adsorption of Copper(II) on Goethite | Goethite | 55 | 62.86 | 0.5 | 8.55 | medium | 0.9956 | 0.30215 | 0.4608 | Cu | 0 | 2 | 2 | 0.73 | 1.9 | 5 | 0.67 | 0 | 2.227632 | 20 | 55 | O | 0.01 | 0.4749047
1789 | 44 | Anomalous Adsorption of Copper(II) on Goethite | Goethite | 55 | 62.86 | 0.5 | 8.55 | medium | 0.9956 | 0.30215 | 0.4608 | Cu | 0 | 2 | 2 | 0.73 | 1.9 | 5 | 0.67 | 0 | 2.999047 | 20 | 55 | O | 0.01 | 0.4242929
1790 | 44 | Anomalous Adsorption of Copper(II) on Goethite | Goethite | 55 | 62.86 | 0.5 | 8.55 | medium | 0.9956 | 0.30215 | 0.4608 | Cu | 0 | 2 | 2 | 0.73 | 1.9 | 5 | 0.67 | 0 | 2.203593 | 20 | 55 | O | 0.01 | 0.5112181
1791 | 44 | Anomalous Adsorption of Copper(II) on Goethite | Goethite | 55 | 62.86 | 0.5 | 8.55 | medium | 0.9956 | 0.30215 | 0.4608 | Cu | 0 | 2 | 2 | 0.73 | 1.9 | 5 | 0.67 | 0 | 2.965968 | 20 | 55 | O | 0.01 | 0.4710068
1792 | 44 | Anomalous Adsorption of Copper(II) on Goethite | Goethite | 55 | 62.86 | 0.5 | 8.55 | medium | 0.9956 | 0.30215 | 0.4608 | Cu | 0 | 2 | 2 | 0.73 | 1.9 | 5 | 0.67 | 0 | 3.972866 | 20 | 55 | O | 0.01 | 0.4025196
1793 | 44 | Anomalous Adsorption of Copper(II) on Goethite | Goethite | 55 | 62.86 | 0.5 | 8.55 | medium | 0.9956 | 0.30215 | 0.4608 | Cu | 0 | 2 | 2 | 0.73 | 1.9 | 5 | 0.67 | 0 | 3.988507 | 20 | 55 | O | 0.01 | 0.3792766
1794 | 44 | Anomalous Adsorption of Copper(II) on Goethite | Goethite | 55 | 62.86 | 0.5 | 8.55 | medium | 0.9956 | 0.30215 | 0.4608 | Cu | 0 | 2 | 2 | 0.73 | 1.9 | 5 | 0.67 | 0 | 4.930456 | 20 | 55 | O | 0.01 | 0.3627547
1795 | 44 | Anomalous Adsorption of Copper(II) on Goethite | Goethite | 55 | 62.86 | 0.5 | 8.55 | medium | 0.9956 | 0.30215 | 0.4608 | Cu | 0 | 2 | 2 | 0.73 | 1.9 | 5 | 0.67 | 0 | 4.967697 | 20 | 55 | O | 0.01 | 0.3339476
1796 | 44 | Anomalous Adsorption of Copper(II) on Goethite | Goethite | 55 | 62.86 | 0.5 | 8.55 | medium | 0.9956 | 0.30215 | 0.4608 | Cu | 0 | 2 | 2 | 0.73 | 1.9 | 5 | 0.67 | 0 | 5.9344 | 20 | 55 | O | 0.01 | 0.306752
1797 | 44 | Anomalous Adsorption of Copper(II) on Goethite | Goethite | 55 | 62.86 | 0.5 | 8.55 | medium | 0.9956 | 0.30215 | 0.4608 | Cu | 0 | 2 | 2 | 0.73 | 1.9 | 5 | 0.67 | 0 | 6.893419 | 20 | 55 | O | 0.01 | 0.278275
1798 | 44 | Anomalous Adsorption of Copper(II) on Goethite | Goethite | 55 | 62.86 | 0.5 | 8.55 | medium | 0.9956 | 0.30215 | 0.4608 | Cu | 0 | 2 | 2 | 0.73 | 1.9 | 5 | 0.67 | 0 | 1.201531 | 20 | 25 | O | 0.01 | 0.1853876
1799 | 44 | Anomalous Adsorption of Copper(II) on Goethite | Goethite | 55 | 62.86 | 0.5 | 8.55 | medium | 0.9956 | 0.30215 | 0.4608 | Cu | 0 | 2 | 2 | 0.73 | 1.9 | 5 | 0.67 | 0 | 1.816478 | 20 | 25 | O | 0.01 | 0.1790561
1800 | 44 | Anomalous Adsorption of Copper(II) on Goethite | Goethite | 55 | 62.86 | 0.5 | 8.55 | medium | 0.9956 | 0.30215 | 0.4608 | Cu | 0 | 2 | 2 | 0.73 | 1.9 | 5 | 0.67 | 0 | 1.941077 | 20 | 25 | O | 0.01 | 0.1990786
1801 | 44 | Anomalous Adsorption of Copper(II) on Goethite | Goethite | 55 | 62.86 | 0.5 | 8.55 | medium | 0.9956 | 0.30215 | 0.4608 | Cu | 0 | 2 | 2 | 0.73 | 1.9 | 5 | 0.67 | 0 | 2.408961 | 20 | 25 | O | 0.01 | 0.1912735
1802 | 44 | Anomalous Adsorption of Copper(II) on Goethite | Goethite | 55 | 62.86 | 0.5 | 8.55 | medium | 0.9956 | 0.30215 | 0.4608 | Cu | 0 | 2 | 2 | 0.73 | 1.9 | 5 | 0.67 | 0 | 2.92443 | 20 | 25 | O | 0.01 | 0.1803946
1803 | 44 | Anomalous Adsorption of Copper(II) on Goethite | Goethite | 55 | 62.86 | 0.5 | 8.55 | medium | 0.9956 | 0.30215 | 0.4608 | Cu | 0 | 2 | 2 | 0.73 | 1.9 | 5 | 0.67 | 0 | 3.21683 | 20 | 25 | O | 0.01 | 0.1751818
1804 | 44 | Anomalous Adsorption of Copper(II) on Goethite | Goethite | 55 | 62.86 | 0.5 | 8.55 | medium | 0.9956 | 0.30215 | 0.4608 | Cu | 0 | 2 | 2 | 0.73 | 1.9 | 5 | 0.67 | 0 | 3.865443 | 20 | 25 | O | 0.01 | 0.1979638
1805 | 44 | Anomalous Adsorption of Copper(II) on Goethite | Goethite | 55 | 62.86 | 0.5 | 8.55 | medium | 0.9956 | 0.30215 | 0.4608 | Cu | 0 | 2 | 2 | 0.73 | 1.9 | 5 | 0.67 | 0 | 4.783994 | 20 | 25 | O | 0.01 | 0.2165347
1806 | 44 | Anomalous Adsorption of Copper(II) on Goethite | Goethite | 55 | 62.86 | 0.5 | 8.55 | medium | 0.9956 | 0.30215 | 0.4608 | Cu | 0 | 2 | 2 | 0.73 | 1.9 | 5 | 0.67 | 0 | 5.120678 | 20 | 25 | O | 0.01 | 0.2108246
1807 | 44 | Anomalous Adsorption of Copper(II) on Goethite | Goethite | 55 | 62.86 | 0.5 | 8.55 | medium | 0.9956 | 0.30215 | 0.4608 | Cu | 0 | 2 | 2 | 0.73 | 1.9 | 5 | 0.67 | 0 | 5.707423 | 20 | 25 | O | 0.01 | 0.2200204
1808 | 44 | Anomalous Adsorption of Copper(II) on Goethite | Goethite | 55 | 62.86 | 0.5 | 8.55 | medium | 0.9956 | 0.30215 | 0.4608 | Cu | 0 | 2 | 2 | 0.73 | 1.9 | 5 | 0.67 | 0 | 6.069796 | 20 | 25 | O | 0.01 | 0.2015201
1809 | 44 | Anomalous Adsorption of Copper(II) on Goethite | Goethite | 55 | 62.86 | 0.5 | 8.55 | medium | 0.9956 | 0.30215 | 0.4608 | Cu | 0 | 2 | 2 | 0.73 | 1.9 | 5 | 0.67 | 0 | 6.664792 | 20 | 25 | O | 0.01 | 0.204245
1810 | 44 | Anomalous Adsorption of Copper(II) on Goethite | Goethite | 55 | 62.86 | 0.5 | 8.55 | medium | 0.9956 | 0.30215 | 0.4608 | Cu | 0 | 2 | 2 | 0.73 | 1.9 | 5 | 0.67 | 0 | 7.593665 | 20 | 25 | O | 0.01 | 0.1881282
1811 | 44 | Anomalous Adsorption of Copper(II) on Goethite | Goethite | 55 | 62.86 | 0.5 | 8.55 | medium | 0.9956 | 0.30215 | 0.4608 | Cu | 0 | 2 | 2 | 0.73 | 1.9 | 5 | 0.67 | 0 | 8.50202 | 20 | 25 | O | 0.01 | 0.1920906
1812 | 44 | Anomalous Adsorption of Copper(II) on Goethite | Goethite | 55 | 62.86 | 0.5 | 8.55 | medium | 0.9956 | 0.30215 | 0.4608 | Cu | 0 | 2 | 2 | 0.73 | 1.9 | 5 | 0.67 | 0 | 9.434983 | 20 | 25 | O | 0.01 | 0.1767305
1813 | 44 | Anomalous Adsorption of Copper(II) on Goethite | Goethite | 55 | 62.86 | 0.5 | 8.55 | medium | 0.9956 | 0.30215 | 0.4608 | Cu | 0 | 2 | 2 | 0.73 | 1.9 | 5 | 0.67 | 0 | 10.34297 | 20 | 25 | O | 0.01 | 0.1674771
1814 | 44 | Anomalous Adsorption of Copper(II) on Goethite | Goethite | 55 | 62.86 | 0.5 | 8.55 | medium | 0.9956 | 0.30215 | 0.4608 | Cu | 0 | 2 | 2 | 0.73 | 1.9 | 5 | 0.67 | 0 | 11.23187 | 20 | 25 | O | 0.01 | 0.1640604
1815 | 44 | Anomalous Adsorption of Copper(II) on Goethite | Goethite | 55 | 62.86 | 0.5 | 8.55 | medium | 0.9956 | 0.30215 | 0.4608 | Cu | 0 | 2 | 2 | 0.73 | 1.9 | 5.5 | 0.67 | 0 | 2.975554 | 20 | 70 | O | 0.01 | 0.9131226
1816 | 44 | Anomalous Adsorption of Copper(II) on Goethite | Goethite | 55 | 62.86 | 0.5 | 8.55 | medium | 0.9956 | 0.30215 | 0.4608 | Cu | 0 | 2 | 2 | 0.73 | 1.9 | 5.5 | 0.67 | 0 | 4.73951 | 20 | 70 | O | 0.01 | 0.843188
1817 | 44 | Anomalous Adsorption of Copper(II) on Goethite | Goethite | 55 | 62.86 | 0.5 | 8.55 | medium | 0.9956 | 0.30215 | 0.4608 | Cu | 0 | 2 | 2 | 0.73 | 1.9 | 5.5 | 0.67 | 0 | 5.642705 | 20 | 70 | O | 0.01 | 0.817703
1818 | 44 | Anomalous Adsorption of Copper(II) on Goethite | Goethite | 55 | 62.86 | 0.5 | 8.55 | medium | 0.9956 | 0.30215 | 0.4608 | Cu | 0 | 2 | 2 | 0.73 | 1.9 | 5.5 | 0.67 | 0 | 6.58116 | 20 | 70 | O | 0.01 | 0.7700479
1819 | 44 | Anomalous Adsorption of Copper(II) on Goethite | Goethite | 55 | 62.86 | 0.5 | 8.55 | medium | 0.9956 | 0.30215 | 0.4608 | Cu | 0 | 2 | 2 | 0.73 | 1.9 | 5.5 | 0.67 | 0 | 7.509088 | 20 | 70 | O | 0.01 | 0.7375011
1820 | 44 | Anomalous Adsorption of Copper(II) on Goethite | Goethite | 55 | 62.86 | 0.5 | 8.55 | medium | 0.9956 | 0.30215 | 0.4608 | Cu | 0 | 2 | 2 | 0.73 | 1.9 | 5.5 | 0.67 | 0 | 8.462481 | 20 | 70 | O | 0.01 | 0.6983425
1821 | 44 | Anomalous Adsorption of Copper(II) on Goethite | Goethite | 55 | 62.86 | 0.5 | 8.55 | medium | 0.9956 | 0.30215 | 0.4608 | Cu | 0 | 2 | 2 | 0.73 | 1.9 | 5.5 | 0.67 | 0 | 3.078631 | 20 | 55 | O | 0.01 | 0.7813317
1822 | 44 | Anomalous Adsorption of Copper(II) on Goethite | Goethite | 55 | 62.86 | 0.5 | 8.55 | medium | 0.9956 | 0.30215 | 0.4608 | Cu | 0 | 2 | 2 | 0.73 | 1.9 | 5.5 | 0.67 | 0 | 3.989996 | 20 | 55 | O | 0.01 | 0.7138479
1823 | 44 | Anomalous Adsorption of Copper(II) on Goethite | Goethite | 55 | 62.86 | 0.5 | 8.55 | medium | 0.9956 | 0.30215 | 0.4608 | Cu | 0 | 2 | 2 | 0.73 | 1.9 | 5.5 | 0.67 | 0 | 4.912376 | 20 | 55 | O | 0.01 | 0.6732932
1824 | 44 | Anomalous Adsorption of Copper(II) on Goethite | Goethite | 55 | 62.86 | 0.5 | 8.55 | medium | 0.9956 | 0.30215 | 0.4608 | Cu | 0 | 2 | 2 | 0.73 | 1.9 | 5.5 | 0.67 | 0 | 5.855323 | 20 | 55 | O | 0.01 | 0.6320891
1825 | 44 | Anomalous Adsorption of Copper(II) on Goethite | Goethite | 55 | 62.86 | 0.5 | 8.55 | medium | 0.9956 | 0.30215 | 0.4608 | Cu | 0 | 2 | 2 | 0.73 | 1.9 | 5.5 | 0.67 | 0 | 6.791583 | 20 | 55 | O | 0.01 | 0.5900291
1826 | 44 | Anomalous Adsorption of Copper(II) on Goethite | Goethite | 55 | 62.86 | 0.5 | 8.55 | medium | 0.9956 | 0.30215 | 0.4608 | Cu | 0 | 2 | 2 | 0.73 | 1.9 | 5.5 | 0.67 | 0 | 7.754771 | 20 | 55 | O | 0.01 | 0.5562224
1827 | 44 | Anomalous Adsorption of Copper(II) on Goethite | Goethite | 55 | 62.86 | 0.5 | 8.55 | medium | 0.9956 | 0.30215 | 0.4608 | Cu | 0 | 2 | 2 | 0.73 | 1.9 | 5.5 | 0.67 | 0 | 8.689487 | 20 | 55 | O | 0.01 | 0.5196685
1828 | 44 | Anomalous Adsorption of Copper(II) on Goethite | Goethite | 55 | 62.86 | 0.5 | 8.55 | medium | 0.9956 | 0.30215 | 0.4608 | Cu | 0 | 2 | 2 | 0.73 | 1.9 | 5.5 | 0.67 | 0 | 3.190936 | 20 | 40 | O | 0.01 | 0.6236254
1829 | 44 | Anomalous Adsorption of Copper(II) on Goethite | Goethite | 55 | 62.86 | 0.5 | 8.55 | medium | 0.9956 | 0.30215 | 0.4608 | Cu | 0 | 2 | 2 | 0.73 | 1.9 | 5.5 | 0.67 | 0 | 4.144166 | 20 | 40 | O | 0.01 | 0.5672464
1830 | 44 | Anomalous Adsorption of Copper(II) on Goethite | Goethite | 55 | 62.86 | 0.5 | 8.55 | medium | 0.9956 | 0.30215 | 0.4608 | Cu | 0 | 2 | 2 | 0.73 | 1.9 | 5.5 | 0.67 | 0 | 5.106704 | 20 | 40 | O | 0.01 | 0.5117144
1831 | 44 | Anomalous Adsorption of Copper(II) on Goethite | Goethite | 55 | 62.86 | 0.5 | 8.55 | medium | 0.9956 | 0.30215 | 0.4608 | Cu | 0 | 2 | 2 | 0.73 | 1.9 | 5.5 | 0.67 | 0 | 6.042639 | 20 | 40 | O | 0.01 | 0.4795012
1832 | 44 | Anomalous Adsorption of Copper(II) on Goethite | Goethite | 55 | 62.86 | 0.5 | 8.55 | medium | 0.9956 | 0.30215 | 0.4608 | Cu | 0 | 2 | 2 | 0.73 | 1.9 | 5.5 | 0.67 | 0 | 7.015216 | 20 | 40 | O | 0.01 | 0.4434163
1833 | 44 | Anomalous Adsorption of Copper(II) on Goethite | Goethite | 55 | 62.86 | 0.5 | 8.55 | medium | 0.9956 | 0.30215 | 0.4608 | Cu | 0 | 2 | 2 | 0.73 | 1.9 | 5.5 | 0.67 | 0 | 7.950176 | 20 | 40 | O | 0.01 | 0.4187753
1834 | 44 | Anomalous Adsorption of Copper(II) on Goethite | Goethite | 55 | 62.86 | 0.5 | 8.55 | medium | 0.9956 | 0.30215 | 0.4608 | Cu | 0 | 2 | 2 | 0.73 | 1.9 | 5.5 | 0.67 | 0 | 8.88922 | 20 | 40 | O | 0.01 | 0.3892965
1835 | 44 | Anomalous Adsorption of Copper(II) on Goethite | Goethite | 55 | 62.86 | 0.5 | 8.55 | medium | 0.9956 | 0.30215 | 0.4608 | Cu | 0 | 2 | 2 | 0.73 | 1.9 | 5.5 | 0.67 | 0 | 3.24782 | 20 | 25 | O | 0.01 | 0.5638886
1836 | 44 | Anomalous Adsorption of Copper(II) on Goethite | Goethite | 55 | 62.86 | 0.5 | 8.55 | medium | 0.9956 | 0.30215 | 0.4608 | Cu | 0 | 2 | 2 | 0.73 | 1.9 | 5.5 | 0.67 | 0 | 4.200074 | 20 | 25 | O | 0.01 | 0.5063293
1837 | 44 | Anomalous Adsorption of Copper(II) on Goethite | Goethite | 55 | 62.86 | 0.5 | 8.55 | medium | 0.9956 | 0.30215 | 0.4608 | Cu | 0 | 2 | 2 | 0.73 | 1.9 | 5.5 | 0.67 | 0 | 5.157633 | 20 | 25 | O | 0.01 | 0.4685029
1838 | 44 | Anomalous Adsorption of Copper(II) on Goethite | Goethite | 55 | 62.86 | 0.5 | 8.55 | medium | 0.9956 | 0.30215 | 0.4608 | Cu | 0 | 2 | 2 | 0.73 | 1.9 | 5.5 | 0.67 | 0 | 6.109644 | 20 | 25 | O | 0.01 | 0.441135
1839 | 44 | Anomalous Adsorption of Copper(II) on Goethite | Goethite | 55 | 62.86 | 0.5 | 8.55 | medium | 0.9956 | 0.30215 | 0.4608 | Cu | 0 | 2 | 2 | 0.73 | 1.9 | 5.5 | 0.67 | 0 | 7.060435 | 20 | 25 | O | 0.01 | 0.4096045
1840 | 44 | Anomalous Adsorption of Copper(II) on Goethite | Goethite | 55 | 62.86 | 0.5 | 8.55 | medium | 0.9956 | 0.30215 | 0.4608 | Cu | 0 | 2 | 2 | 0.73 | 1.9 | 5.5 | 0.67 | 0 | 8.010738 | 20 | 25 | O | 0.01 | 0.381487
1841 | 44 | Anomalous Adsorption of Copper(II) on Goethite | Goethite | 55 | 62.86 | 0.5 | 8.55 | medium | 0.9956 | 0.30215 | 0.4608 | Cu | 0 | 2 | 2 | 0.73 | 1.9 | 5.5 | 0.67 | 0 | 8.939824 | 20 | 25 | O | 0.01 | 0.362632
1842 | 45 | Multisite Adsorption of Cadmium on Goethite | Goethite | 95 | 62.86 | 0.5 | 7.55 | medium | 0.9956 | 0.30215 | 0.4608 | Cd | 0 | 2 | 2 | 0.95 | 1.69 | 9 | 4.4 | 0 | 1.789767 | 4 | 25 | A | 0.1 | 0.9993557
1843 | 45 | Multisite Adsorption of Cadmium on Goethite | Goethite | 95 | 62.86 | 0.5 | 7.55 | medium | 0.9956 | 0.30215 | 0.4608 | Cd | 0 | 2 | 2 | 0.95 | 1.69 | 9 | 4.4 | 0 | 16.86603 | 4 | 25 | A | 0.1 | 0.9979423
1844 | 45 | Multisite Adsorption of Cadmium on Goethite | Goethite | 95 | 62.86 | 0.5 | 7.55 | medium | 0.9956 | 0.30215 | 0.4608 | Cd | 0 | 2 | 2 | 0.95 | 1.69 | 9 | 4.4 | 0 | 22.4643 | 4 | 25 | A | 0.1 | 0.9915248
1845 | 45 | Multisite Adsorption of Cadmium on Goethite | Goethite | 95 | 62.86 | 0.5 | 7.55 | medium | 0.9956 | 0.30215 | 0.4608 | Cd | 0 | 2 | 2 | 0.95 | 1.69 | 9 | 4.4 | 0 | 34.88777 | 4 | 25 | A | 0.1 | 0.9858437
1846 | 45 | Multisite Adsorption of Cadmium on Goethite | Goethite | 95 | 62.86 | 0.5 | 7.55 | medium | 0.9956 | 0.30215 | 0.4608 | Cd | 0 | 2 | 2 | 0.95 | 1.69 | 9 | 4.4 | 0 | 49.09138 | 4 | 25 | A | 0.1 | 0.9797341
1847 | 45 | Multisite Adsorption of Cadmium on Goethite | Goethite | 95 | 62.86 | 0.5 | 7.55 | medium | 0.9956 | 0.30215 | 0.4608 | Cd | 0 | 2 | 2 | 0.95 | 1.69 | 8 | 13.05 | 0 | 1.475642 | 4 | 25 | A | 0.1 | 0.9991387
1848 | 45 | Multisite Adsorption of Cadmium on Goethite | Goethite | 95 | 62.86 | 0.5 | 7.55 | medium | 0.9956 | 0.30215 | 0.4608 | Cd | 0 | 2 | 2 | 0.95 | 1.69 | 8 | 13.05 | 0 | 1.491309 | 4 | 25 | A | 0.1 | 0.9985729
1849 | 45 | Multisite Adsorption of Cadmium on Goethite | Goethite | 95 | 62.86 | 0.5 | 7.55 | medium | 0.9956 | 0.30215 | 0.4608 | Cd | 0 | 2 | 2 | 0.95 | 1.69 | 8 | 13.05 | 0 | 8.759329 | 4 | 25 | A | 0.1 | 0.9945383
1850 | 45 | Multisite Adsorption of Cadmium on Goethite | Goethite | 95 | 62.86 | 0.5 | 7.55 | medium | 0.9956 | 0.30215 | 0.4608 | Cd | 0 | 2 | 2 | 0.95 | 1.69 | 8 | 13.05 | 0 | 24.70775 | 4 | 25 | A | 0.1 | 0.9920661
1851 | 45 | Multisite Adsorption of Cadmium on Goethite | Goethite | 95 | 62.86 | 0.5 | 7.55 | medium | 0.9956 | 0.30215 | 0.4608 | Cd | 0 | 2 | 2 | 0.95 | 1.69 | 8 | 13.05 | 0 | 39.96535 | 4 | 25 | A | 0.1 | 0.9815866
1852 | 45 | Multisite Adsorption of Cadmium on Goethite | Goethite | 95 | 62.86 | 0.5 | 7.55 | medium | 0.9956 | 0.30215 | 0.4608 | Cd | 0 | 2 | 2 | 0.95 | 1.69 | 8 | 13.05 | 0 | 47.67385 | 4 | 25 | A | 0.1 | 0.9795336
1853 | 45 | Multisite Adsorption of Cadmium on Goethite | Goethite | 95 | 62.86 | 0.5 | 7.55 | medium | 0.9956 | 0.30215 | 0.4608 | Cd | 0 | 2 | 2 | 0.95 | 1.69 | 8 | 13.05 | 0 | 71.43222 | 4 | 25 | A | 0.1 | 0.9593981
1854 | 45 | Multisite Adsorption of Cadmium on Goethite | Goethite | 95 | 62.86 | 0.5 | 7.55 | medium | 0.9956 | 0.30215 | 0.4608 | Cd | 0 | 2 | 2 | 0.95 | 1.69 | 8 | 13.05 | 0 | 115.9677 | 4 | 25 | A | 0.1 | 0.9357523
1855 | 45 | Multisite Adsorption of Cadmium on Goethite | Goethite | 95 | 62.86 | 0.5 | 7.55 | medium | 0.9956 | 0.30215 | 0.4608 | Cd | 0 | 2 | 2 | 0.95 | 1.69 | 8 | 13.05 | 0 | 56.86287 | 4 | 25 | A | 0.1 | 0.9776875
1856 | 45 | Multisite Adsorption of Cadmium on Goethite | Goethite | 95 | 62.86 | 0.5 | 7.55 | medium | 0.9956 | 0.30215 | 0.4608 | Cd | 0 | 2 | 2 | 0.95 | 1.69 | 7 | 21.7 | 0 | 7.379973 | 4 | 25 | A | 0.1 | 0.9785549
1857 | 45 | Multisite Adsorption of Cadmium on Goethite | Goethite | 95 | 62.86 | 0.5 | 7.55 | medium | 0.9956 | 0.30215 | 0.4608 | Cd | 0 | 2 | 2 | 0.95 | 1.69 | 7 | 21.7 | 0 | 24.46413 | 4 | 25 | A | 0.1 | 0.9506
1858 | 45 | Multisite Adsorption of Cadmium on Goethite | Goethite | 95 | 62.86 | 0.5 | 7.55 | medium | 0.9956 | 0.30215 | 0.4608 | Cd | 0 | 2 | 2 | 0.95 | 1.69 | 7 | 21.7 | 0 | 49.17243 | 4 | 25 | A | 0.1 | 0.9262304
1859 | 45 | Multisite Adsorption of Cadmium on Goethite | Goethite | 95 | 62.86 | 0.5 | 7.55 | medium | 0.9956 | 0.30215 | 0.4608 | Cd | 0 | 2 | 2 | 0.95 | 1.69 | 7 | 21.7 | 0 | 75.73151 | 4 | 25 | A | 0.1 | 0.9190097
1860 | 45 | Multisite Adsorption of Cadmium on Goethite | Goethite | 95 | 62.86 | 0.5 | 7.55 | medium | 0.9956 | 0.30215 | 0.4608 | Cd | 0 | 2 | 2 | 0.95 | 1.69 | 7 | 21.7 | 0 | 146.9058 | 4 | 25 | A | 0.1 | 0.7375434
1861 | 45 | Multisite Adsorption of Cadmium on Goethite | Goethite | 95 | 62.86 | 0.5 | 7.55 | medium | 0.9956 | 0.30215 | 0.4608 | Cd | 0 | 2 | 2 | 0.95 | 1.69 | 7 | 21.7 | 0 | 94.76356 | 4 | 25 | A | 0.1 | 0.8839823
1862 | 45 | Multisite Adsorption of Cadmium on Goethite | Goethite | 95 | 62.86 | 0.5 | 7.55 | medium | 0.9956 | 0.30215 | 0.4608 | Cd | 0 | 2 | 2 | 0.95 | 1.69 | 7 | 21.7 | 0 | 110.7168 | 4 | 25 | A | 0.1 | 0.8237277
1863 | 45 | Multisite Adsorption of Cadmium on Goethite | Goethite | 95 | 62.86 | 0.5 | 7.55 | medium | 0.9956 | 0.30215 | 0.4608 | Cd | 0 | 2 | 2 | 0.95 | 1.69 | 7 | 21.7 | 0 | 162.9598 | 4 | 25 | A | 0.1 | 0.6982669
1864 | 45 | Multisite Adsorption of Cadmium on Goethite | Goethite | 95 | 62.86 | 0.5 | 7.55 | medium | 0.9956 | 0.30215 | 0.4608 | Cd | 0 | 2 | 2 | 0.95 | 1.69 | 7 | 21.7 | 0 | 22.53452 | 4 | 25 | A | 0.1 | 0.9583537
1865 | 45 | Multisite Adsorption of Cadmium on Goethite | Goethite | 95 | 62.86 | 0.5 | 7.55 | medium | 0.9956 | 0.30215 | 0.4608 | Cd | 0 | 2 | 2 | 0.95 | 1.69 | 6 | 30.35 | 0 | 1.130967 | 4 | 25 | A | 0.1 | 0.7810978
1866 | 45 | Multisite Adsorption of Cadmium on Goethite | Goethite | 95 | 62.86 | 0.5 | 7.55 | medium | 0.9956 | 0.30215 | 0.4608 | Cd | 0 | 2 | 2 | 0.95 | 1.69 | 6 | 30.35 | 0 | 2.298853 | 4 | 25 | A | 0.1 | 0.845657
1867 | 45 | Multisite Adsorption of Cadmium on Goethite | Goethite | 95 | 62.86 | 0.5 | 7.55 | medium | 0.9956 | 0.30215 | 0.4608 | Cd | 0 | 2 | 2 | 0.95 | 1.69 | 6 | 30.35 | 0 | 5.97728 | 4 | 25 | A | 0.1 | 0.7877371
1868 | 45 | Multisite Adsorption of Cadmium on Goethite | Goethite | 95 | 62.86 | 0.5 | 7.55 | medium | 0.9956 | 0.30215 | 0.4608 | Cd | 0 | 2 | 2 | 0.95 | 1.69 | 6 | 30.35 | 0 | 10.60421 | 4 | 25 | A | 0.1 | 0.7589834
1869 | 45 | Multisite Adsorption of Cadmium on Goethite | Goethite | 95 | 62.86 | 0.5 | 7.55 | medium | 0.9956 | 0.30215 | 0.4608 | Cd | 0 | 2 | 2 | 0.95 | 1.69 | 6 | 30.35 | 0 | 50.85826 | 4 | 25 | A | 0.1 | 0.6309042
1870 | 45 | Multisite Adsorption of Cadmium on Goethite | Goethite | 95 | 62.86 | 0.5 | 7.55 | medium | 0.9956 | 0.30215 | 0.4608 | Cd | 0 | 2 | 2 | 0.95 | 1.69 | 6 | 30.35 | 0 | 87.63533 | 4 | 25 | A | 0.1 | 0.6342737
1871 | 45 | Multisite Adsorption of Cadmium on Goethite | Goethite | 95 | 62.86 | 0.5 | 7.55 | medium | 0.9956 | 0.30215 | 0.4608 | Cd | 0 | 2 | 2 | 0.95 | 1.69 | 6 | 30.35 | 0 | 65.53945 | 4 | 25 | A | 0.1 | 0.5974246
1872 | 45 | Multisite Adsorption of Cadmium on Goethite | Goethite | 95 | 62.86 | 0.5 | 7.55 | medium | 0.9956 | 0.30215 | 0.4608 | Cd | 0 | 2 | 2 | 0.95 | 1.69 | 5 | 39 | 0 | 0.2728112 | 4 | 25 | A | 0.1 | 0.2382698
1873 | 45 | Multisite Adsorption of Cadmium on Goethite | Goethite | 95 | 62.86 | 0.5 | 7.55 | medium | 0.9956 | 0.30215 | 0.4608 | Cd | 0 | 2 | 2 | 0.95 | 1.69 | 5 | 39 | 0 | 2.305674 | 4 | 25 | A | 0.1 | 0.270402
1874 | 45 | Multisite Adsorption of Cadmium on Goethite | Goethite | 95 | 62.86 | 0.5 | 7.55 | medium | 0.9956 | 0.30215 | 0.4608 | Cd | 0 | 2 | 2 | 0.95 | 1.69 | 5 | 39 | 0 | 3.584981 | 4 | 25 | A | 0.1 | 0.2939848
1875 | 45 | Multisite Adsorption of Cadmium on Goethite | Goethite | 95 | 62.86 | 0.5 | 7.55 | medium | 0.9956 | 0.30215 | 0.4608 | Cd | 0 | 2 | 2 | 0.95 | 1.69 | 5 | 39 | 0 | 11.49284 | 4 | 25 | A | 0.1 | 0.2425464
1876 | 45 | Multisite Adsorption of Cadmium on Goethite | Goethite | 95 | 62.86 | 0.5 | 7.55 | medium | 0.9956 | 0.30215 | 0.4608 | Cd | 0 | 2 | 2 | 0.95 | 1.69 | 5 | 39 | 0 | 16.79901 | 4 | 25 | A | 0.1 | 0.2353367
1877 | 45 | Multisite Adsorption of Cadmium on Goethite | Goethite | 95 | 62.86 | 0.5 | 7.55 | medium | 0.9956 | 0.30215 | 0.4608 | Cd | 0 | 2 | 2 | 0.95 | 1.69 | 5 | 39 | 0 | 29.51683 | 4 | 25 | A | 0.1 | 0.2045937
1878 | 45 | Multisite Adsorption of Cadmium on Goethite | Goethite | 95 | 62.86 | 0.5 | 7.55 | medium | 0.9956 | 0.30215 | 0.4608 | Cd | 0 | 2 | 2 | 0.95 | 1.69 | 7 | 21.7 | 0 | 13.91195 | 4 | 25 | A | 0.5 | 0.9758684
1879 | 45 | Multisite Adsorption of Cadmium on Goethite | Goethite | 95 | 62.86 | 0.5 | 7.55 | medium | 0.9956 | 0.30215 | 0.4608 | Cd | 0 | 2 | 2 | 0.95 | 1.69 | 7 | 21.7 | 0 | 36.57061 | 4 | 25 | A | 0.5 | 0.9599239
1880 | 45 | Multisite Adsorption of Cadmium on Goethite | Goethite | 95 | 62.86 | 0.5 | 7.55 | medium | 0.9956 | 0.30215 | 0.4608 | Cd | 0 | 2 | 2 | 0.95 | 1.69 | 7 | 21.7 | 0 | 73.212 | 4 | 25 | A | 0.5 | 0.9325742
1881 | 45 | Multisite Adsorption of Cadmium on Goethite | Goethite | 95 | 62.86 | 0.5 | 7.55 | medium | 0.9956 | 0.30215 | 0.4608 | Cd | 0 | 2 | 2 | 0.95 | 1.69 | 7 | 21.7 | 0 | 107.4375 | 4 | 25 | A | 0.5 | 0.9092473
1882 | 45 | Multisite Adsorption of Cadmium on Goethite | Goethite | 95 | 62.86 | 0.5 | 7.55 | medium | 0.9956 | 0.30215 | 0.4608 | Cd | 0 | 2 | 2 | 0.95 | 1.69 | 7 | 21.7 | 0 | 131.8476 | 4 | 25 | A | 0.5 | 0.8641407
1883 | 45 | Multisite Adsorption of Cadmium on Goethite | Goethite | 95 | 62.86 | 0.5 | 7.55 | medium | 0.9956 | 0.30215 | 0.4608 | Cd | 0 | 2 | 2 | 0.95 | 1.69 | 7 | 21.7 | 0 | 154.5504 | 4 | 25 | A | 0.5 | 0.8348619
1884 | 45 | Multisite Adsorption of Cadmium on Goethite | Goethite | 95 | 62.86 | 0.5 | 7.55 | medium | 0.9956 | 0.30215 | 0.4608 | Cd | 0 | 2 | 2 | 0.95 | 1.69 | 7 | 21.7 | 0 | 186.4686 | 4 | 25 | A | 0.5 | 0.8127019
1885 | 45 | Multisite Adsorption of Cadmium on Goethite | Goethite | 95 | 62.86 | 0.5 | 7.55 | medium | 0.9956 | 0.30215 | 0.4608 | Cd | 0 | 2 | 2 | 0.95 | 1.69 | 7 | 21.7 | 0 | 11.2828 | 4 | 25 | A | 0.01 | 0.9600023
1886 | 45 | Multisite Adsorption of Cadmium on Goethite | Goethite | 95 | 62.86 | 0.5 | 7.55 | medium | 0.9956 | 0.30215 | 0.4608 | Cd | 0 | 2 | 2 | 0.95 | 1.69 | 7 | 21.7 | 0 | 28.10494 | 4 | 25 | A | 0.01 | 0.9198221
1887 | 45 | Multisite Adsorption of Cadmium on Goethite | Goethite | 95 | 62.86 | 0.5 | 7.55 | medium | 0.9956 | 0.30215 | 0.4608 | Cd | 0 | 2 | 2 | 0.95 | 1.69 | 7 | 21.7 | 0 | 53.50556 | 4 | 25 | A | 0.01 | 0.8608996
1888 | 45 | Multisite Adsorption of Cadmium on Goethite | Goethite | 95 | 62.86 | 0.5 | 7.55 | medium | 0.9956 | 0.30215 | 0.4608 | Cd | 0 | 2 | 2 | 0.95 | 1.69 | 7 | 21.7 | 0 | 74.21572 | 4 | 25 | A | 0.01 | 0.8018033
1889 | 45 | Multisite Adsorption of Cadmium on Goethite | Goethite | 95 | 62.86 | 0.5 | 7.55 | medium | 0.9956 | 0.30215 | 0.4608 | Cd | 0 | 2 | 2 | 0.95 | 1.69 | 7 | 21.7 | 0 | 97.0967 | 4 | 25 | A | 0.01 | 0.7914178
1890 | 45 | Multisite Adsorption of Cadmium on Goethite | Goethite | 95 | 62.86 | 0.5 | 7.55 | medium | 0.9956 | 0.30215 | 0.4608 | Cd | 0 | 2 | 2 | 0.95 | 1.69 | 7 | 21.7 | 0 | 114.3705 | 4 | 25 | A | 0.01 | 0.7608515
1891 | 45 | Multisite Adsorption of Cadmium on Goethite | Goethite | 95 | 62.86 | 0.5 | 7.55 | medium | 0.9956 | 0.30215 | 0.4608 | Cd | 0 | 2 | 2 | 0.95 | 1.69 | 7 | 21.7 | 0 | 134.5547 | 4 | 25 | A | 0.01 | 0.7217511
1892 | 46 | Nonreversible Adsorption of Divalent Metal Ions (MnⅡ, CoⅡ, NiⅡ, CuⅡ, and PbⅡ) onto Goethite: Effects of Acidification, FeⅡAddition, and Picolinic Acid Addition | Goethite | 47.5 | 62.86 | 0.5 | 7.55 | medium | 0.9956 | 0.30215 | 0.4608 | Cu | 0 | 2 | 2 | 0.73 | 1.9 | 4.19 | 1 | 0 | 0.029 | 24 | 25 | O | 0.01 | 0.31
1893 | 46 | Nonreversible Adsorption of Divalent Metal Ions (MnⅡ, CoⅡ, NiⅡ, CuⅡ, and PbⅡ) onto Goethite: Effects of Acidification, FeⅡAddition, and Picolinic Acid Addition | Goethite | 47.5 | 62.86 | 0.5 | 7.55 | medium | 0.9956 | 0.30215 | 0.4608 | Cu | 0 | 2 | 2 | 0.73 | 1.9 | 4.4 | 1 | 0 | 0.029 | 24 | 25 | O | 0.01 | 0.5
1894 | 46 | Nonreversible Adsorption of Divalent Metal Ions (MnⅡ, CoⅡ, NiⅡ, CuⅡ, and PbⅡ) onto Goethite: Effects of Acidification, FeⅡAddition, and Picolinic Acid Addition | Goethite | 47.5 | 62.86 | 0.5 | 7.55 | medium | 0.9956 | 0.30215 | 0.4608 | Cu | 0 | 2 | 2 | 0.73 | 1.9 | 4.5 | 1 | 0 | 0.029 | 24 | 25 | O | 0.01 | 0.73
1895 | 46 | Nonreversible Adsorption of Divalent Metal Ions (MnⅡ, CoⅡ, NiⅡ, CuⅡ, and PbⅡ) onto Goethite: Effects of Acidification, FeⅡAddition, and Picolinic Acid Addition | Goethite | 47.5 | 62.86 | 0.5 | 7.55 | medium | 0.9956 | 0.30215 | 0.4608 | Cu | 0 | 2 | 2 | 0.73 | 1.9 | 4.72 | 1 | 0 | 0.029 | 24 | 25 | O | 0.01 | 0.82
1896 | 46 | Nonreversible Adsorption of Divalent Metal Ions (MnⅡ, CoⅡ, NiⅡ, CuⅡ, and PbⅡ) onto Goethite: Effects of Acidification, FeⅡAddition, and Picolinic Acid Addition | Goethite | 47.5 | 62.86 | 0.5 | 7.55 | medium | 0.9956 | 0.30215 | 0.4608 | Cu | 0 | 2 | 2 | 0.73 | 1.9 | 4.92 | 1 | 0 | 0.029 | 24 | 25 | O | 0.01 | 0.92
1897 | 46 | Nonreversible Adsorption of Divalent Metal Ions (MnⅡ, CoⅡ, NiⅡ, CuⅡ, and PbⅡ) onto Goethite: Effects of Acidification, FeⅡAddition, and Picolinic Acid Addition | Goethite | 47.5 | 62.86 | 0.5 | 7.55 | medium | 0.9956 | 0.30215 | 0.4608 | Cu | 0 | 2 | 2 | 0.73 | 1.9 | 5.16 | 1 | 0 | 0.029 | 24 | 25 | O | 0.01 | 0.99
1898 | 46 | Nonreversible Adsorption of Divalent Metal Ions (MnⅡ, CoⅡ, NiⅡ, CuⅡ, and PbⅡ) onto Goethite: Effects of Acidification, FeⅡAddition, and Picolinic Acid Addition | Goethite | 47.5 | 62.86 | 0.5 | 7.55 | medium | 0.9956 | 0.30215 | 0.4608 | Cu | 0 | 2 | 2 | 0.73 | 1.9 | 3.7 | 1 | 0 | 0.292 | 24 | 25 | O | 0.01 | 0.14
1899 | 46 | Nonreversible Adsorption of Divalent Metal Ions (MnⅡ, CoⅡ, NiⅡ, CuⅡ, and PbⅡ) onto Goethite: Effects of Acidification, FeⅡAddition, and Picolinic Acid Addition | Goethite | 47.5 | 62.86 | 0.5 | 7.55 | medium | 0.9956 | 0.30215 | 0.4608 | Cu | 0 | 2 | 2 | 0.73 | 1.9 | 4 | 1 | 0 | 0.292 | 24 | 25 | O | 0.01 | 0.2
1900 | 46 | Nonreversible Adsorption of Divalent Metal Ions (MnⅡ, CoⅡ, NiⅡ, CuⅡ, and PbⅡ) onto Goethite: Effects of Acidification, FeⅡAddition, and Picolinic Acid Addition | Goethite | 47.5 | 62.86 | 0.5 | 7.55 | medium | 0.9956 | 0.30215 | 0.4608 | Cu | 0 | 2 | 2 | 0.73 | 1.9 | 4.4 | 1 | 0 | 0.292 | 24 | 25 | O | 0.01 | 0.44
1901 | 46 | Nonreversible Adsorption of Divalent Metal Ions (MnⅡ, CoⅡ, NiⅡ, CuⅡ, and PbⅡ) onto Goethite: Effects of Acidification, FeⅡAddition, and Picolinic Acid Addition | Goethite | 47.5 | 62.86 | 0.5 | 7.55 | medium | 0.9956 | 0.30215 | 0.4608 | Cu | 0 | 2 | 2 | 0.73 | 1.9 | 4.62 | 1 | 0 | 0.292 | 24 | 25 | O | 0.01 | 0.54
1902 | 46 | Nonreversible Adsorption of Divalent Metal Ions (MnⅡ, CoⅡ, NiⅡ, CuⅡ, and PbⅡ) onto Goethite: Effects of Acidification, FeⅡAddition, and Picolinic Acid Addition | Goethite | 47.5 | 62.86 | 0.5 | 7.55 | medium | 0.9956 | 0.30215 | 0.4608 | Cu | 0 | 2 | 2 | 0.73 | 1.9 | 5.02 | 1 | 0 | 0.292 | 24 | 25 | O | 0.01 | 0.8
1903 | 46 | Nonreversible Adsorption of Divalent Metal Ions (MnⅡ, CoⅡ, NiⅡ, CuⅡ, and PbⅡ) onto Goethite: Effects of Acidification, FeⅡAddition, and Picolinic Acid Addition | Goethite | 47.5 | 62.86 | 0.5 | 7.55 | medium | 0.9956 | 0.30215 | 0.4608 | Cu | 0 | 2 | 2 | 0.73 | 1.9 | 5.32 | 1 | 0 | 0.292 | 24 | 25 | O | 0.01 | 0.9
1904 | 46 | Nonreversible Adsorption of Divalent Metal Ions (MnⅡ, CoⅡ, NiⅡ, CuⅡ, and PbⅡ) onto Goethite: Effects of Acidification, FeⅡAddition, and Picolinic Acid Addition | Goethite | 47.5 | 62.86 | 0.5 | 7.55 | medium | 0.9956 | 0.30215 | 0.4608 | Cu | 0 | 2 | 2 | 0.73 | 1.9 | 5.42 | 1 | 0 | 0.292 | 24 | 25 | O | 0.01 | 0.95
1905 | 46 | Nonreversible Adsorption of Divalent Metal Ions (MnⅡ, CoⅡ, NiⅡ, CuⅡ, and PbⅡ) onto Goethite: Effects of Acidification, FeⅡAddition, and Picolinic Acid Addition | Goethite | 47.5 | 62.86 | 0.5 | 7.55 | medium | 0.9956 | 0.30215 | 0.4608 | Pb | 0 | 2 | 2 | 1.19 | 2.33 | 3.9 | 1 | 0 | 0.974 | 24 | 25 | O | 0.01 | 0.13
1906 | 46 | Nonreversible Adsorption of Divalent Metal Ions (MnⅡ, CoⅡ, NiⅡ, CuⅡ, and PbⅡ) onto Goethite: Effects of Acidification, FeⅡAddition, and Picolinic Acid Addition | Goethite | 47.5 | 62.86 | 0.5 | 7.55 | medium | 0.9956 | 0.30215 | 0.4608 | Pb | 0 | 2 | 2 | 1.19 | 2.33 | 4.41 | 1 | 0 | 0.974 | 24 | 25 | O | 0.01 | 0.28
1907 | 46 | Nonreversible Adsorption of Divalent Metal Ions (MnⅡ, CoⅡ, NiⅡ, CuⅡ, and PbⅡ) onto Goethite: Effects of Acidification, FeⅡAddition, and Picolinic Acid Addition | Goethite | 47.5 | 62.86 | 0.5 | 7.55 | medium | 0.9956 | 0.30215 | 0.4608 | Pb | 0 | 2 | 2 | 1.19 | 2.33 | 4.61 | 1 | 0 | 0.974 | 24 | 25 | O | 0.01 | 0.35
1908 | 46 | Nonreversible Adsorption of Divalent Metal Ions (MnⅡ, CoⅡ, NiⅡ, CuⅡ, and PbⅡ) onto Goethite: Effects of Acidification, FeⅡAddition, and Picolinic Acid Addition | Goethite | 47.5 | 62.86 | 0.5 | 7.55 | medium | 0.9956 | 0.30215 | 0.4608 | Pb | 0 | 2 | 2 | 1.19 | 2.33 | 4.96 | 1 | 0 | 0.974 | 24 | 25 | O | 0.01 | 0.57
1909 | 46 | Nonreversible Adsorption of Divalent Metal Ions (MnⅡ, CoⅡ, NiⅡ, CuⅡ, and PbⅡ) onto Goethite: Effects of Acidification, FeⅡAddition, and Picolinic Acid Addition | Goethite | 47.5 | 62.86 | 0.5 | 7.55 | medium | 0.9956 | 0.30215 | 0.4608 | Pb | 0 | 2 | 2 | 1.19 | 2.33 | 5.32 | 1 | 0 | 0.974 | 24 | 25 | O | 0.01 | 0.85
1910 | 46 | Nonreversible Adsorption of Divalent Metal Ions (MnⅡ, CoⅡ, NiⅡ, CuⅡ, and PbⅡ) onto Goethite: Effects of Acidification, FeⅡAddition, and Picolinic Acid Addition | Goethite | 47.5 | 62.86 | 0.5 | 7.55 | medium | 0.9956 | 0.30215 | 0.4608 | Pb | 0 | 2 | 2 | 1.19 | 2.33 | 5.81 | 1 | 0 | 0.974 | 24 | 25 | O | 0.01 | 0.97
1911 | 46 | Nonreversible Adsorption of Divalent Metal Ions (MnⅡ, CoⅡ, NiⅡ, CuⅡ, and PbⅡ) onto Goethite: Effects of Acidification, FeⅡAddition, and Picolinic Acid Addition | Goethite | 47.5 | 62.86 | 0.5 | 7.55 | medium | 0.9956 | 0.30215 | 0.4608 | Ni | 0 | 2 | 2 | 0.69 | 1.91 | 5 | 1 | 0 | 0.276 | 24 | 25 | O | 0.01 | 0.05
1912 | 46 | Nonreversible Adsorption of Divalent Metal Ions (MnⅡ, CoⅡ, NiⅡ, CuⅡ, and PbⅡ) onto Goethite: Effects of Acidification, FeⅡAddition, and Picolinic Acid Addition | Goethite | 47.5 | 62.86 | 0.5 | 7.55 | medium | 0.9956 | 0.30215 | 0.4608 | Ni | 0 | 2 | 2 | 0.69 | 1.91 | 5.89 | 1 | 0 | 0.276 | 24 | 25 | O | 0.01 | 0.31
1913 | 46 | Nonreversible Adsorption of Divalent Metal Ions (MnⅡ, CoⅡ, NiⅡ, CuⅡ, and PbⅡ) onto Goethite: Effects of Acidification, FeⅡAddition, and Picolinic Acid Addition | Goethite | 47.5 | 62.86 | 0.5 | 7.55 | medium | 0.9956 | 0.30215 | 0.4608 | Ni | 0 | 2 | 2 | 0.69 | 1.91 | 5.93 | 1 | 0 | 0.276 | 24 | 25 | O | 0.01 | 0.38
1914 | 46 | Nonreversible Adsorption of Divalent Metal Ions (MnⅡ, CoⅡ, NiⅡ, CuⅡ, and PbⅡ) onto Goethite: Effects of Acidification, FeⅡAddition, and Picolinic Acid Addition | Goethite | 47.5 | 62.86 | 0.5 | 7.55 | medium | 0.9956 | 0.30215 | 0.4608 | Ni | 0 | 2 | 2 | 0.69 | 1.91 | 6.09 | 1 | 0 | 0.276 | 24 | 25 | O | 0.01 | 0.44
1915 | 46 | Nonreversible Adsorption of Divalent Metal Ions (MnⅡ, CoⅡ, NiⅡ, CuⅡ, and PbⅡ) onto Goethite: Effects of Acidification, FeⅡAddition, and Picolinic Acid Addition | Goethite | 47.5 | 62.86 | 0.5 | 7.55 | medium | 0.9956 | 0.30215 | 0.4608 | Ni | 0 | 2 | 2 | 0.69 | 1.91 | 6.13 | 1 | 0 | 0.276 | 24 | 25 | O | 0.01 | 0.47
1916 | 46 | Nonreversible Adsorption of Divalent Metal Ions (MnⅡ, CoⅡ, NiⅡ, CuⅡ, and PbⅡ) onto Goethite: Effects of Acidification, FeⅡAddition, and Picolinic Acid Addition | Goethite | 47.5 | 62.86 | 0.5 | 7.55 | medium | 0.9956 | 0.30215 | 0.4608 | Ni | 0 | 2 | 2 | 0.69 | 1.91 | 6.6 | 1 | 0 | 0.276 | 24 | 25 | O | 0.01 | 0.81
1917 | 46 | Nonreversible Adsorption of Divalent Metal Ions (MnⅡ, CoⅡ, NiⅡ, CuⅡ, and PbⅡ) onto Goethite: Effects of Acidification, FeⅡAddition, and Picolinic Acid Addition | Goethite | 47.5 | 62.86 | 0.5 | 7.55 | medium | 0.9956 | 0.30215 | 0.4608 | Ni | 0 | 2 | 2 | 0.69 | 1.91 | 6.74 | 1 | 0 | 0.276 | 24 | 25 | O | 0.01 | 0.88
1918 | 46 | Nonreversible Adsorption of Divalent Metal Ions (MnⅡ, CoⅡ, NiⅡ, CuⅡ, and PbⅡ) onto Goethite: Effects of Acidification, FeⅡAddition, and Picolinic Acid Addition | Goethite | 47.5 | 62.86 | 0.5 | 7.55 | medium | 0.9956 | 0.30215 | 0.4608 | Ni | 0 | 2 | 2 | 0.69 | 1.91 | 6.98 | 1 | 0 | 0.276 | 24 | 25 | O | 0.01 | 0.94
1919 | 46 | Nonreversible Adsorption of Divalent Metal Ions (MnⅡ, CoⅡ, NiⅡ, CuⅡ, and PbⅡ) onto Goethite: Effects of Acidification, FeⅡAddition, and Picolinic Acid Addition | Goethite | 47.5 | 62.86 | 0.5 | 7.55 | medium | 0.9956 | 0.30215 | 0.4608 | Co | 0 | 2 | 2 | 0.745 | 1.88 | 5.27 | 1 | 0 | 0.271 | 24 | 25 | O | 0.01 | 0.1
1920 | 46 | Nonreversible Adsorption of Divalent Metal Ions (MnⅡ, CoⅡ, NiⅡ, CuⅡ, and PbⅡ) onto Goethite: Effects of Acidification, FeⅡAddition, and Picolinic Acid Addition | Goethite | 47.5 | 62.86 | 0.5 | 7.55 | medium | 0.9956 | 0.30215 | 0.4608 | Co | 0 | 2 | 2 | 0.745 | 1.88 | 5.47 | 1 | 0 | 0.271 | 24 | 25 | O | 0.01 | 0.15
1921 | 46 | Nonreversible Adsorption of Divalent Metal Ions (MnⅡ, CoⅡ, NiⅡ, CuⅡ, and PbⅡ) onto Goethite: Effects of Acidification, FeⅡAddition, and Picolinic Acid Addition | Goethite | 47.5 | 62.86 | 0.5 | 7.55 | medium | 0.9956 | 0.30215 | 0.4608 | Co | 0 | 2 | 2 | 0.745 | 1.88 | 5.81 | 1 | 0 | 0.271 | 24 | 25 | O | 0.01 | 0.26
1922 | 46 | Nonreversible Adsorption of Divalent Metal Ions (MnⅡ, CoⅡ, NiⅡ, CuⅡ, and PbⅡ) onto Goethite: Effects of Acidification, FeⅡAddition, and Picolinic Acid Addition | Goethite | 47.5 | 62.86 | 0.5 | 7.55 | medium | 0.9956 | 0.30215 | 0.4608 | Co | 0 | 2 | 2 | 0.745 | 1.88 | 6.13 | 1 | 0 | 0.271 | 24 | 25 | O | 0.01 | 0.41
1923 | 46 | Nonreversible Adsorption of Divalent Metal Ions (MnⅡ, CoⅡ, NiⅡ, CuⅡ, and PbⅡ) onto Goethite: Effects of Acidification, FeⅡAddition, and Picolinic Acid Addition | Goethite | 47.5 | 62.86 | 0.5 | 7.55 | medium | 0.9956 | 0.30215 | 0.4608 | Co | 0 | 2 | 2 | 0.745 | 1.88 | 6.56 | 1 | 0 | 0.271 | 24 | 25 | O | 0.01 | 0.72
1924 | 46 | Nonreversible Adsorption of Divalent Metal Ions (MnⅡ, CoⅡ, NiⅡ, CuⅡ, and PbⅡ) onto Goethite: Effects of Acidification, FeⅡAddition, and Picolinic Acid Addition | Goethite | 47.5 | 62.86 | 0.5 | 7.55 | medium | 0.9956 | 0.30215 | 0.4608 | Co | 0 | 2 | 2 | 0.745 | 1.88 | 6.62 | 1 | 0 | 0.271 | 24 | 25 | O | 0.01 | 0.78
1925 | 46 | Nonreversible Adsorption of Divalent Metal Ions (MnⅡ, CoⅡ, NiⅡ, CuⅡ, and PbⅡ) onto Goethite: Effects of Acidification, FeⅡAddition, and Picolinic Acid Addition | Goethite | 47.5 | 62.86 | 0.5 | 7.55 | medium | 0.9956 | 0.30215 | 0.4608 | Co | 0 | 2 | 2 | 0.745 | 1.88 | 7.3 | 1 | 0 | 0.271 | 24 | 25 | O | 0.01 | 0.96
1926 | 47 | The Influence of Temperature on the Adsorption of Cadmium(II) and Cobalt(II) on Goethite | Goethite | 49.6 | 62.86 | 0.5 | 7.55 | medium | 0.9956 | 0.30215 | 0.4608 | Cd | 0 | 2 | 2 | 0.95 | 1.69 | 4.92 | 1.9 | 0 | 5.62 | 0.42 | 10 | O | 0.005 | 0.075
1927 | 47 | The Influence of Temperature on the Adsorption of Cadmium(II) and Cobalt(II) on Goethite | Goethite | 49.6 | 62.86 | 0.5 | 7.55 | medium | 0.9956 | 0.30215 | 0.4608 | Cd | 0 | 2 | 2 | 0.95 | 1.69 | 5.4 | 1.9 | 0 | 5.62 | 0.42 | 10 | O | 0.005 | 0.0935
1928 | 47 | The Influence of Temperature on the Adsorption of Cadmium(II) and Cobalt(II) on Goethite | Goethite | 49.6 | 62.86 | 0.5 | 7.55 | medium | 0.9956 | 0.30215 | 0.4608 | Cd | 0 | 2 | 2 | 0.95 | 1.69 | 5.84 | 1.9 | 0 | 5.62 | 0.42 | 10 | O | 0.005 | 0.0887
1929 | 47 | The Influence of Temperature on the Adsorption of Cadmium(II) and Cobalt(II) on Goethite | Goethite | 49.6 | 62.86 | 0.5 | 7.55 | medium | 0.9956 | 0.30215 | 0.4608 | Cd | 0 | 2 | 2 | 0.95 | 1.69 | 6.35 | 1.9 | 0 | 5.62 | 0.42 | 10 | O | 0.005 | 0.156
1930 | 47 | The Influence of Temperature on the Adsorption of Cadmium(II) and Cobalt(II) on Goethite | Goethite | 49.6 | 62.86 | 0.5 | 7.55 | medium | 0.9956 | 0.30215 | 0.4608 | Cd | 0 | 2 | 2 | 0.95 | 1.69 | 6.8 | 1.9 | 0 | 5.62 | 0.42 | 10 | O | 0.005 | 0.2874
1931 | 47 | The Influence of Temperature on the Adsorption of Cadmium(II) and Cobalt(II) on Goethite | Goethite | 49.6 | 62.86 | 0.5 | 7.55 | medium | 0.9956 | 0.30215 | 0.4608 | Cd | 0 | 2 | 2 | 0.95 | 1.69 | 7.15 | 1.9 | 0 | 5.62 | 0.42 | 10 | O | 0.005 | 0.427
1932 | 47 | The Influence of Temperature on the Adsorption of Cadmium(II) and Cobalt(II) on Goethite | Goethite | 49.6 | 62.86 | 0.5 | 7.55 | medium | 0.9956 | 0.30215 | 0.4608 | Cd | 0 | 2 | 2 | 0.95 | 1.69 | 7.48 | 1.9 | 0 | 5.62 | 0.42 | 10 | O | 0.005 | 0.5852
1933 | 47 | The Influence of Temperature on the Adsorption of Cadmium(II) and Cobalt(II) on Goethite | Goethite | 49.6 | 62.86 | 0.5 | 7.55 | medium | 0.9956 | 0.30215 | 0.4608 | Cd | 0 | 2 | 2 | 0.95 | 1.69 | 7.77 | 1.9 | 0 | 5.62 | 0.42 | 10 | O | 0.005 | 0.7318
1934 | 47 | The Influence of Temperature on the Adsorption of Cadmium(II) and Cobalt(II) on Goethite | Goethite | 49.6 | 62.86 | 0.5 | 7.55 | medium | 0.9956 | 0.30215 | 0.4608 | Cd | 0 | 2 | 2 | 0.95 | 1.69 | 8.13 | 1.9 | 0 | 5.62 | 0.42 | 10 | O | 0.005 | 0.897
1935 | 47 | The Influence of Temperature on the Adsorption of Cadmium(II) and Cobalt(II) on Goethite | Goethite | 49.6 | 62.86 | 0.5 | 7.55 | medium | 0.9956 | 0.30215 | 0.4608 | Cd | 0 | 2 | 2 | 0.95 | 1.69 | 8.46 | 1.9 | 0 | 5.62 | 0.42 | 10 | O | 0.005 | 0.94
1936 | 47 | The Influence of Temperature on the Adsorption of Cadmium(II) and Cobalt(II) on Goethite | Goethite | 49.6 | 62.86 | 0.5 | 7.55 | medium | 0.9956 | 0.30215 | 0.4608 | Cd | 0 | 2 | 2 | 0.95 | 1.69 | 8.82 | 1.9 | 0 | 5.62 | 0.42 | 10 | O | 0.005 | 0.9806
1937 | 47 | The Influence of Temperature on the Adsorption of Cadmium(II) and Cobalt(II) on Goethite | Goethite | 49.6 | 62.86 | 0.5 | 7.55 | medium | 0.9956 | 0.30215 | 0.4608 | Cd | 0 | 2 | 2 | 0.95 | 1.69 | 9.19 | 1.9 | 0 | 5.62 | 0.42 | 10 | O | 0.005 | 0.9921
1938 | 47 | The Influence of Temperature on the Adsorption of Cadmium(II) and Cobalt(II) on Goethite | Goethite | 49.6 | 62.86 | 0.5 | 7.55 | medium | 0.9956 | 0.30215 | 0.4608 | Cd | 0 | 2 | 2 | 0.95 | 1.69 | 4.94 | 1.9 | 0 | 5.62 | 0.42 | 25 | O | 0.005 | 0.0995
1939 | 47 | The Influence of Temperature on the Adsorption of Cadmium(II) and Cobalt(II) on Goethite | Goethite | 49.6 | 62.86 | 0.5 | 7.55 | medium | 0.9956 | 0.30215 | 0.4608 | Cd | 0 | 2 | 2 | 0.95 | 1.69 | 5.48 | 1.9 | 0 | 5.62 | 0.42 | 25 | O | 0.005 | 0.1296
1940 | 47 | The Influence of Temperature on the Adsorption of Cadmium(II) and Cobalt(II) on Goethite | Goethite | 49.6 | 62.86 | 0.5 | 7.55 | medium | 0.9956 | 0.30215 | 0.4608 | Cd | 0 | 2 | 2 | 0.95 | 1.69 | 6.11 | 1.9 | 0 | 5.62 | 0.42 | 25 | O | 0.005 | 0.2039
1941 | 47 | The Influence of Temperature on the Adsorption of Cadmium(II) and Cobalt(II) on Goethite | Goethite | 49.6 | 62.86 | 0.5 | 7.55 | medium | 0.9956 | 0.30215 | 0.4608 | Cd | 0 | 2 | 2 | 0.95 | 1.69 | 5.74 | 1.9 | 0 | 5.62 | 0.42 | 25 | O | 0.005 | 0.1702
1942 | 47 | The Influence of Temperature on the Adsorption of Cadmium(II) and Cobalt(II) on Goethite | Goethite | 49.6 | 62.86 | 0.5 | 7.55 | medium | 0.9956 | 0.30215 | 0.4608 | Cd | 0 | 2 | 2 | 0.95 | 1.69 | 6.25 | 1.9 | 0 | 5.62 | 0.42 | 25 | O | 0.005 | 0.3004
1943 | 47 | The Influence of Temperature on the Adsorption of Cadmium(II) and Cobalt(II) on Goethite | Goethite | 49.6 | 62.86 | 0.5 | 7.55 | medium | 0.9956 | 0.30215 | 0.4608 | Cd | 0 | 2 | 2 | 0.95 | 1.69 | 6.47 | 1.9 | 0 | 5.62 | 0.42 | 25 | O | 0.005 | 0.3842
1944 | 47 | The Influence of Temperature on the Adsorption of Cadmium(II) and Cobalt(II) on Goethite | Goethite | 49.6 | 62.86 | 0.5 | 7.55 | medium | 0.9956 | 0.30215 | 0.4608 | Cd | 0 | 2 | 2 | 0.95 | 1.69 | 6.61 | 1.9 | 0 | 5.62 | 0.42 | 25 | O | 0.005 | 0.4109
1945 | 47 | The Influence of Temperature on the Adsorption of Cadmium(II) and Cobalt(II) on Goethite | Goethite | 49.6 | 62.86 | 0.5 | 7.55 | medium | 0.9956 | 0.30215 | 0.4608 | Cd | 0 | 2 | 2 | 0.95 | 1.69 | 6.94 | 1.9 | 0 | 5.62 | 0.42 | 25 | O | 0.005 | 0.5761
1946 | 47 | The Influence of Temperature on the Adsorption of Cadmium(II) and Cobalt(II) on Goethite | Goethite | 49.6 | 62.86 | 0.5 | 7.55 | medium | 0.9956 | 0.30215 | 0.4608 | Cd | 0 | 2 | 2 | 0.95 | 1.69 | 7.24 | 1.9 | 0 | 5.62 | 0.42 | 25 | O | 0.005 | 0.718
1947 | 47 | The Influence of Temperature on the Adsorption of Cadmium(II) and Cobalt(II) on Goethite | Goethite | 49.6 | 62.86 | 0.5 | 7.55 | medium | 0.9956 | 0.30215 | 0.4608 | Cd | 0 | 2 | 2 | 0.95 | 1.69 | 7.48 | 1.9 | 0 | 5.62 | 0.42 | 25 | O | 0.005 | 0.8309
1948 | 47 | The Influence of Temperature on the Adsorption of Cadmium(II) and Cobalt(II) on Goethite | Goethite | 49.6 | 62.86 | 0.5 | 7.55 | medium | 0.9956 | 0.30215 | 0.4608 | Cd | 0 | 2 | 2 | 0.95 | 1.69 | 7.75 | 1.9 | 0 | 5.62 | 0.42 | 25 | O | 0.005 | 0.9123
1949 | 47 | The Influence of Temperature on the Adsorption of Cadmium(II) and Cobalt(II) on Goethite | Goethite | 49.6 | 62.86 | 0.5 | 7.55 | medium | 0.9956 | 0.30215 | 0.4608 | Cd | 0 | 2 | 2 | 0.95 | 1.69 | 8.06 | 1.9 | 0 | 5.62 | 0.42 | 25 | O | 0.005 | 0.9611
1950 | 47 | The Influence of Temperature on the Adsorption of Cadmium(II) and Cobalt(II) on Goethite | Goethite | 49.6 | 62.86 | 0.5 | 7.55 | medium | 0.9956 | 0.30215 | 0.4608 | Cd | 0 | 2 | 2 | 0.95 | 1.69 | 8.47 | 1.9 | 0 | 5.62 | 0.42 | 25 | O | 0.005 | 0.983
1951 | 47 | The Influence of Temperature on the Adsorption of Cadmium(II) and Cobalt(II) on Goethite | Goethite | 49.6 | 62.86 | 0.5 | 7.55 | medium | 0.9956 | 0.30215 | 0.4608 | Cd | 0 | 2 | 2 | 0.95 | 1.69 | 4.18 | 1.9 | 0 | 5.62 | 0.42 | 40 | O | 0.005 | 0.0508
1952 | 47 | The Influence of Temperature on the Adsorption of Cadmium(II) and Cobalt(II) on Goethite | Goethite | 49.6 | 62.86 | 0.5 | 7.55 | medium | 0.9956 | 0.30215 | 0.4608 | Cd | 0 | 2 | 2 | 0.95 | 1.69 | 4.88 | 1.9 | 0 | 5.62 | 0.42 | 40 | O | 0.005 | 0.1216
1953 | 47 | The Influence of Temperature on the Adsorption of Cadmium(II) and Cobalt(II) on Goethite | Goethite | 49.6 | 62.86 | 0.5 | 7.55 | medium | 0.9956 | 0.30215 | 0.4608 | Cd | 0 | 2 | 2 | 0.95 | 1.69 | 4.47 | 1.9 | 0 | 5.62 | 0.42 | 40 | O | 0.005 | 0.0705
1954 | 47 | The Influence of Temperature on the Adsorption of Cadmium(II) and Cobalt(II) on Goethite | Goethite | 49.6 | 62.86 | 0.5 | 7.55 | medium | 0.9956 | 0.30215 | 0.4608 | Cd | 0 | 2 | 2 | 0.95 | 1.69 | 5.16 | 1.9 | 0 | 5.62 | 0.42 | 40 | O | 0.005 | 0.1425
1955 | 47 | The Influence of Temperature on the Adsorption of Cadmium(II) and Cobalt(II) on Goethite | Goethite | 49.6 | 62.86 | 0.5 | 7.55 | medium | 0.9956 | 0.30215 | 0.4608 | Cd | 0 | 2 | 2 | 0.95 | 1.69 | 5.66 | 1.9 | 0 | 5.62 | 0.42 | 40 | O | 0.005 | 0.1831
1956 | 47 | The Influence of Temperature on the Adsorption of Cadmium(II) and Cobalt(II) on Goethite | Goethite | 49.6 | 62.86 | 0.5 | 7.55 | medium | 0.9956 | 0.30215 | 0.4608 | Cd | 0 | 2 | 2 | 0.95 | 1.69 | 5.85 | 1.9 | 0 | 5.62 | 0.42 | 40 | O | 0.005 | 0.2913
1957 | 47 | The Influence of Temperature on the Adsorption of Cadmium(II) and Cobalt(II) on Goethite | Goethite | 49.6 | 62.86 | 0.5 | 7.55 | medium | 0.9956 | 0.30215 | 0.4608 | Cd | 0 | 2 | 2 | 0.95 | 1.69 | 6.19 | 1.9 | 0 | 5.62 | 0.42 | 40 | O | 0.005 | 0.4262
1958 | 47 | The Influence of Temperature on the Adsorption of Cadmium(II) and Cobalt(II) on Goethite | Goethite | 49.6 | 62.86 | 0.5 | 7.55 | medium | 0.9956 | 0.30215 | 0.4608 | Cd | 0 | 2 | 2 | 0.95 | 1.69 | 6.54 | 1.9 | 0 | 5.62 | 0.42 | 40 | O | 0.005 | 0.5448
1959 | 47 | The Influence of Temperature on the Adsorption of Cadmium(II) and Cobalt(II) on Goethite | Goethite | 49.6 | 62.86 | 0.5 | 7.55 | medium | 0.9956 | 0.30215 | 0.4608 | Cd | 0 | 2 | 2 | 0.95 | 1.69 | 6.84 | 1.9 | 0 | 5.62 | 0.42 | 40 | O | 0.005 | 0.7356
1960 | 47 | The Influence of Temperature on the Adsorption of Cadmium(II) and Cobalt(II) on Goethite | Goethite | 49.6 | 62.86 | 0.5 | 7.55 | medium | 0.9956 | 0.30215 | 0.4608 | Cd | 0 | 2 | 2 | 0.95 | 1.69 | 7.11 | 1.9 | 0 | 5.62 | 0.42 | 40 | O | 0.005 | 0.7833
1961 | 47 | The Influence of Temperature on the Adsorption of Cadmium(II) and Cobalt(II) on Goethite | Goethite | 49.6 | 62.86 | 0.5 | 7.55 | medium | 0.9956 | 0.30215 | 0.4608 | Cd | 0 | 2 | 2 | 0.95 | 1.69 | 7.33 | 1.9 | 0 | 5.62 | 0.42 | 40 | O | 0.005 | 0.888
1962 | 47 | The Influence of Temperature on the Adsorption of Cadmium(II) and Cobalt(II) on Goethite | Goethite | 49.6 | 62.86 | 0.5 | 7.55 | medium | 0.9956 | 0.30215 | 0.4608 | Cd | 0 | 2 | 2 | 0.95 | 1.69 | 7.61 | 1.9 | 0 | 5.62 | 0.42 | 40 | O | 0.005 | 0.9379
1963 | 47 | The Influence of Temperature on the Adsorption of Cadmium(II) and Cobalt(II) on Goethite | Goethite | 49.6 | 62.86 | 0.5 | 7.55 | medium | 0.9956 | 0.30215 | 0.4608 | Cd | 0 | 2 | 2 | 0.95 | 1.69 | 7.83 | 1.9 | 0 | 5.62 | 0.42 | 40 | O | 0.005 | 0.9798
1964 | 47 | The Influence of Temperature on the Adsorption of Cadmium(II) and Cobalt(II) on Goethite | Goethite | 49.6 | 62.86 | 0.5 | 7.55 | medium | 0.9956 | 0.30215 | 0.4608 | Cd | 0 | 2 | 2 | 0.95 | 1.69 | 4.11 | 1.9 | 0 | 5.62 | 0.42 | 55 | O | 0.005 | 0.08
1965 | 47 | The Influence of Temperature on the Adsorption of Cadmium(II) and Cobalt(II) on Goethite | Goethite | 49.6 | 62.86 | 0.5 | 7.55 | medium | 0.9956 | 0.30215 | 0.4608 | Cd | 0 | 2 | 2 | 0.95 | 1.69 | 4.55 | 1.9 | 0 | 5.62 | 0.42 | 55 | O | 0.005 | 0.138
1966 | 47 | The Influence of Temperature on the Adsorption of Cadmium(II) and Cobalt(II) on Goethite | Goethite | 49.6 | 62.86 | 0.5 | 7.55 | medium | 0.9956 | 0.30215 | 0.4608 | Cd | 0 | 2 | 2 | 0.95 | 1.69 | 4.95 | 1.9 | 0 | 5.62 | 0.42 | 55 | O | 0.005 | 0.2031
1967 | 47 | The Influence of Temperature on the Adsorption of Cadmium(II) and Cobalt(II) on Goethite | Goethite | 49.6 | 62.86 | 0.5 | 7.55 | medium | 0.9956 | 0.30215 | 0.4608 | Cd | 0 | 2 | 2 | 0.95 | 1.69 | 5.33 | 1.9 | 0 | 5.62 | 0.42 | 55 | O | 0.005 | 0.1738
1968 | 47 | The Influence of Temperature on the Adsorption of Cadmium(II) and Cobalt(II) on Goethite | Goethite | 49.6 | 62.86 | 0.5 | 7.55 | medium | 0.9956 | 0.30215 | 0.4608 | Cd | 0 | 2 | 2 | 0.95 | 1.69 | 5.66 | 1.9 | 0 | 5.62 | 0.42 | 55 | O | 0.005 | 0.0261
1969 | 47 | The Influence of Temperature on the Adsorption of Cadmium(II) and Cobalt(II) on Goethite | Goethite | 49.6 | 62.86 | 0.5 | 7.55 | medium | 0.9956 | 0.30215 | 0.4608 | Cd | 0 | 2 | 2 | 0.95 | 1.69 | 6.13 | 1.9 | 0 | 5.62 | 0.42 | 55 | O | 0.005 | 0.382
1970 | 47 | The Influence of Temperature on the Adsorption of Cadmium(II) and Cobalt(II) on Goethite | Goethite | 49.6 | 62.86 | 0.5 | 7.55 | medium | 0.9956 | 0.30215 | 0.4608 | Cd | 0 | 2 | 2 | 0.95 | 1.69 | 6.38 | 1.9 | 0 | 5.62 | 0.42 | 55 | O | 0.005 | 0.4692
1971 | 47 | The Influence of Temperature on the Adsorption of Cadmium(II) and Cobalt(II) on Goethite | Goethite | 49.6 | 62.86 | 0.5 | 7.55 | medium | 0.9956 | 0.30215 | 0.4608 | Cd | 0 | 2 | 2 | 0.95 | 1.69 | 6.75 | 1.9 | 0 | 5.62 | 0.42 | 55 | O | 0.005 | 0.6844
1972 | 47 | The Influence of Temperature on the Adsorption of Cadmium(II) and Cobalt(II) on Goethite | Goethite | 49.6 | 62.86 | 0.5 | 7.55 | medium | 0.9956 | 0.30215 | 0.4608 | Cd | 0 | 2 | 2 | 0.95 | 1.69 | 6.96 | 1.9 | 0 | 5.62 | 0.42 | 55 | O | 0.005 | 0.7996
1973 | 47 | The Influence of Temperature on the Adsorption of Cadmium(II) and Cobalt(II) on Goethite | Goethite | 49.6 | 62.86 | 0.5 | 7.55 | medium | 0.9956 | 0.30215 | 0.4608 | Cd | 0 | 2 | 2 | 0.95 | 1.69 | 7.15 | 1.9 | 0 | 5.62 | 0.42 | 55 | O | 0.005 | 0.8892
1974 | 47 | The Influence of Temperature on the Adsorption of Cadmium(II) and Cobalt(II) on Goethite | Goethite | 49.6 | 62.86 | 0.5 | 7.55 | medium | 0.9956 | 0.30215 | 0.4608 | Cd | 0 | 2 | 2 | 0.95 | 1.69 | 7.39 | 1.9 | 0 | 5.62 | 0.42 | 55 | O | 0.005 | 0.9392
1975 | 47 | The Influence of Temperature on the Adsorption of Cadmium(II) and Cobalt(II) on Goethite | Goethite | 49.6 | 62.86 | 0.5 | 7.55 | medium | 0.9956 | 0.30215 | 0.4608 | Cd | 0 | 2 | 2 | 0.95 | 1.69 | 7.74 | 1.9 | 0 | 5.62 | 0.42 | 55 | O | 0.005 | 0.981
1976 | 47 | The Influence of Temperature on the Adsorption of Cadmium(II) and Cobalt(II) on Goethite | Goethite | 49.6 | 62.86 | 0.5 | 7.55 | medium | 0.9956 | 0.30215 | 0.4608 | Cd | 0 | 2 | 2 | 0.95 | 1.69 | 4.72 | 1.9 | 0 | 5.62 | 0.42 | 70 | O | 0.005 | 0.0506
1977 | 47 | The Influence of Temperature on the Adsorption of Cadmium(II) and Cobalt(II) on Goethite | Goethite | 49.6 | 62.86 | 0.5 | 7.55 | medium | 0.9956 | 0.30215 | 0.4608 | Cd | 0 | 2 | 2 | 0.95 | 1.69 | 5.06 | 1.9 | 0 | 5.62 | 0.42 | 70 | O | 0.005 | 0.1402
1978 | 47 | The Influence of Temperature on the Adsorption of Cadmium(II) and Cobalt(II) on Goethite | Goethite | 49.6 | 62.86 | 0.5 | 7.55 | medium | 0.9956 | 0.30215 | 0.4608 | Cd | 0 | 2 | 2 | 0.95 | 1.69 | 5.5 | 1.9 | 0 | 5.62 | 0.42 | 70 | O | 0.005 | 0.2029
1979 | 47 | The Influence of Temperature on the Adsorption of Cadmium(II) and Cobalt(II) on Goethite | Goethite | 49.6 | 62.86 | 0.5 | 7.55 | medium | 0.9956 | 0.30215 | 0.4608 | Cd | 0 | 2 | 2 | 0.95 | 1.69 | 5.84 | 1.9 | 0 | 5.62 | 0.42 | 70 | O | 0.005 | 0.2587
1980 | 47 | The Influence of Temperature on the Adsorption of Cadmium(II) and Cobalt(II) on Goethite | Goethite | 49.6 | 62.86 | 0.5 | 7.55 | medium | 0.9956 | 0.30215 | 0.4608 | Cd | 0 | 2 | 2 | 0.95 | 1.69 | 6.26 | 1.9 | 0 | 5.62 | 0.42 | 70 | O | 0.005 | 0.4005
1981 | 47 | The Influence of Temperature on the Adsorption of Cadmium(II) and Cobalt(II) on Goethite | Goethite | 49.6 | 62.86 | 0.5 | 7.55 | medium | 0.9956 | 0.30215 | 0.4608 | Cd | 0 | 2 | 2 | 0.95 | 1.69 | 6.58 | 1.9 | 0 | 5.62 | 0.42 | 70 | O | 0.005 | 0.5576
1982 | 47 | The Influence of Temperature on the Adsorption of Cadmium(II) and Cobalt(II) on Goethite | Goethite | 49.6 | 62.86 | 0.5 | 7.55 | medium | 0.9956 | 0.30215 | 0.4608 | Cd | 0 | 2 | 2 | 0.95 | 1.69 | 6.89 | 1.9 | 0 | 5.62 | 0.42 | 70 | O | 0.005 | 0.7286
1983 | 47 | The Influence of Temperature on the Adsorption of Cadmium(II) and Cobalt(II) on Goethite | Goethite | 49.6 | 62.86 | 0.5 | 7.55 | medium | 0.9956 | 0.30215 | 0.4608 | Cd | 0 | 2 | 2 | 0.95 | 1.69 | 7.48 | 1.9 | 0 | 5.62 | 0.42 | 70 | O | 0.005 | 0.9217
1984 | 47 | The Influence of Temperature on the Adsorption of Cadmium(II) and Cobalt(II) on Goethite | Goethite | 49.6 | 62.86 | 0.5 | 7.55 | medium | 0.9956 | 0.30215 | 0.4608 | Cd | 0 | 2 | 2 | 0.95 | 1.69 | 7.75 | 1.9 | 0 | 5.62 | 0.42 | 70 | O | 0.005 | 0.9751
1985 | 47 | The Influence of Temperature on the Adsorption of Cadmium(II) and Cobalt(II) on Goethite | Goethite | 49.6 | 62.86 | 0.5 | 7.55 | medium | 0.9956 | 0.30215 | 0.4608 | Cd | 0 | 2 | 2 | 0.95 | 1.69 | 7 | 1.9 | 0 | 0.7333101888 | 0.42 | 10 | O | 0.005 | 0.4160125
1986 | 47 | The Influence of Temperature on the Adsorption of Cadmium(II) and Cobalt(II) on Goethite | Goethite | 49.6 | 62.86 | 0.5 | 7.55 | medium | 0.9956 | 0.30215 | 0.4608 | Cd | 0 | 2 | 2 | 0.95 | 1.69 | 7 | 1.9 | 0 | 1.484768032 | 0.42 | 10 | O | 0.005 | 0.4958243
1987 | 47 | The Influence of Temperature on the Adsorption of Cadmium(II) and Cobalt(II) on Goethite | Goethite | 49.6 | 62.86 | 0.5 | 7.55 | medium | 0.9956 | 0.30215 | 0.4608 | Cd | 0 | 2 | 2 | 0.95 | 1.69 | 7 | 1.9 | 0 | 2.231219 | 0.42 | 10 | O | 0.005 | 0.4609763
1988 | 47 | The Influence of Temperature on the Adsorption of Cadmium(II) and Cobalt(II) on Goethite | Goethite | 49.6 | 62.86 | 0.5 | 7.55 | medium | 0.9956 | 0.30215 | 0.4608 | Cd | 0 | 2 | 2 | 0.95 | 1.69 | 7 | 1.9 | 0 | 2.956133 | 0.42 | 10 | O | 0.005 | 0.4167325
1989 | 47 | The Influence of Temperature on the Adsorption of Cadmium(II) and Cobalt(II) on Goethite | Goethite | 49.6 | 62.86 | 0.5 | 7.55 | medium | 0.9956 | 0.30215 | 0.4608 | Cd | 0 | 2 | 2 | 0.95 | 1.69 | 7 | 1.9 | 0 | 3.695806 | 0.42 | 10 | O | 0.005 | 0.377753
1990 | 47 | The Influence of Temperature on the Adsorption of Cadmium(II) and Cobalt(II) on Goethite | Goethite | 49.6 | 62.86 | 0.5 | 7.55 | medium | 0.9956 | 0.30215 | 0.4608 | Cd | 0 | 2 | 2 | 0.95 | 1.69 | 7 | 1.9 | 0 | 4.450026 | 0.42 | 10 | O | 0.005 | 0.3508622
1991 | 47 | The Influence of Temperature on the Adsorption of Cadmium(II) and Cobalt(II) on Goethite | Goethite | 49.6 | 62.86 | 0.5 | 7.55 | medium | 0.9956 | 0.30215 | 0.4608 | Cd | 0 | 2 | 2 | 0.95 | 1.69 | 7 | 1.9 | 0 | 5.187798 | 0.42 | 10 | O | 0.005 | 0.3350635
1992 | 47 | The Influence of Temperature on the Adsorption of Cadmium(II) and Cobalt(II) on Goethite | Goethite | 49.6 | 62.86 | 0.5 | 7.55 | medium | 0.9956 | 0.30215 | 0.4608 | Cd | 0 | 2 | 2 | 0.95 | 1.69 | 7 | 1.9 | 0 | 5.937851 | 0.42 | 10 | O | 0.005 | 0.3289525
1993 | 47 | The Influence of Temperature on the Adsorption of Cadmium(II) and Cobalt(II) on Goethite | Goethite | 49.6 | 62.86 | 0.5 | 7.55 | medium | 0.9956 | 0.30215 | 0.4608 | Cd | 0 | 2 | 2 | 0.95 | 1.69 | 7 | 1.9 | 0 | 7.752861 | 0.42 | 10 | O | 0.005 | 0.2927937
1994 | 47 | The Influence of Temperature on the Adsorption of Cadmium(II) and Cobalt(II) on Goethite | Goethite | 49.6 | 62.86 | 0.5 | 7.55 | medium | 0.9956 | 0.30215 | 0.4608 | Cd | 0 | 2 | 2 | 0.95 | 1.69 | 7 | 1.9 | 0 | 11.35222 | 0.42 | 10 | O | 0.005 | 0.2837509
1995 | 47 | The Influence of Temperature on the Adsorption of Cadmium(II) and Cobalt(II) on Goethite | Goethite | 49.6 | 62.86 | 0.5 | 7.55 | medium | 0.9956 | 0.30215 | 0.4608 | Cd | 0 | 2 | 2 | 0.95 | 1.69 | 7 | 1.9 | 0 | 13.09103 | 0.42 | 10 | O | 0.005 | 0.2643486
1996 | 47 | The Influence of Temperature on the Adsorption of Cadmium(II) and Cobalt(II) on Goethite | Goethite | 49.6 | 62.86 | 0.5 | 7.55 | medium | 0.9956 | 0.30215 | 0.4608 | Cd | 0 | 2 | 2 | 0.95 | 1.69 | 7 | 1.9 | 0 | 9.571606336 | 0.42 | 10 | O | 0.005 | 0.28884
1997 | 47 | The Influence of Temperature on the Adsorption of Cadmium(II) and Cobalt(II) on Goethite | Goethite | 49.6 | 62.86 | 0.5 | 7.55 | medium | 0.9956 | 0.30215 | 0.4608 | Cd | 0 | 2 | 2 | 0.95 | 1.69 | 7 | 1.9 | 0 | 2.983024064 | 0.42 | 25 | O | 0.005 | 0.4935824
1998 | 47 | The Influence of Temperature on the Adsorption of Cadmium(II) and Cobalt(II) on Goethite | Goethite | 49.6 | 62.86 | 0.5 | 7.55 | medium | 0.9956 | 0.30215 | 0.4608 | Cd | 0 | 2 | 2 | 0.95 | 1.69 | 7 | 1.9 | 0 | 3.731805888 | 0.42 | 25 | O | 0.005 | 0.4626687
1999 | 47 | The Influence of Temperature on the Adsorption of Cadmium(II) and Cobalt(II) on Goethite | Goethite | 49.6 | 62.86 | 0.5 | 7.55 | medium | 0.9956 | 0.30215 | 0.4608 | Cd | 0 | 2 | 2 | 0.95 | 1.69 | 7 | 1.9 | 0 | 4.478681408 | 0.42 | 25 | O | 0.005 | 0.4328152
2000 | 47 | The Influence of Temperature on the Adsorption of Cadmium(II) and Cobalt(II) on Goethite | Goethite | 49.6 | 62.86 | 0.5 | 7.55 | medium | 0.9956 | 0.30215 | 0.4608 | Cd | 0 | 2 | 2 | 0.95 | 1.69 | 7 | 1.9 | 0 | 5.219829024 | 0.42 | 25 | O | 0.005 | 0.4545622
2001 | 47 | The Influence of Temperature on the Adsorption of Cadmium(II) and Cobalt(II) on Goethite | Goethite | 49.6 | 62.86 | 0.5 | 7.55 | medium | 0.9956 | 0.30215 | 0.4608 | Cd | 0 | 2 | 2 | 0.95 | 1.69 | 7 | 1.9 | 0 | 5.994534784 | 0.42 | 25 | O | 0.005 | 0.4134871
2002 | 47 | The Influence of Temperature on the Adsorption of Cadmium(II) and Cobalt(II) on Goethite | Goethite | 49.6 | 62.86 | 0.5 | 7.55 | medium | 0.9956 | 0.30215 | 0.4608 | Cd | 0 | 2 | 2 | 0.95 | 1.69 | 7 | 1.9 | 0 | 7.84632928 | 0.42 | 25 | O | 0.005 | 0.3780011
2003 | 47 | The Influence of Temperature on the Adsorption of Cadmium(II) and Cobalt(II) on Goethite | Goethite | 49.6 | 62.86 | 0.5 | 7.55 | medium | 0.9956 | 0.30215 | 0.4608 | Cd | 0 | 2 | 2 | 0.95 | 1.69 | 7 | 1.9 | 0 | 11.40728 | 0.42 | 25 | O | 0.005 | 0.3259318
2004 | 47 | The Influence of Temperature on the Adsorption of Cadmium(II) and Cobalt(II) on Goethite | Goethite | 49.6 | 62.86 | 0.5 | 7.55 | medium | 0.9956 | 0.30215 | 0.4608 | Cd | 0 | 2 | 2 | 0.95 | 1.69 | 7 | 1.9 | 0 | 13.21558736 | 0.42 | 25 | O | 0.005 | 0.2885477
2005 | 47 | The Influence of Temperature on the Adsorption of Cadmium(II) and Cobalt(II) on Goethite | Goethite | 49.6 | 62.86 | 0.5 | 7.55 | medium | 0.9956 | 0.30215 | 0.4608 | Cd | 0 | 2 | 2 | 0.95 | 1.69 | 7 | 1.9 | 0 | 1.463286144 | 0.42 | 40 | O | 0.005 | 0.6804562
2006 | 47 | The Influence of Temperature on the Adsorption of Cadmium(II) and Cobalt(II) on Goethite | Goethite | 49.6 | 62.86 | 0.5 | 7.55 | medium | 0.9956 | 0.30215 | 0.4608 | Cd | 0 | 2 | 2 | 0.95 | 1.69 | 7 | 1.9 | 0 | 2.241867456 | 0.42 | 40 | O | 0.005 | 0.6189605
2007 | 47 | The Influence of Temperature on the Adsorption of Cadmium(II) and Cobalt(II) on Goethite | Goethite | 49.6 | 62.86 | 0.5 | 7.55 | medium | 0.9956 | 0.30215 | 0.4608 | Cd | 0 | 2 | 2 | 0.95 | 1.69 | 7 | 1.9 | 0 | 2.9754528 | 0.42 | 40 | O | 0.005 | 0.6229979
2008 | 47 | The Influence of Temperature on the Adsorption of Cadmium(II) and Cobalt(II) on Goethite | Goethite | 49.6 | 62.86 | 0.5 | 7.55 | medium | 0.9956 | 0.30215 | 0.4608 | Cd | 0 | 2 | 2 | 0.95 | 1.69 | 7 | 1.9 | 0 | 3.736868384 | 0.42 | 40 | O | 0.005 | 0.5924341
2009 | 47 | The Influence of Temperature on the Adsorption of Cadmium(II) and Cobalt(II) on Goethite | Goethite | 49.6 | 62.86 | 0.5 | 7.55 | medium | 0.9956 | 0.30215 | 0.4608 | Cd | 0 | 2 | 2 | 0.95 | 1.69 | 7 | 1.9 | 0 | 4.473016448 | 0.42 | 40 | O | 0.005 | 0.5280876
2010 | 47 | The Influence of Temperature on the Adsorption of Cadmium(II) and Cobalt(II) on Goethite | Goethite | 49.6 | 62.86 | 0.5 | 7.55 | medium | 0.9956 | 0.30215 | 0.4608 | Cd | 0 | 2 | 2 | 0.95 | 1.69 | 7 | 1.9 | 0 | 5.245024608 | 0.42 | 40 | O | 0.005 | 0.5210432
2011 | 47 | The Influence of Temperature on the Adsorption of Cadmium(II) and Cobalt(II) on Goethite | Goethite | 49.6 | 62.86 | 0.5 | 7.55 | medium | 0.9956 | 0.30215 | 0.4608 | Cd | 0 | 2 | 2 | 0.95 | 1.69 | 7 | 1.9 | 0 | 5.980318432 | 0.42 | 40 | O | 0.005 | 0.4994895
2012 | 47 | The Influence of Temperature on the Adsorption of Cadmium(II) and Cobalt(II) on Goethite | Goethite | 49.6 | 62.86 | 0.5 | 7.55 | medium | 0.9956 | 0.30215 | 0.4608 | Cd | 0 | 2 | 2 | 0.95 | 1.69 | 7 | 1.9 | 0 | 7.849413536 | 0.42 | 40 | O | 0.005 | 0.4534231
2013 | 47 | The Influence of Temperature on the Adsorption of Cadmium(II) and Cobalt(II) on Goethite | Goethite | 49.6 | 62.86 | 0.5 | 7.55 | medium | 0.9956 | 0.30215 | 0.4608 | Cd | 0 | 2 | 2 | 0.95 | 1.69 | 7 | 1.9 | 0 | 9.671471488 | 0.42 | 40 | O | 0.005 | 0.4249529
2014 | 47 | The Influence of Temperature on the Adsorption of Cadmium(II) and Cobalt(II) on Goethite | Goethite | 49.6 | 62.86 | 0.5 | 7.55 | medium | 0.9956 | 0.30215 | 0.4608 | Cd | 0 | 2 | 2 | 0.95 | 1.69 | 7 | 1.9 | 0 | 11.47602 | 0.42 | 40 | O | 0.005 | 0.407051
2015 | 47 | The Influence of Temperature on the Adsorption of Cadmium(II) and Cobalt(II) on Goethite | Goethite | 49.6 | 62.86 | 0.5 | 7.55 | medium | 0.9956 | 0.30215 | 0.4608 | Cd | 0 | 2 | 2 | 0.95 | 1.69 | 7 | 1.9 | 0 | 13.34124 | 0.42 | 40 | O | 0.005 | 0.371579
2016 | 47 | The Influence of Temperature on the Adsorption of Cadmium(II) and Cobalt(II) on Goethite | Goethite | 49.6 | 62.86 | 0.5 | 7.55 | medium | 0.9956 | 0.30215 | 0.4608 | Cd | 0 | 2 | 2 | 0.95 | 1.69 | 7 | 1.9 | 0 | 2.999722208 | 0.42 | 55 | O | 0.005 | 0.8227663
2017 | 47 | The Influence of Temperature on the Adsorption of Cadmium(II) and Cobalt(II) on Goethite | Goethite | 49.6 | 62.86 | 0.5 | 7.55 | medium | 0.9956 | 0.30215 | 0.4608 | Cd | 0 | 2 | 2 | 0.95 | 1.69 | 7 | 1.9 | 0 | 3.749690976 | 0.42 | 55 | O | 0.005 | 0.7796778
2018 | 47 | The Influence of Temperature on the Adsorption of Cadmium(II) and Cobalt(II) on Goethite | Goethite | 49.6 | 62.86 | 0.5 | 7.55 | medium | 0.9956 | 0.30215 | 0.4608 | Cd | 0 | 2 | 2 | 0.95 | 1.69 | 7 | 1.9 | 0 | 4.52077296 | 0.42 | 55 | O | 0.005 | 0.784935
2019 | 47 | The Influence of Temperature on the Adsorption of Cadmium(II) and Cobalt(II) on Goethite | Goethite | 49.6 | 62.86 | 0.5 | 7.55 | medium | 0.9956 | 0.30215 | 0.4608 | Cd | 0 | 2 | 2 | 0.95 | 1.69 | 7 | 1.9 | 0 | 6.046562496 | 0.42 | 55 | O | 0.005 | 0.7375223
2020 | 47 | The Influence of Temperature on the Adsorption of Cadmium(II) and Cobalt(II) on Goethite | Goethite | 49.6 | 62.86 | 0.5 | 7.55 | medium | 0.9956 | 0.30215 | 0.4608 | Cd | 0 | 2 | 2 | 0.95 | 1.69 | 7 | 1.9 | 0 | 7.931114848 | 0.42 | 55 | O | 0.005 | 0.6651149
2021 | 47 | The Influence of Temperature on the Adsorption of Cadmium(II) and Cobalt(II) on Goethite | Goethite | 49.6 | 62.86 | 0.5 | 7.55 | medium | 0.9956 | 0.30215 | 0.4608 | Cd | 0 | 2 | 2 | 0.95 | 1.69 | 7 | 1.9 | 0 | 1.479795456 | 0.42 | 70 | O | 0.005 | 0.9377157
2022 | 47 | The Influence of Temperature on the Adsorption of Cadmium(II) and Cobalt(II) on Goethite | Goethite | 49.6 | 62.86 | 0.5 | 7.55 | medium | 0.9956 | 0.30215 | 0.4608 | Cd | 0 | 2 | 2 | 0.95 | 1.69 | 7 | 1.9 | 0 | 2.229692288 | 0.42 | 70 | O | 0.005 | 0.8931296
2023 | 47 | The Influence of Temperature on the Adsorption of Cadmium(II) and Cobalt(II) on Goethite | Goethite | 49.6 | 62.86 | 0.5 | 7.55 | medium | 0.9956 | 0.30215 | 0.4608 | Cd | 0 | 2 | 2 | 0.95 | 1.69 | 7 | 1.9 | 0 | 2.984525728 | 0.42 | 70 | O | 0.005 | 0.8979389
2024 | 47 | The Influence of Temperature on the Adsorption of Cadmium(II) and Cobalt(II) on Goethite | Goethite | 49.6 | 62.86 | 0.5 | 7.55 | medium | 0.9956 | 0.30215 | 0.4608 | Cd | 0 | 2 | 2 | 0.95 | 1.69 | 7 | 1.9 | 0 | 3.742973952 | 0.42 | 70 | O | 0.005 | 0.8546567
2025 | 47 | The Influence of Temperature on the Adsorption of Cadmium(II) and Cobalt(II) on Goethite | Goethite | 49.6 | 62.86 | 0.5 | 7.55 | medium | 0.9956 | 0.30215 | 0.4608 | Cd | 0 | 2 | 2 | 0.95 | 1.69 | 7 | 1.9 | 0 | 4.507347904 | 0.42 | 70 | O | 0.005 | 0.8319242
2026 | 47 | The Influence of Temperature on the Adsorption of Cadmium(II) and Cobalt(II) on Goethite | Goethite | 49.6 | 62.86 | 0.5 | 7.55 | medium | 0.9956 | 0.30215 | 0.4608 | Cd | 0 | 2 | 2 | 0.95 | 1.69 | 7 | 1.9 | 0 | 5.286198976 | 0.42 | 70 | O | 0.005 | 0.8035307
2027 | 47 | The Influence of Temperature on the Adsorption of Cadmium(II) and Cobalt(II) on Goethite | Goethite | 49.6 | 62.86 | 0.5 | 7.55 | medium | 0.9956 | 0.30215 | 0.4608 | Cd | 0 | 2 | 2 | 0.95 | 1.69 | 7 | 1.9 | 0 | 6.07076896 | 0.42 | 70 | O | 0.005 | 0.8026306
2028 | 47 | The Influence of Temperature on the Adsorption of Cadmium(II) and Cobalt(II) on Goethite | Goethite | 49.6 | 62.86 | 0.5 | 7.55 | medium | 0.9956 | 0.30215 | 0.4608 | Cd | 0 | 2 | 2 | 0.95 | 1.69 | 7 | 1.9 | 0 | 7.968018016 | 0.42 | 70 | O | 0.005 | 0.7524328
2029 | 47 | The Influence of Temperature on the Adsorption of Cadmium(II) and Cobalt(II) on Goethite | Goethite | 49.6 | 62.86 | 0.5 | 7.55 | medium | 0.9956 | 0.30215 | 0.4608 | Cd | 0 | 2 | 2 | 0.95 | 1.69 | 7 | 1.9 | 0 | 9.865995424 | 0.42 | 70 | O | 0.005 | 0.6699544
2030 | 47 | The Influence of Temperature on the Adsorption of Cadmium(II) and Cobalt(II) on Goethite | Goethite | 49.6 | 62.86 | 0.5 | 7.55 | medium | 0.9956 | 0.30215 | 0.4608 | Cd | 0 | 2 | 2 | 0.95 | 1.69 | 7 | 1.9 | 0 | 11.72568 | 0.42 | 70 | O | 0.005 | 0.6287422
2031 | 47 | The Influence of Temperature on the Adsorption of Cadmium(II) and Cobalt(II) on Goethite | Goethite | 49.6 | 62.86 | 0.5 | 7.55 | medium | 0.9956 | 0.30215 | 0.4608 | Cd | 0 | 2 | 2 | 0.95 | 1.69 | 7 | 1.9 | 0 | 13.53978 | 0.42 | 70 | O | 0.005 | 0.575795
2032 | 47 | The Influence of Temperature on the Adsorption of Cadmium(II) and Cobalt(II) on Goethite | Goethite | 49.6 | 62.86 | 0.5 | 7.55 | medium | 0.9956 | 0.30215 | 0.4608 | Co | 0 | 2 | 2 | 0.745 | 1.88 | 6.02 | 1.9 | 0 | 2.95 | 0.42 | 10 | O | 0.005 | 0.1338
2033 | 47 | The Influence of Temperature on the Adsorption of Cadmium(II) and Cobalt(II) on Goethite | Goethite | 49.6 | 62.86 | 0.5 | 7.55 | medium | 0.9956 | 0.30215 | 0.4608 | Co | 0 | 2 | 2 | 0.745 | 1.88 | 6.4 | 1.9 | 0 | 2.95 | 0.42 | 10 | O | 0.005 | 0.2032
2034 | 47 | The Influence of Temperature on the Adsorption of Cadmium(II) and Cobalt(II) on Goethite | Goethite | 49.6 | 62.86 | 0.5 | 7.55 | medium | 0.9956 | 0.30215 | 0.4608 | Co | 0 | 2 | 2 | 0.745 | 1.88 | 7.01 | 1.9 | 0 | 2.95 | 0.42 | 10 | O | 0.005 | 0.3091
2035 | 47 | The Influence of Temperature on the Adsorption of Cadmium(II) and Cobalt(II) on Goethite | Goethite | 49.6 | 62.86 | 0.5 | 7.55 | medium | 0.9956 | 0.30215 | 0.4608 | Co | 0 | 2 | 2 | 0.745 | 1.88 | 7.41 | 1.9 | 0 | 2.95 | 0.42 | 10 | O | 0.005 | 0.5034
2036 | 47 | The Influence of Temperature on the Adsorption of Cadmium(II) and Cobalt(II) on Goethite | Goethite | 49.6 | 62.86 | 0.5 | 7.55 | medium | 0.9956 | 0.30215 | 0.4608 | Co | 0 | 2 | 2 | 0.745 | 1.88 | 7.71 | 1.9 | 0 | 2.95 | 0.42 | 10 | O | 0.005 | 0.6411
2037 | 47 | The Influence of Temperature on the Adsorption of Cadmium(II) and Cobalt(II) on Goethite | Goethite | 49.6 | 62.86 | 0.5 | 7.55 | medium | 0.9956 | 0.30215 | 0.4608 | Co | 0 | 2 | 2 | 0.745 | 1.88 | 7.92 | 1.9 | 0 | 2.95 | 0.42 | 10 | O | 0.005 | 0.7601
2038 | 47 | The Influence of Temperature on the Adsorption of Cadmium(II) and Cobalt(II) on Goethite | Goethite | 49.6 | 62.86 | 0.5 | 7.55 | medium | 0.9956 | 0.30215 | 0.4608 | Co | 0 | 2 | 2 | 0.745 | 1.88 | 8.21 | 1.9 | 0 | 2.95 | 0.42 | 10 | O | 0.005 | 0.8837
2039 | 47 | The Influence of Temperature on the Adsorption of Cadmium(II) and Cobalt(II) on Goethite | Goethite | 49.6 | 62.86 | 0.5 | 7.55 | medium | 0.9956 | 0.30215 | 0.4608 | Co | 0 | 2 | 2 | 0.745 | 1.88 | 8.4 | 1.9 | 0 | 2.95 | 0.42 | 10 | O | 0.005 | 0.939
2040 | 47 | The Influence of Temperature on the Adsorption of Cadmium(II) and Cobalt(II) on Goethite | Goethite | 49.6 | 62.86 | 0.5 | 7.55 | medium | 0.9956 | 0.30215 | 0.4608 | Co | 0 | 2 | 2 | 0.745 | 1.88 | 4.28 | 1.9 | 0 | 2.95 | 0.42 | 25 | O | 0.005 | 0.0646
2041 | 47 | The Influence of Temperature on the Adsorption of Cadmium(II) and Cobalt(II) on Goethite | Goethite | 49.6 | 62.86 | 0.5 | 7.55 | medium | 0.9956 | 0.30215 | 0.4608 | Co | 0 | 2 | 2 | 0.745 | 1.88 | 4.66 | 1.9 | 0 | 2.95 | 0.42 | 25 | O | 0.005 | 0.1187
2042 | 47 | The Influence of Temperature on the Adsorption of Cadmium(II) and Cobalt(II) on Goethite | Goethite | 49.6 | 62.86 | 0.5 | 7.55 | medium | 0.9956 | 0.30215 | 0.4608 | Co | 0 | 2 | 2 | 0.745 | 1.88 | 5.48 | 1.9 | 0 | 2.95 | 0.42 | 25 | O | 0.005 | 0.1562
2043 | 47 | The Influence of Temperature on the Adsorption of Cadmium(II) and Cobalt(II) on Goethite | Goethite | 49.6 | 62.86 | 0.5 | 7.55 | medium | 0.9956 | 0.30215 | 0.4608 | Co | 0 | 2 | 2 | 0.745 | 1.88 | 6.15 | 1.9 | 0 | 2.95 | 0.42 | 25 | O | 0.005 | 0.1985
2044 | 47 | The Influence of Temperature on the Adsorption of Cadmium(II) and Cobalt(II) on Goethite | Goethite | 49.6 | 62.86 | 0.5 | 7.55 | medium | 0.9956 | 0.30215 | 0.4608 | Co | 0 | 2 | 2 | 0.745 | 1.88 | 6.52 | 1.9 | 0 | 2.95 | 0.42 | 25 | O | 0.005 | 0.2833
2045 | 47 | The Influence of Temperature on the Adsorption of Cadmium(II) and Cobalt(II) on Goethite | Goethite | 49.6 | 62.86 | 0.5 | 7.55 | medium | 0.9956 | 0.30215 | 0.4608 | Co | 0 | 2 | 2 | 0.745 | 1.88 | 6.79 | 1.9 | 0 | 2.95 | 0.42 | 25 | O | 0.005 | 0.3692
2046 | 47 | The Influence of Temperature on the Adsorption of Cadmium(II) and Cobalt(II) on Goethite | Goethite | 49.6 | 62.86 | 0.5 | 7.55 | medium | 0.9956 | 0.30215 | 0.4608 | Co | 0 | 2 | 2 | 0.745 | 1.88 | 7.05 | 1.9 | 0 | 2.95 | 0.42 | 25 | O | 0.005 | 0.4822
2047 | 47 | The Influence of Temperature on the Adsorption of Cadmium(II) and Cobalt(II) on Goethite | Goethite | 49.6 | 62.86 | 0.5 | 7.55 | medium | 0.9956 | 0.30215 | 0.4608 | Co | 0 | 2 | 2 | 0.745 | 1.88 | 7.33 | 1.9 | 0 | 2.95 | 0.42 | 25 | O | 0.005 | 0.6341
2048 | 47 | The Influence of Temperature on the Adsorption of Cadmium(II) and Cobalt(II) on Goethite | Goethite | 49.6 | 62.86 | 0.5 | 7.55 | medium | 0.9956 | 0.30215 | 0.4608 | Co | 0 | 2 | 2 | 0.745 | 1.88 | 7.59 | 1.9 | 0 | 2.95 | 0.42 | 25 | O | 0.005 | 0.7837
2049 | 47 | The Influence of Temperature on the Adsorption of Cadmium(II) and Cobalt(II) on Goethite | Goethite | 49.6 | 62.86 | 0.5 | 7.55 | medium | 0.9956 | 0.30215 | 0.4608 | Co | 0 | 2 | 2 | 0.745 | 1.88 | 7.89 | 1.9 | 0 | 2.95 | 0.42 | 25 | O | 0.005 | 0.8849
2050 | 47 | The Influence of Temperature on the Adsorption of Cadmium(II) and Cobalt(II) on Goethite | Goethite | 49.6 | 62.86 | 0.5 | 7.55 | medium | 0.9956 | 0.30215 | 0.4608 | Co | 0 | 2 | 2 | 0.745 | 1.88 | 8.25 | 1.9 | 0 | 2.95 | 0.42 | 25 | O | 0.005 | 0.9673
2051 | 47 | The Influence of Temperature on the Adsorption of Cadmium(II) and Cobalt(II) on Goethite | Goethite | 49.6 | 62.86 | 0.5 | 7.55 | medium | 0.9956 | 0.30215 | 0.4608 | Co | 0 | 2 | 2 | 0.745 | 1.88 | 4.05 | 1.9 | 0 | 2.95 | 0.42 | 40 | O | 0.005 | 0.0469
2052 | 47 | The Influence of Temperature on the Adsorption of Cadmium(II) and Cobalt(II) on Goethite | Goethite | 49.6 | 62.86 | 0.5 | 7.55 | medium | 0.9956 | 0.30215 | 0.4608 | Co | 0 | 2 | 2 | 0.745 | 1.88 | 4.45 | 1.9 | 0 | 2.95 | 0.42 | 40 | O | 0.005 | 0.0469
2053 | 47 | The Influence of Temperature on the Adsorption of Cadmium(II) and Cobalt(II) on Goethite | Goethite | 49.6 | 62.86 | 0.5 | 7.55 | medium | 0.9956 | 0.30215 | 0.4608 | Co | 0 | 2 | 2 | 0.745 | 1.88 | 4.84 | 1.9 | 0 | 2.95 | 0.42 | 40 | O | 0.005 | 0.0715
2054 | 47 | The Influence of Temperature on the Adsorption of Cadmium(II) and Cobalt(II) on Goethite | Goethite | 49.6 | 62.86 | 0.5 | 7.55 | medium | 0.9956 | 0.30215 | 0.4608 | Co | 0 | 2 | 2 | 0.745 | 1.88 | 5.29 | 1.9 | 0 | 2.95 | 0.42 | 40 | O | 0.005 | 0.1162
2055 | 47 | The Influence of Temperature on the Adsorption of Cadmium(II) and Cobalt(II) on Goethite | Goethite | 49.6 | 62.86 | 0.5 | 7.55 | medium | 0.9956 | 0.30215 | 0.4608 | Co | 0 | 2 | 2 | 0.745 | 1.88 | 5.74 | 1.9 | 0 | 2.95 | 0.42 | 40 | O | 0.005 | 0.1491
2056 | 47 | The Influence of Temperature on the Adsorption of Cadmium(II) and Cobalt(II) on Goethite | Goethite | 49.6 | 62.86 | 0.5 | 7.55 | medium | 0.9956 | 0.30215 | 0.4608 | Co | 0 | 2 | 2 | 0.745 | 1.88 | 6.02 | 1.9 | 0 | 2.95 | 0.42 | 40 | O | 0.005 | 0.1679
2057 | 47 | The Influence of Temperature on the Adsorption of Cadmium(II) and Cobalt(II) on Goethite | Goethite | 49.6 | 62.86 | 0.5 | 7.55 | medium | 0.9956 | 0.30215 | 0.4608 | Co | 0 | 2 | 2 | 0.745 | 1.88 | 6.22 | 1.9 | 0 | 2.95 | 0.42 | 40 | O | 0.005 | 0.2445
2058 | 47 | The Influence of Temperature on the Adsorption of Cadmium(II) and Cobalt(II) on Goethite | Goethite | 49.6 | 62.86 | 0.5 | 7.55 | medium | 0.9956 | 0.30215 | 0.4608 | Co | 0 | 2 | 2 | 0.745 | 1.88 | 6.41 | 1.9 | 0 | 2.95 | 0.42 | 40 | O | 0.005 | 0.2939
2059 | 47 | The Influence of Temperature on the Adsorption of Cadmium(II) and Cobalt(II) on Goethite | Goethite | 49.6 | 62.86 | 0.5 | 7.55 | medium | 0.9956 | 0.30215 | 0.4608 | Co | 0 | 2 | 2 | 0.745 | 1.88 | 6.69 | 1.9 | 0 | 2.95 | 0.42 | 40 | O | 0.005 | 0.394
2060 | 47 | The Influence of Temperature on the Adsorption of Cadmium(II) and Cobalt(II) on Goethite | Goethite | 49.6 | 62.86 | 0.5 | 7.55 | medium | 0.9956 | 0.30215 | 0.4608 | Co | 0 | 2 | 2 | 0.745 | 1.88 | 7.04 | 1.9 | 0 | 2.95 | 0.42 | 40 | O | 0.005 | 0.54
2061 | 47 | The Influence of Temperature on the Adsorption of Cadmium(II) and Cobalt(II) on Goethite | Goethite | 49.6 | 62.86 | 0.5 | 7.55 | medium | 0.9956 | 0.30215 | 0.4608 | Co | 0 | 2 | 2 | 0.745 | 1.88 | 7.32 | 1.9 | 0 | 2.95 | 0.42 | 40 | O | 0.005 | 0.6954
2062 | 47 | The Influence of Temperature on the Adsorption of Cadmium(II) and Cobalt(II) on Goethite | Goethite | 49.6 | 62.86 | 0.5 | 7.55 | medium | 0.9956 | 0.30215 | 0.4608 | Co | 0 | 2 | 2 | 0.745 | 1.88 | 7.75 | 1.9 | 0 | 2.95 | 0.42 | 40 | O | 0.005 | 0.9038
2063 | 47 | The Influence of Temperature on the Adsorption of Cadmium(II) and Cobalt(II) on Goethite | Goethite | 49.6 | 62.86 | 0.5 | 7.55 | medium | 0.9956 | 0.30215 | 0.4608 | Co | 0 | 2 | 2 | 0.745 | 1.88 | 8.02 | 1.9 | 0 | 2.95 | 0.42 | 40 | O | 0.005 | 0.9626
2064 | 47 | The Influence of Temperature on the Adsorption of Cadmium(II) and Cobalt(II) on Goethite | Goethite | 49.6 | 62.86 | 0.5 | 7.55 | medium | 0.9956 | 0.30215 | 0.4608 | Co | 0 | 2 | 2 | 0.745 | 1.88 | 4.75 | 1.9 | 0 | 2.95 | 0.42 | 55 | O | 0.005 | 0.0409
2065 | 47 | The Influence of Temperature on the Adsorption of Cadmium(II) and Cobalt(II) on Goethite | Goethite | 49.6 | 62.86 | 0.5 | 7.55 | medium | 0.9956 | 0.30215 | 0.4608 | Co | 0 | 2 | 2 | 0.745 | 1.88 | 5.02 | 1.9 | 0 | 2.95 | 0.42 | 55 | O | 0.005 | 0.1033
2066 | 47 | The Influence of Temperature on the Adsorption of Cadmium(II) and Cobalt(II) on Goethite | Goethite | 49.6 | 62.86 | 0.5 | 7.55 | medium | 0.9956 | 0.30215 | 0.4608 | Co | 0 | 2 | 2 | 0.745 | 1.88 | 5.3 | 1.9 | 0 | 2.95 | 0.42 | 55 | O | 0.005 | 0.1386
2067 | 47 | The Influence of Temperature on the Adsorption of Cadmium(II) and Cobalt(II) on Goethite | Goethite | 49.6 | 62.86 | 0.5 | 7.55 | medium | 0.9956 | 0.30215 | 0.4608 | Co | 0 | 2 | 2 | 0.745 | 1.88 | 5.84 | 1.9 | 0 | 2.95 | 0.42 | 55 | O | 0.005 | 0.2693
2068 | 47 | The Influence of Temperature on the Adsorption of Cadmium(II) and Cobalt(II) on Goethite | Goethite | 49.6 | 62.86 | 0.5 | 7.55 | medium | 0.9956 | 0.30215 | 0.4608 | Co | 0 | 2 | 2 | 0.745 | 1.88 | 6.2 | 1.9 | 0 | 2.95 | 0.42 | 55 | O | 0.005 | 0.3563
2069 | 47 | The Influence of Temperature on the Adsorption of Cadmium(II) and Cobalt(II) on Goethite | Goethite | 49.6 | 62.86 | 0.5 | 7.55 | medium | 0.9956 | 0.30215 | 0.4608 | Co | 0 | 2 | 2 | 0.745 | 1.88 | 6.58 | 1.9 | 0 | 2.95 | 0.42 | 55 | O | 0.005 | 0.5306
2070 | 47 | The Influence of Temperature on the Adsorption of Cadmium(II) and Cobalt(II) on Goethite | Goethite | 49.6 | 62.86 | 0.5 | 7.55 | medium | 0.9956 | 0.30215 | 0.4608 | Co | 0 | 2 | 2 | 0.745 | 1.88 | 6.91 | 1.9 | 0 | 2.95 | 0.42 | 55 | O | 0.005 | 0.6849
2071 | 47 | The Influence of Temperature on the Adsorption of Cadmium(II) and Cobalt(II) on Goethite | Goethite | 49.6 | 62.86 | 0.5 | 7.55 | medium | 0.9956 | 0.30215 | 0.4608 | Co | 0 | 2 | 2 | 0.745 | 1.88 | 7.25 | 1.9 | 0 | 2.95 | 0.42 | 55 | O | 0.005 | 0.8521
2072 | 47 | The Influence of Temperature on the Adsorption of Cadmium(II) and Cobalt(II) on Goethite | Goethite | 49.6 | 62.86 | 0.5 | 7.55 | medium | 0.9956 | 0.30215 | 0.4608 | Co | 0 | 2 | 2 | 0.745 | 1.88 | 7.59 | 1.9 | 0 | 2.95 | 0.42 | 55 | O | 0.005 | 0.9567
2073 | 47 | The Influence of Temperature on the Adsorption of Cadmium(II) and Cobalt(II) on Goethite | Goethite | 49.6 | 62.86 | 0.5 | 7.55 | medium | 0.9956 | 0.30215 | 0.4608 | Co | 0 | 2 | 2 | 0.745 | 1.88 | 4.52 | 1.9 | 0 | 2.95 | 0.42 | 70 | O | 0.005 | 0.0951
2074 | 47 | The Influence of Temperature on the Adsorption of Cadmium(II) and Cobalt(II) on Goethite | Goethite | 49.6 | 62.86 | 0.5 | 7.55 | medium | 0.9956 | 0.30215 | 0.4608 | Co | 0 | 2 | 2 | 0.745 | 1.88 | 4.91 | 1.9 | 0 | 2.95 | 0.42 | 70 | O | 0.005 | 0.1634
2075 | 47 | The Influence of Temperature on the Adsorption of Cadmium(II) and Cobalt(II) on Goethite | Goethite | 49.6 | 62.86 | 0.5 | 7.55 | medium | 0.9956 | 0.30215 | 0.4608 | Co | 0 | 2 | 2 | 0.745 | 1.88 | 5.2 | 1.9 | 0 | 2.95 | 0.42 | 70 | O | 0.005 | 0.1916
2076 | 47 | The Influence of Temperature on the Adsorption of Cadmium(II) and Cobalt(II) on Goethite | Goethite | 49.6 | 62.86 | 0.5 | 7.55 | medium | 0.9956 | 0.30215 | 0.4608 | Co | 0 | 2 | 2 | 0.745 | 1.88 | 5.42 | 1.9 | 0 | 2.95 | 0.42 | 70 | O | 0.005 | 0.2305
2077 | 47 | The Influence of Temperature on the Adsorption of Cadmium(II) and Cobalt(II) on Goethite | Goethite | 49.6 | 62.86 | 0.5 | 7.55 | medium | 0.9956 | 0.30215 | 0.4608 | Co | 0 | 2 | 2 | 0.745 | 1.88 | 5.73 | 1.9 | 0 | 2.95 | 0.42 | 70 | O | 0.005 | 0.3329
2078 | 47 | The Influence of Temperature on the Adsorption of Cadmium(II) and Cobalt(II) on Goethite | Goethite | 49.6 | 62.86 | 0.5 | 7.55 | medium | 0.9956 | 0.30215 | 0.4608 | Co | 0 | 2 | 2 | 0.745 | 1.88 | 6.07 | 1.9 | 0 | 2.95 | 0.42 | 70 | O | 0.005 | 0.4247
2079 | 47 | The Influence of Temperature on the Adsorption of Cadmium(II) and Cobalt(II) on Goethite | Goethite | 49.6 | 62.86 | 0.5 | 7.55 | medium | 0.9956 | 0.30215 | 0.4608 | Co | 0 | 2 | 2 | 0.745 | 1.88 | 6.39 | 1.9 | 0 | 2.95 | 0.42 | 70 | O | 0.005 | 0.5683
2080 | 47 | The Influence of Temperature on the Adsorption of Cadmium(II) and Cobalt(II) on Goethite | Goethite | 49.6 | 62.86 | 0.5 | 7.55 | medium | 0.9956 | 0.30215 | 0.4608 | Co | 0 | 2 | 2 | 0.745 | 1.88 | 6.95 | 1.9 | 0 | 2.95 | 0.42 | 70 | O | 0.005 | 0.9291
2081 | 47 | The Influence of Temperature on the Adsorption of Cadmium(II) and Cobalt(II) on Goethite | Goethite | 49.6 | 62.86 | 0.5 | 7.55 | medium | 0.9956 | 0.30215 | 0.4608 | Co | 0 | 2 | 2 | 0.745 | 1.88 | 7.3 | 1.9 | 0 | 2.95 | 0.42 | 70 | O | 0.005 | 0.9392
2082 | 47 | The Influence of Temperature on the Adsorption of Cadmium(II) and Cobalt(II) on Goethite | Goethite | 49.6 | 62.86 | 0.5 | 7.55 | medium | 0.9956 | 0.30215 | 0.4608 | Co | 0 | 2 | 2 | 0.745 | 1.88 | 7.61 | 1.9 | 0 | 2.95 | 0.42 | 70 | O | 0.005 | 0.9733
2083 | 47 | The Influence of Temperature on the Adsorption of Cadmium(II) and Cobalt(II) on Goethite | Goethite | 49.6 | 62.86 | 0.5 | 7.55 | medium | 0.9956 | 0.30215 | 0.4608 | Co | 0 | 2 | 2 | 0.745 | 1.88 | 7 | 1.9 | 0 | 0.752677532 | 0.42 | 10 | O | 0.005 | 0.5349347
2084 | 47 | The Influence of Temperature on the Adsorption of Cadmium(II) and Cobalt(II) on Goethite | Goethite | 49.6 | 62.86 | 0.5 | 7.55 | medium | 0.9956 | 0.30215 | 0.4608 | Co | 0 | 2 | 2 | 0.745 | 1.88 | 7 | 1.9 | 0 | 1.15058 | 0.42 | 10 | O | 0.005 | 0.4570931
2085 | 47 | The Influence of Temperature on the Adsorption of Cadmium(II) and Cobalt(II) on Goethite | Goethite | 49.6 | 62.86 | 0.5 | 7.55 | medium | 0.9956 | 0.30215 | 0.4608 | Co | 0 | 2 | 2 | 0.745 | 1.88 | 7 | 1.9 | 0 | 1.544932452 | 0.42 | 10 | O | 0.005 | 0.3954166
2086 | 47 | The Influence of Temperature on the Adsorption of Cadmium(II) and Cobalt(II) on Goethite | Goethite | 49.6 | 62.86 | 0.5 | 7.55 | medium | 0.9956 | 0.30215 | 0.4608 | Co | 0 | 2 | 2 | 0.745 | 1.88 | 7 | 1.9 | 0 | 1.9305468 | 0.42 | 10 | O | 0.005 | 0.3595849
2087 | 47 | The Influence of Temperature on the Adsorption of Cadmium(II) and Cobalt(II) on Goethite | Goethite | 49.6 | 62.86 | 0.5 | 7.55 | medium | 0.9956 | 0.30215 | 0.4608 | Co | 0 | 2 | 2 | 0.745 | 1.88 | 7 | 1.9 | 0 | 2.316161148 | 0.42 | 10 | O | 0.005 | 0.3356843
2088 | 47 | The Influence of Temperature on the Adsorption of Cadmium(II) and Cobalt(II) on Goethite | Goethite | 49.6 | 62.86 | 0.5 | 7.55 | medium | 0.9956 | 0.30215 | 0.4608 | Co | 0 | 2 | 2 | 0.745 | 1.88 | 7 | 1.9 | 0 | 2.709776 | 0.42 | 10 | O | 0.005 | 0.315616
2089 | 47 | The Influence of Temperature on the Adsorption of Cadmium(II) and Cobalt(II) on Goethite | Goethite | 49.6 | 62.86 | 0.5 | 7.55 | medium | 0.9956 | 0.30215 | 0.4608 | Co | 0 | 2 | 2 | 0.745 | 1.88 | 7 | 1.9 | 0 | 3.092354 | 0.42 | 10 | O | 0.005 | 0.3070991
2090 | 47 | The Influence of Temperature on the Adsorption of Cadmium(II) and Cobalt(II) on Goethite | Goethite | 49.6 | 62.86 | 0.5 | 7.55 | medium | 0.9956 | 0.30215 | 0.4608 | Co | 0 | 2 | 2 | 0.745 | 1.88 | 7 | 1.9 | 0 | 4.048425 | 0.42 | 10 | O | 0.005 | 0.2908181
2091 | 47 | The Influence of Temperature on the Adsorption of Cadmium(II) and Cobalt(II) on Goethite | Goethite | 49.6 | 62.86 | 0.5 | 7.55 | medium | 0.9956 | 0.30215 | 0.4608 | Co | 0 | 2 | 2 | 0.745 | 1.88 | 7 | 1.9 | 0 | 5.007013 | 0.42 | 10 | O | 0.005 | 0.2839442
2092 | 47 | The Influence of Temperature on the Adsorption of Cadmium(II) and Cobalt(II) on Goethite | Goethite | 49.6 | 62.86 | 0.5 | 7.55 | medium | 0.9956 | 0.30215 | 0.4608 | Co | 0 | 2 | 2 | 0.745 | 1.88 | 7 | 1.9 | 0 | 5.945693 | 0.42 | 10 | O | 0.005 | 0.2652697
2093 | 47 | The Influence of Temperature on the Adsorption of Cadmium(II) and Cobalt(II) on Goethite | Goethite | 49.6 | 62.86 | 0.5 | 7.55 | medium | 0.9956 | 0.30215 | 0.4608 | Co | 0 | 2 | 2 | 0.745 | 1.88 | 7 | 1.9 | 0 | 6.853498 | 0.42 | 10 | O | 0.005 | 0.2463389
2094 | 47 | The Influence of Temperature on the Adsorption of Cadmium(II) and Cobalt(II) on Goethite | Goethite | 49.6 | 62.86 | 0.5 | 7.55 | medium | 0.9956 | 0.30215 | 0.4608 | Co | 0 | 2 | 2 | 0.745 | 1.88 | 7 | 1.9 | 0 | 1.165617 | 0.42 | 25 | O | 0.005 | 0.6289121
2095 | 47 | The Influence of Temperature on the Adsorption of Cadmium(II) and Cobalt(II) on Goethite | Goethite | 49.6 | 62.86 | 0.5 | 7.55 | medium | 0.9956 | 0.30215 | 0.4608 | Co | 0 | 2 | 2 | 0.745 | 1.88 | 7 | 1.9 | 0 | 1.559104 | 0.42 | 25 | O | 0.005 | 0.5770476
2096 | 47 | The Influence of Temperature on the Adsorption of Cadmium(II) and Cobalt(II) on Goethite | Goethite | 49.6 | 62.86 | 0.5 | 7.55 | medium | 0.9956 | 0.30215 | 0.4608 | Co | 0 | 2 | 2 | 0.745 | 1.88 | 7 | 1.9 | 0 | 1.943271 | 0.42 | 25 | O | 0.005 | 0.5229853
2097 | 47 | The Influence of Temperature on the Adsorption of Cadmium(II) and Cobalt(II) on Goethite | Goethite | 49.6 | 62.86 | 0.5 | 7.55 | medium | 0.9956 | 0.30215 | 0.4608 | Co | 0 | 2 | 2 | 0.745 | 1.88 | 7 | 1.9 | 0 | 2.345687 | 0.42 | 25 | O | 0.005 | 0.4995558
2098 | 47 | The Influence of Temperature on the Adsorption of Cadmium(II) and Cobalt(II) on Goethite | Goethite | 49.6 | 62.86 | 0.5 | 7.55 | medium | 0.9956 | 0.30215 | 0.4608 | Co | 0 | 2 | 2 | 0.745 | 1.88 | 7 | 1.9 | 0 | 2.733550552 | 0.42 | 25 | O | 0.005 | 0.477433
2099 | 47 | The Influence of Temperature on the Adsorption of Cadmium(II) and Cobalt(II) on Goethite | Goethite | 49.6 | 62.86 | 0.5 | 7.55 | medium | 0.9956 | 0.30215 | 0.4608 | Co | 0 | 2 | 2 | 0.745 | 1.88 | 7 | 1.9 | 0 | 3.127165 | 0.42 | 25 | O | 0.005 | 0.4422015
2100 | 47 | The Influence of Temperature on the Adsorption of Cadmium(II) and Cobalt(II) on Goethite | Goethite | 49.6 | 62.86 | 0.5 | 7.55 | medium | 0.9956 | 0.30215 | 0.4608 | Co | 0 | 2 | 2 | 0.745 | 1.88 | 7 | 1.9 | 0 | 4.092038 | 0.42 | 25 | O | 0.005 | 0.4125776
2101 | 47 | The Influence of Temperature on the Adsorption of Cadmium(II) and Cobalt(II) on Goethite | Goethite | 49.6 | 62.86 | 0.5 | 7.55 | medium | 0.9956 | 0.30215 | 0.4608 | Co | 0 | 2 | 2 | 0.745 | 1.88 | 7 | 1.9 | 0 | 5.045059 | 0.42 | 25 | O | 0.005 | 0.3533544
2102 | 47 | The Influence of Temperature on the Adsorption of Cadmium(II) and Cobalt(II) on Goethite | Goethite | 49.6 | 62.86 | 0.5 | 7.55 | medium | 0.9956 | 0.30215 | 0.4608 | Co | 0 | 2 | 2 | 0.745 | 1.88 | 7 | 1.9 | 0 | 6.904309516 | 0.42 | 25 | O | 0.005 | 0.3056575
2103 | 47 | The Influence of Temperature on the Adsorption of Cadmium(II) and Cobalt(II) on Goethite | Goethite | 49.6 | 62.86 | 0.5 | 7.55 | medium | 0.9956 | 0.30215 | 0.4608 | Co | 0 | 2 | 2 | 0.745 | 1.88 | 7 | 1.9 | 0 | 1.161524 | 0.42 | 40 | O | 0.005 | 0.7219719
2104 | 47 | The Influence of Temperature on the Adsorption of Cadmium(II) and Cobalt(II) on Goethite | Goethite | 49.6 | 62.86 | 0.5 | 7.55 | medium | 0.9956 | 0.30215 | 0.4608 | Co | 0 | 2 | 2 | 0.745 | 1.88 | 7 | 1.9 | 0 | 1.564672 | 0.42 | 40 | O | 0.005 | 0.6708267
2105 | 47 | The Influence of Temperature on the Adsorption of Cadmium(II) and Cobalt(II) on Goethite | Goethite | 49.6 | 62.86 | 0.5 | 7.55 | medium | 0.9956 | 0.30215 | 0.4608 | Co | 0 | 2 | 2 | 0.745 | 1.88 | 7 | 1.9 | 0 | 1.954265 | 0.42 | 40 | O | 0.005 | 0.6450808
2106 | 47 | The Influence of Temperature on the Adsorption of Cadmium(II) and Cobalt(II) on Goethite | Goethite | 49.6 | 62.86 | 0.5 | 7.55 | medium | 0.9956 | 0.30215 | 0.4608 | Co | 0 | 2 | 2 | 0.745 | 1.88 | 7 | 1.9 | 0 | 2.347823 | 0.42 | 40 | O | 0.005 | 0.6197373
2107 | 47 | The Influence of Temperature on the Adsorption of Cadmium(II) and Cobalt(II) on Goethite | Goethite | 49.6 | 62.86 | 0.5 | 7.55 | medium | 0.9956 | 0.30215 | 0.4608 | Co | 0 | 2 | 2 | 0.745 | 1.88 | 7 | 1.9 | 0 | 2.75097026 | 0.42 | 40 | O | 0.005 | 0.6056296
2108 | 47 | The Influence of Temperature on the Adsorption of Cadmium(II) and Cobalt(II) on Goethite | Goethite | 49.6 | 62.86 | 0.5 | 7.55 | medium | 0.9956 | 0.30215 | 0.4608 | Co | 0 | 2 | 2 | 0.745 | 1.88 | 7 | 1.9 | 0 | 3.139691 | 0.42 | 40 | O | 0.005 | 0.5624862
2109 | 47 | The Influence of Temperature on the Adsorption of Cadmium(II) and Cobalt(II) on Goethite | Goethite | 49.6 | 62.86 | 0.5 | 7.55 | medium | 0.9956 | 0.30215 | 0.4608 | Co | 0 | 2 | 2 | 0.745 | 1.88 | 7 | 1.9 | 0 | 4.131474 | 0.42 | 40 | O | 0.005 | 0.5161761
2110 | 47 | The Influence of Temperature on the Adsorption of Cadmium(II) and Cobalt(II) on Goethite | Goethite | 49.6 | 62.86 | 0.5 | 7.55 | medium | 0.9956 | 0.30215 | 0.4608 | Co | 0 | 2 | 2 | 0.745 | 1.88 | 7 | 1.9 | 0 | 5.094168492 | 0.42 | 40 | O | 0.005 | 0.4742285
2111 | 47 | The Influence of Temperature on the Adsorption of Cadmium(II) and Cobalt(II) on Goethite | Goethite | 49.6 | 62.86 | 0.5 | 7.55 | medium | 0.9956 | 0.30215 | 0.4608 | Co | 0 | 2 | 2 | 0.745 | 1.88 | 7 | 1.9 | 0 | 6.03761422 | 0.42 | 40 | O | 0.005 | 0.436918
2112 | 47 | The Influence of Temperature on the Adsorption of Cadmium(II) and Cobalt(II) on Goethite | Goethite | 49.6 | 62.86 | 0.5 | 7.55 | medium | 0.9956 | 0.30215 | 0.4608 | Co | 0 | 2 | 2 | 0.745 | 1.88 | 7 | 1.9 | 0 | 6.952618 | 0.42 | 40 | O | 0.005 | 0.3826122
2113 | 47 | The Influence of Temperature on the Adsorption of Cadmium(II) and Cobalt(II) on Goethite | Goethite | 49.6 | 62.86 | 0.5 | 7.55 | medium | 0.9956 | 0.30215 | 0.4608 | Co | 0 | 2 | 2 | 0.745 | 1.88 | 7 | 1.9 | 0 | 1.559806384 | 0.42 | 55 | O | 0.005 | 0.8723025
2114 | 47 | The Influence of Temperature on the Adsorption of Cadmium(II) and Cobalt(II) on Goethite | Goethite | 49.6 | 62.86 | 0.5 | 7.55 | medium | 0.9956 | 0.30215 | 0.4608 | Co | 0 | 2 | 2 | 0.745 | 1.88 | 7 | 1.9 | 0 | 1.963684 | 0.42 | 55 | O | 0.005 | 0.8286434
2115 | 47 | The Influence of Temperature on the Adsorption of Cadmium(II) and Cobalt(II) on Goethite | Goethite | 49.6 | 62.86 | 0.5 | 7.55 | medium | 0.9956 | 0.30215 | 0.4608 | Co | 0 | 2 | 2 | 0.745 | 1.88 | 7 | 1.9 | 0 | 2.36042 | 0.42 | 55 | O | 0.005 | 0.7905361
2116 | 47 | The Influence of Temperature on the Adsorption of Cadmium(II) and Cobalt(II) on Goethite | Goethite | 49.6 | 62.86 | 0.5 | 7.55 | medium | 0.9956 | 0.30215 | 0.4608 | Co | 0 | 2 | 2 | 0.745 | 1.88 | 7 | 1.9 | 0 | 2.763439848 | 0.42 | 55 | O | 0.005 | 0.7837658
2117 | 47 | The Influence of Temperature on the Adsorption of Cadmium(II) and Cobalt(II) on Goethite | Goethite | 49.6 | 62.86 | 0.5 | 7.55 | medium | 0.9956 | 0.30215 | 0.4608 | Co | 0 | 2 | 2 | 0.745 | 1.88 | 7 | 1.9 | 0 | 3.161821 | 0.42 | 55 | O | 0.005 | 0.730681
2118 | 47 | The Influence of Temperature on the Adsorption of Cadmium(II) and Cobalt(II) on Goethite | Goethite | 49.6 | 62.86 | 0.5 | 7.55 | medium | 0.9956 | 0.30215 | 0.4608 | Co | 0 | 2 | 2 | 0.745 | 1.88 | 7 | 1.9 | 0 | 4.158299 | 0.42 | 55 | O | 0.005 | 0.6530777
2119 | 47 | The Influence of Temperature on the Adsorption of Cadmium(II) and Cobalt(II) on Goethite | Goethite | 49.6 | 62.86 | 0.5 | 7.55 | medium | 0.9956 | 0.30215 | 0.4608 | Co | 0 | 2 | 2 | 0.745 | 1.88 | 7 | 1.9 | 0 | 5.133562 | 0.42 | 55 | O | 0.005 | 0.6079799
2120 | 47 | The Influence of Temperature on the Adsorption of Cadmium(II) and Cobalt(II) on Goethite | Goethite | 49.6 | 62.86 | 0.5 | 7.55 | medium | 0.9956 | 0.30215 | 0.4608 | Co | 0 | 2 | 2 | 0.745 | 1.88 | 7 | 1.9 | 0 | 6.109613 | 0.42 | 55 | O | 0.005 | 0.5672084
2121 | 47 | The Influence of Temperature on the Adsorption of Cadmium(II) and Cobalt(II) on Goethite | Goethite | 49.6 | 62.86 | 0.5 | 7.55 | medium | 0.9956 | 0.30215 | 0.4608 | Co | 0 | 2 | 2 | 0.745 | 1.88 | 7 | 1.9 | 0 | 6.836413 | 0.42 | 55 | O | 0.005 | 0.5247784
2122 | 47 | The Influence of Temperature on the Adsorption of Cadmium(II) and Cobalt(II) on Goethite | Goethite | 49.6 | 62.86 | 0.5 | 7.55 | medium | 0.9956 | 0.30215 | 0.4608 | Co | 0 | 2 | 2 | 0.745 | 1.88 | 7 | 1.9 | 0 | 1.562927 | 0.42 | 70 | O | 0.005 | 0.9736066
2123 | 47 | The Influence of Temperature on the Adsorption of Cadmium(II) and Cobalt(II) on Goethite | Goethite | 49.6 | 62.86 | 0.5 | 7.55 | medium | 0.9956 | 0.30215 | 0.4608 | Co | 0 | 2 | 2 | 0.745 | 1.88 | 7 | 1.9 | 0 | 1.97243 | 0.42 | 70 | O | 0.005 | 0.9235152
2124 | 47 | The Influence of Temperature on the Adsorption of Cadmium(II) and Cobalt(II) on Goethite | Goethite | 49.6 | 62.86 | 0.5 | 7.55 | medium | 0.9956 | 0.30215 | 0.4608 | Co | 0 | 2 | 2 | 0.745 | 1.88 | 7 | 1.9 | 0 | 2.36752 | 0.42 | 70 | O | 0.005 | 0.9101434
2125 | 47 | The Influence of Temperature on the Adsorption of Cadmium(II) and Cobalt(II) on Goethite | Goethite | 49.6 | 62.86 | 0.5 | 7.55 | medium | 0.9956 | 0.30215 | 0.4608 | Co | 0 | 2 | 2 | 0.745 | 1.88 | 7 | 1.9 | 0 | 2.776093 | 0.42 | 70 | O | 0.005 | 0.8862197
2126 | 47 | The Influence of Temperature on the Adsorption of Cadmium(II) and Cobalt(II) on Goethite | Goethite | 49.6 | 62.86 | 0.5 | 7.55 | medium | 0.9956 | 0.30215 | 0.4608 | Co | 0 | 2 | 2 | 0.745 | 1.88 | 7 | 1.9 | 0 | 3.186256 | 0.42 | 70 | O | 0.005 | 0.8749734
2127 | 47 | The Influence of Temperature on the Adsorption of Cadmium(II) and Cobalt(II) on Goethite | Goethite | 49.6 | 62.86 | 0.5 | 7.55 | medium | 0.9956 | 0.30215 | 0.4608 | Co | 0 | 2 | 2 | 0.745 | 1.88 | 7 | 1.9 | 0 | 4.192266 | 0.42 | 70 | O | 0.005 | 0.7935051
2128 | 47 | The Influence of Temperature on the Adsorption of Cadmium(II) and Cobalt(II) on Goethite | Goethite | 49.6 | 62.86 | 0.5 | 7.55 | medium | 0.9956 | 0.30215 | 0.4608 | Co | 0 | 2 | 2 | 0.745 | 1.88 | 7 | 1.9 | 0 | 5.209525 | 0.42 | 70 | O | 0.005 | 0.7547565
2129 | 47 | The Influence of Temperature on the Adsorption of Cadmium(II) and Cobalt(II) on Goethite | Goethite | 49.6 | 62.86 | 0.5 | 7.55 | medium | 0.9956 | 0.30215 | 0.4608 | Co | 0 | 2 | 2 | 0.745 | 1.88 | 7 | 1.9 | 0 | 6.173596 | 0.42 | 70 | O | 0.005 | 0.6728761
2130 | 47 | The Influence of Temperature on the Adsorption of Cadmium(II) and Cobalt(II) on Goethite | Goethite | 49.6 | 62.86 | 0.5 | 7.55 | medium | 0.9956 | 0.30215 | 0.4608 | Co | 0 | 2 | 2 | 0.745 | 1.88 | 7 | 1.9 | 0 | 7.160108 | 0.42 | 70 | O | 0.005 | 0.6460961
2206 | 49 | Modeling the Adsorption of Mercury(II) on (Hydr)oxides II: a-FeOOH (Goethite) and Amorphous Silica | Goethite | 15 | 62.86 | 0.5 | 7.85 | medium | 0.9956 | 0.30215 | 0.4608 | Hg | 0 | 2 | 2 | 1.02 | 2 | 2.5 | 10 | 0 | 2.49 | 24 | 25 | O | 0.1 | 0.202
2207 | 49 | Modeling the Adsorption of Mercury(II) on (Hydr)oxides II: a-FeOOH (Goethite) and Amorphous Silica | Goethite | 15 | 62.86 | 0.5 | 7.85 | medium | 0.9956 | 0.30215 | 0.4608 | Hg | 0 | 2 | 2 | 1.02 | 2 | 2.75 | 10 | 0 | 2.49 | 24 | 25 | O | 0.1 | 0.409
2208 | 49 | Modeling the Adsorption of Mercury(II) on (Hydr)oxides II: a-FeOOH (Goethite) and Amorphous Silica | Goethite | 15 | 62.86 | 0.5 | 7.85 | medium | 0.9956 | 0.30215 | 0.4608 | Hg | 0 | 2 | 2 | 1.02 | 2 | 2.8 | 10 | 0 | 2.49 | 24 | 25 | O | 0.1 | 0.4684
2209 | 49 | Modeling the Adsorption of Mercury(II) on (Hydr)oxides II: a-FeOOH (Goethite) and Amorphous Silica | Goethite | 15 | 62.86 | 0.5 | 7.85 | medium | 0.9956 | 0.30215 | 0.4608 | Hg | 0 | 2 | 2 | 1.02 | 2 | 2.96 | 10 | 0 | 2.49 | 24 | 25 | O | 0.1 | 0.6083
2210 | 49 | Modeling the Adsorption of Mercury(II) on (Hydr)oxides II: a-FeOOH (Goethite) and Amorphous Silica | Goethite | 15 | 62.86 | 0.5 | 7.85 | medium | 0.9956 | 0.30215 | 0.4608 | Hg | 0 | 2 | 2 | 1.02 | 2 | 3.76 | 10 | 0 | 2.49 | 24 | 25 | O | 0.1 | 0.8754
2211 | 49 | Modeling the Adsorption of Mercury(II) on (Hydr)oxides II: a-FeOOH (Goethite) and Amorphous Silica | Goethite | 15 | 62.86 | 0.5 | 7.85 | medium | 0.9956 | 0.30215 | 0.4608 | Hg | 0 | 2 | 2 | 1.02 | 2 | 4.16 | 10 | 0 | 2.49 | 24 | 25 | O | 0.1 | 0.8838
2212 | 49 | Modeling the Adsorption of Mercury(II) on (Hydr)oxides II: a-FeOOH (Goethite) and Amorphous Silica | Goethite | 15 | 62.86 | 0.5 | 7.85 | medium | 0.9956 | 0.30215 | 0.4608 | Hg | 0 | 2 | 2 | 1.02 | 2 | 4.25 | 10 | 0 | 2.49 | 24 | 25 | O | 0.1 | 0.8914
2213 | 49 | Modeling the Adsorption of Mercury(II) on (Hydr)oxides II: a-FeOOH (Goethite) and Amorphous Silica | Goethite | 15 | 62.86 | 0.5 | 7.85 | medium | 0.9956 | 0.30215 | 0.4608 | Hg | 0 | 2 | 2 | 1.02 | 2 | 4.65 | 10 | 0 | 2.49 | 24 | 25 | O | 0.1 | 0.9075
2214 | 49 | Modeling the Adsorption of Mercury(II) on (Hydr)oxides II: a-FeOOH (Goethite) and Amorphous Silica | Goethite | 15 | 62.86 | 0.5 | 7.85 | medium | 0.9956 | 0.30215 | 0.4608 | Hg | 0 | 2 | 2 | 1.02 | 2 | 5.5 | 10 | 0 | 2.49 | 24 | 25 | O | 0.1 | 0.9156
2215 | 49 | Modeling the Adsorption of Mercury(II) on (Hydr)oxides II: a-FeOOH (Goethite) and Amorphous Silica | Goethite | 15 | 62.86 | 0.5 | 7.85 | medium | 0.9956 | 0.30215 | 0.4608 | Hg | 0 | 2 | 2 | 1.02 | 2 | 6.5 | 10 | 0 | 2.49 | 24 | 25 | O | 0.1 | 0.9228
2216 | 49 | Modeling the Adsorption of Mercury(II) on (Hydr)oxides II: a-FeOOH (Goethite) and Amorphous Silica | Goethite | 15 | 62.86 | 0.5 | 7.85 | medium | 0.9956 | 0.30215 | 0.4608 | Hg | 0 | 2 | 2 | 1.02 | 2 | 7 | 10 | 0 | 2.49 | 24 | 25 | O | 0.1 | 0.9321
2217 | 49 | Modeling the Adsorption of Mercury(II) on (Hydr)oxides II: a-FeOOH (Goethite) and Amorphous Silica | Goethite | 15 | 62.86 | 0.5 | 7.85 | medium | 0.9956 | 0.30215 | 0.4608 | Hg | 0 | 2 | 2 | 1.02 | 2 | 7.8 | 10 | 0 | 2.49 | 24 | 25 | O | 0.1 | 0.9479
2218 | 49 | Modeling the Adsorption of Mercury(II) on (Hydr)oxides II: a-FeOOH (Goethite) and Amorphous Silica | Goethite | 15 | 62.86 | 0.5 | 7.85 | medium | 0.9956 | 0.30215 | 0.4608 | Hg | 0 | 2 | 2 | 1.02 | 2 | 7.99 | 10 | 0 | 2.49 | 24 | 25 | O | 0.1 | 0.9315
2219 | 49 | Modeling the Adsorption of Mercury(II) on (Hydr)oxides II: a-FeOOH (Goethite) and Amorphous Silica | Goethite | 15 | 62.86 | 0.5 | 7.85 | medium | 0.9956 | 0.30215 | 0.4608 | Hg | 0 | 2 | 2 | 1.02 | 2 | 8.5 | 10 | 0 | 2.49 | 24 | 25 | O | 0.1 | 0.9399
2220 | 50 | COMPETITION OF Cd, Cu, AND Pb ADSORPTION ON GOETHITE | Goethite | 40.5 | 62.86 | 0.5 | 7.78 | medium | 0.9956 | 0.30215 | 0.4608 | Cu | 0 | 2 | 2 | 0.73 | 1.9 | 4.03 | 1 | 0 | 0.32 | 4 | 25 | O | 0.001 | 0.4161
2221 | 50 | COMPETITION OF Cd, Cu, AND Pb ADSORPTION ON GOETHITE | Goethite | 40.5 | 62.86 | 0.5 | 7.78 | medium | 0.9956 | 0.30215 | 0.4608 | Cu | 0 | 2 | 2 | 0.73 | 1.9 | 4.09 | 1 | 0 | 0.32 | 4 | 25 | O | 0.001 | 0.5525
2222 | 50 | COMPETITION OF Cd, Cu, AND Pb ADSORPTION ON GOETHITE | Goethite | 40.5 | 62.86 | 0.5 | 7.78 | medium | 0.9956 | 0.30215 | 0.4608 | Cu | 0 | 2 | 2 | 0.73 | 1.9 | 4.21 | 1 | 0 | 0.32 | 4 | 25 | O | 0.001 | 0.7888
2223 | 50 | COMPETITION OF Cd, Cu, AND Pb ADSORPTION ON GOETHITE | Goethite | 40.5 | 62.86 | 0.5 | 7.78 | medium | 0.9956 | 0.30215 | 0.4608 | Cu | 0 | 2 | 2 | 0.73 | 1.9 | 4.36 | 1 | 0 | 0.32 | 4 | 25 | O | 0.001 | 0.8472
2224 | 50 | COMPETITION OF Cd, Cu, AND Pb ADSORPTION ON GOETHITE | Goethite | 40.5 | 62.86 | 0.5 | 7.78 | medium | 0.9956 | 0.30215 | 0.4608 | Cu | 0 | 2 | 2 | 0.73 | 1.9 | 4.71 | 1 | 0 | 0.32 | 4 | 25 | O | 0.001 | 0.9183
2225 | 50 | COMPETITION OF Cd, Cu, AND Pb ADSORPTION ON GOETHITE | Goethite | 40.5 | 62.86 | 0.5 | 7.78 | medium | 0.9956 | 0.30215 | 0.4608 | Cu | 0 | 2 | 2 | 0.73 | 1.9 | 5.01 | 1 | 0 | 0.32 | 4 | 25 | O | 0.001 | 0.9583
2226 | 50 | COMPETITION OF Cd, Cu, AND Pb ADSORPTION ON GOETHITE | Goethite | 40.5 | 62.86 | 0.5 | 7.78 | medium | 0.9956 | 0.30215 | 0.4608 | Cu | 0 | 2 | 2 | 0.73 | 1.9 | 5.26 | 1 | 0 | 0.32 | 4 | 25 | O | 0.001 | 0.9858
2227 | 50 | COMPETITION OF Cd, Cu, AND Pb ADSORPTION ON GOETHITE | Goethite | 40.5 | 62.86 | 0.5 | 7.78 | medium | 0.9956 | 0.30215 | 0.4608 | Cu | 0 | 2 | 2 | 0.73 | 1.9 | 5.63 | 1 | 0 | 0.32 | 4 | 25 | O | 0.001 | 0.9857
2228 | 50 | COMPETITION OF Cd, Cu, AND Pb ADSORPTION ON GOETHITE | Goethite | 40.5 | 62.86 | 0.5 | 7.78 | medium | 0.9956 | 0.30215 | 0.4608 | Cu | 0 | 2 | 2 | 0.73 | 1.9 | 6.13 | 1 | 0 | 0.32 | 4 | 25 | O | 0.001 | 0.9753
2229 | 50 | COMPETITION OF Cd, Cu, AND Pb ADSORPTION ON GOETHITE | Goethite | 40.5 | 62.86 | 0.5 | 7.78 | medium | 0.9956 | 0.30215 | 0.4608 | Cu | 0 | 2 | 2 | 0.73 | 1.9 | 6.21 | 1 | 0 | 0.32 | 4 | 25 | O | 0.001 | 0.9765
2230 | 50 | COMPETITION OF Cd, Cu, AND Pb ADSORPTION ON GOETHITE | Goethite | 40.5 | 62.86 | 0.5 | 7.78 | medium | 0.9956 | 0.30215 | 0.4608 | Cu | 0 | 2 | 2 | 0.73 | 1.9 | 6.61 | 1 | 0 | 0.32 | 4 | 25 | O | 0.001 | 0.9993
2231 | 50 | COMPETITION OF Cd, Cu, AND Pb ADSORPTION ON GOETHITE | Goethite | 40.5 | 62.86 | 0.5 | 7.78 | medium | 0.9956 | 0.30215 | 0.4608 | Cu | 0 | 2 | 2 | 0.73 | 1.9 | 7 | 1 | 0 | 0.32 | 4 | 25 | O | 0.001 | 0.9981
2232 | 50 | COMPETITION OF Cd, Cu, AND Pb ADSORPTION ON GOETHITE | Goethite | 40.5 | 62.86 | 0.5 | 7.78 | medium | 0.9956 | 0.30215 | 0.4608 | Cu | 0 | 2 | 2 | 0.73 | 1.9 | 7.6 | 1 | 0 | 0.32 | 4 | 25 | O | 0.001 | 0.9934
2233 | 50 | COMPETITION OF Cd, Cu, AND Pb ADSORPTION ON GOETHITE | Goethite | 40.5 | 62.86 | 0.5 | 7.78 | medium | 0.9956 | 0.30215 | 0.4608 | Cu | 0 | 2 | 2 | 0.73 | 1.9 | 8 | 1 | 0 | 0.32 | 4 | 25 | O | 0.001 | 0.9968
2234 | 50 | COMPETITION OF Cd, Cu, AND Pb ADSORPTION ON GOETHITE | Goethite | 40.5 | 62.86 | 0.5 | 7.78 | medium | 0.9956 | 0.30215 | 0.4608 | Cu | 0 | 2 | 2 | 0.73 | 1.9 | 5.5 | 1 | 0 | 0.64 | 4 | 25 | O | 0.001 | 0.9342
2235 | 50 | COMPETITION OF Cd, Cu, AND Pb ADSORPTION ON GOETHITE | Goethite | 40.5 | 62.86 | 0.5 | 7.78 | medium | 0.9956 | 0.30215 | 0.4608 | Cu | 0 | 2 | 2 | 0.73 | 1.9 | 5.68 | 1 | 0 | 0.64 | 4 | 25 | O | 0.001 | 0.8928
2236 | 50 | COMPETITION OF Cd, Cu, AND Pb ADSORPTION ON GOETHITE | Goethite | 40.5 | 62.86 | 0.5 | 7.78 | medium | 0.9956 | 0.30215 | 0.4608 | Cu | 0 | 2 | 2 | 0.73 | 1.9 | 5.91 | 1 | 0 | 0.64 | 4 | 25 | O | 0.001 | 0.9639
2237 | 50 | COMPETITION OF Cd, Cu, AND Pb ADSORPTION ON GOETHITE | Goethite | 40.5 | 62.86 | 0.5 | 7.78 | medium | 0.9956 | 0.30215 | 0.4608 | Cu | 0 | 2 | 2 | 0.73 | 1.9 | 6.32 | 1 | 0 | 0.64 | 4 | 25 | O | 0.001 | 0.9925
2238 | 50 | COMPETITION OF Cd, Cu, AND Pb ADSORPTION ON GOETHITE | Goethite | 40.5 | 62.86 | 0.5 | 7.78 | medium | 0.9956 | 0.30215 | 0.4608 | Cu | 0 | 2 | 2 | 0.73 | 1.9 | 6.51 | 1 | 0 | 0.64 | 4 | 25 | O | 0.001 | 0.997
2239 | 50 | COMPETITION OF Cd, Cu, AND Pb ADSORPTION ON GOETHITE | Goethite | 40.5 | 62.86 | 0.5 | 7.78 | medium | 0.9956 | 0.30215 | 0.4608 | Cu | 0 | 2 | 2 | 0.73 | 1.9 | 4 | 1 | 0 | 0.32 | 4 | 25 | O | 0.01 | 0.3805
2240 | 50 | COMPETITION OF Cd, Cu, AND Pb ADSORPTION ON GOETHITE | Goethite | 40.5 | 62.86 | 0.5 | 7.78 | medium | 0.9956 | 0.30215 | 0.4608 | Cu | 0 | 2 | 2 | 0.73 | 1.9 | 4.11 | 1 | 0 | 0.32 | 4 | 25 | O | 0.01 | 0.6133
2241 | 50 | COMPETITION OF Cd, Cu, AND Pb ADSORPTION ON GOETHITE | Goethite | 40.5 | 62.86 | 0.5 | 7.78 | medium | 0.9956 | 0.30215 | 0.4608 | Cu | 0 | 2 | 2 | 0.73 | 1.9 | 4.81 | 1 | 0 | 0.32 | 4 | 25 | O | 0.01 | 0.9251
2242 | 50 | COMPETITION OF Cd, Cu, AND Pb ADSORPTION ON GOETHITE | Goethite | 40.5 | 62.86 | 0.5 | 7.78 | medium | 0.9956 | 0.30215 | 0.4608 | Cu | 0 | 2 | 2 | 0.73 | 1.9 | 6.51 | 1 | 0 | 0.32 | 4 | 25 | O | 0.01 | 0.973
2243 | 50 | COMPETITION OF Cd, Cu, AND Pb ADSORPTION ON GOETHITE | Goethite | 40.5 | 62.86 | 0.5 | 7.78 | medium | 0.9956 | 0.30215 | 0.4608 | Cu | 0 | 2 | 2 | 0.73 | 1.9 | 7.5 | 1 | 0 | 0.32 | 4 | 25 | O | 0.01 | 0.9968
2244 | 50 | COMPETITION OF Cd, Cu, AND Pb ADSORPTION ON GOETHITE | Goethite | 40.5 | 62.86 | 0.5 | 7.78 | medium | 0.9956 | 0.30215 | 0.4608 | Pb | 0 | 2 | 2 | 1.19 | 2.33 | 4.01 | 1 | 0 | 1.036 | 4 | 25 | O | 0.001 | 0.0328
2245 | 50 | COMPETITION OF Cd, Cu, AND Pb ADSORPTION ON GOETHITE | Goethite | 40.5 | 62.86 | 0.5 | 7.78 | medium | 0.9956 | 0.30215 | 0.4608 | Pb | 0 | 2 | 2 | 1.19 | 2.33 | 4.2 | 1 | 0 | 1.036 | 4 | 25 | O | 0.001 | 0.0743
2246 | 50 | COMPETITION OF Cd, Cu, AND Pb ADSORPTION ON GOETHITE | Goethite | 40.5 | 62.86 | 0.5 | 7.78 | medium | 0.9956 | 0.30215 | 0.4608 | Pb | 0 | 2 | 2 | 1.19 | 2.33 | 4.53 | 1 | 0 | 1.036 | 4 | 25 | O | 0.001 | 0.2288
2247 | 50 | COMPETITION OF Cd, Cu, AND Pb ADSORPTION ON GOETHITE | Goethite | 40.5 | 62.86 | 0.5 | 7.78 | medium | 0.9956 | 0.30215 | 0.4608 | Pb | 0 | 2 | 2 | 1.19 | 2.33 | 4.6 | 1 | 0 | 1.036 | 4 | 25 | O | 0.001 | 0.3854
2248 | 50 | COMPETITION OF Cd, Cu, AND Pb ADSORPTION ON GOETHITE | Goethite | 40.5 | 62.86 | 0.5 | 7.78 | medium | 0.9956 | 0.30215 | 0.4608 | Pb | 0 | 2 | 2 | 1.19 | 2.33 | 4.7 | 1 | 0 | 1.036 | 4 | 25 | O | 0.001 | 0.7713
2249 | 50 | COMPETITION OF Cd, Cu, AND Pb ADSORPTION ON GOETHITE | Goethite | 40.5 | 62.86 | 0.5 | 7.78 | medium | 0.9956 | 0.30215 | 0.4608 | Pb | 0 | 2 | 2 | 1.19 | 2.33 | 4.8 | 1 | 0 | 1.036 | 4 | 25 | O | 0.001 | 0.8575
2250 | 50 | COMPETITION OF Cd, Cu, AND Pb ADSORPTION ON GOETHITE | Goethite | 40.5 | 62.86 | 0.5 | 7.78 | medium | 0.9956 | 0.30215 | 0.4608 | Pb | 0 | 2 | 2 | 1.19 | 2.33 | 4.91 | 1 | 0 | 1.036 | 4 | 25 | O | 0.001 | 0.8587
2251 | 50 | COMPETITION OF Cd, Cu, AND Pb ADSORPTION ON GOETHITE | Goethite | 40.5 | 62.86 | 0.5 | 7.78 | medium | 0.9956 | 0.30215 | 0.4608 | Pb | 0 | 2 | 2 | 1.19 | 2.33 | 5.19 | 1 | 0 | 1.036 | 4 | 25 | O | 0.001 | 0.8778
2252 | 50 | COMPETITION OF Cd, Cu, AND Pb ADSORPTION ON GOETHITE | Goethite | 40.5 | 62.86 | 0.5 | 7.78 | medium | 0.9956 | 0.30215 | 0.4608 | Pb | 0 | 2 | 2 | 1.19 | 2.33 | 5.37 | 1 | 0 | 1.036 | 4 | 25 | O | 0.001 | 0.8868
2253 | 50 | COMPETITION OF Cd, Cu, AND Pb ADSORPTION ON GOETHITE | Goethite | 40.5 | 62.86 | 0.5 | 7.78 | medium | 0.9956 | 0.30215 | 0.4608 | Pb | 0 | 2 | 2 | 1.19 | 2.33 | 5.53 | 1 | 0 | 1.036 | 4 | 25 | O | 0.001 | 0.8466
2254 | 50 | COMPETITION OF Cd, Cu, AND Pb ADSORPTION ON GOETHITE | Goethite | 40.5 | 62.86 | 0.5 | 7.78 | medium | 0.9956 | 0.30215 | 0.4608 | Pb | 0 | 2 | 2 | 1.19 | 2.33 | 5.61 | 1 | 0 | 1.036 | 4 | 25 | O | 0.001 | 0.9596
2255 | 50 | COMPETITION OF Cd, Cu, AND Pb ADSORPTION ON GOETHITE | Goethite | 40.5 | 62.86 | 0.5 | 7.78 | medium | 0.9956 | 0.30215 | 0.4608 | Pb | 0 | 2 | 2 | 1.19 | 2.33 | 5.77 | 1 | 0 | 1.036 | 4 | 25 | O | 0.001 | 0.916
2256 | 50 | COMPETITION OF Cd, Cu, AND Pb ADSORPTION ON GOETHITE | Goethite | 40.5 | 62.86 | 0.5 | 7.78 | medium | 0.9956 | 0.30215 | 0.4608 | Pb | 0 | 2 | 2 | 1.19 | 2.33 | 5.89 | 1 | 0 | 1.036 | 4 | 25 | O | 0.001 | 0.953
2257 | 50 | COMPETITION OF Cd, Cu, AND Pb ADSORPTION ON GOETHITE | Goethite | 40.5 | 62.86 | 0.5 | 7.78 | medium | 0.9956 | 0.30215 | 0.4608 | Pb | 0 | 2 | 2 | 1.19 | 2.33 | 6.12 | 1 | 0 | 1.036 | 4 | 25 | O | 0.001 | 0.9262
2258 | 50 | COMPETITION OF Cd, Cu, AND Pb ADSORPTION ON GOETHITE | Goethite | 40.5 | 62.86 | 0.5 | 7.78 | medium | 0.9956 | 0.30215 | 0.4608 | Pb | 0 | 2 | 2 | 1.19 | 2.33 | 6.6 | 1 | 0 | 1.036 | 4 | 25 | O | 0.001 | 0.9555
2259 | 50 | COMPETITION OF Cd, Cu, AND Pb ADSORPTION ON GOETHITE | Goethite | 40.5 | 62.86 | 0.5 | 7.78 | medium | 0.9956 | 0.30215 | 0.4608 | Pb | 0 | 2 | 2 | 1.19 | 2.33 | 6.98 | 1 | 0 | 1.036 | 4 | 25 | O | 0.001 | 0.9925
2260 | 50 | COMPETITION OF Cd, Cu, AND Pb ADSORPTION ON GOETHITE | Goethite | 40.5 | 62.86 | 0.5 | 7.78 | medium | 0.9956 | 0.30215 | 0.4608 | Pb | 0 | 2 | 2 | 1.19 | 2.33 | 7.54 | 1 | 0 | 1.036 | 4 | 25 | O | 0.001 | 0.9939
2261 | 50 | COMPETITION OF Cd, Cu, AND Pb ADSORPTION ON GOETHITE | Goethite | 40.5 | 62.86 | 0.5 | 7.78 | medium | 0.9956 | 0.30215 | 0.4608 | Pb | 0 | 2 | 2 | 1.19 | 2.33 | 7.97 | 1 | 0 | 1.036 | 4 | 25 | O | 0.001 | 0.9929
2262 | 50 | COMPETITION OF Cd, Cu, AND Pb ADSORPTION ON GOETHITE | Goethite | 40.5 | 62.86 | 0.5 | 7.78 | medium | 0.9956 | 0.30215 | 0.4608 | Pb | 0 | 2 | 2 | 1.19 | 2.33 | 6.02 | 1 | 0 | 0.19 | 4 | 25 | O | 0.001 | 0.9486
2263 | 50 | COMPETITION OF Cd, Cu, AND Pb ADSORPTION ON GOETHITE | Goethite | 40.5 | 62.86 | 0.5 | 7.78 | medium | 0.9956 | 0.30215 | 0.4608 | Pb | 0 | 2 | 2 | 1.19 | 2.33 | 6.26 | 1 | 0 | 0.19 | 4 | 25 | O | 0.001 | 0.952
2264 | 50 | COMPETITION OF Cd, Cu, AND Pb ADSORPTION ON GOETHITE | Goethite | 40.5 | 62.86 | 0.5 | 7.78 | medium | 0.9956 | 0.30215 | 0.4608 | Pb | 0 | 2 | 2 | 1.19 | 2.33 | 6.42 | 1 | 0 | 0.19 | 4 | 25 | O | 0.001 | 0.9688
2265 | 50 | COMPETITION OF Cd, Cu, AND Pb ADSORPTION ON GOETHITE | Goethite | 40.5 | 62.86 | 0.5 | 7.78 | medium | 0.9956 | 0.30215 | 0.4608 | Pb | 0 | 2 | 2 | 1.19 | 2.33 | 6.65 | 1 | 0 | 0.19 | 4 | 25 | O | 0.001 | 0.9991
2266 | 50 | COMPETITION OF Cd, Cu, AND Pb ADSORPTION ON GOETHITE | Goethite | 40.5 | 62.86 | 0.5 | 7.78 | medium | 0.9956 | 0.30215 | 0.4608 | Pb | 0 | 2 | 2 | 1.19 | 2.33 | 4.28 | 1 | 0 | 0.19 | 4 | 25 | O | 0.01 | 0.1783
2267 | 50 | COMPETITION OF Cd, Cu, AND Pb ADSORPTION ON GOETHITE | Goethite | 40.5 | 62.86 | 0.5 | 7.78 | medium | 0.9956 | 0.30215 | 0.4608 | Pb | 0 | 2 | 2 | 1.19 | 2.33 | 4.7 | 1 | 0 | 1.036 | 4 | 25 | O | 0.01 | 0.5364
2268 | 50 | COMPETITION OF Cd, Cu, AND Pb ADSORPTION ON GOETHITE | Goethite | 40.5 | 62.86 | 0.5 | 7.78 | medium | 0.9956 | 0.30215 | 0.4608 | Pb | 0 | 2 | 2 | 1.19 | 2.33 | 5 | 1 | 0 | 1.036 | 4 | 25 | O | 0.01 | 0.8867
2269 | 50 | COMPETITION OF Cd, Cu, AND Pb ADSORPTION ON GOETHITE | Goethite | 40.5 | 62.86 | 0.5 | 7.78 | medium | 0.9956 | 0.30215 | 0.4608 | Pb | 0 | 2 | 2 | 1.19 | 2.33 | 6.49 | 1 | 0 | 1.036 | 4 | 25 | O | 0.01 | 0.951
2270 | 50 | COMPETITION OF Cd, Cu, AND Pb ADSORPTION ON GOETHITE | Goethite | 40.5 | 62.86 | 0.5 | 7.78 | medium | 0.9956 | 0.30215 | 0.4608 | Cd | 0 | 2 | 2 | 0.95 | 1.69 | 4.66 | 1 | 0 | 0.45 | 4 | 25 | O | 0.001 | 0.1232
2271 | 50 | COMPETITION OF Cd, Cu, AND Pb ADSORPTION ON GOETHITE | Goethite | 40.5 | 62.86 | 0.5 | 7.78 | medium | 0.9956 | 0.30215 | 0.4608 | Cd | 0 | 2 | 2 | 0.95 | 1.69 | 5.24 | 1 | 0 | 0.45 | 4 | 25 | O | 0.001 | 0.4616
2272 | 50 | COMPETITION OF Cd, Cu, AND Pb ADSORPTION ON GOETHITE | Goethite | 40.5 | 62.86 | 0.5 | 7.78 | medium | 0.9956 | 0.30215 | 0.4608 | Cd | 0 | 2 | 2 | 0.95 | 1.69 | 5.42 | 1 | 0 | 0.45 | 4 | 25 | O | 0.001 | 0.668
2273 | 50 | COMPETITION OF Cd, Cu, AND Pb ADSORPTION ON GOETHITE | Goethite | 40.5 | 62.86 | 0.5 | 7.78 | medium | 0.9956 | 0.30215 | 0.4608 | Cd | 0 | 2 | 2 | 0.95 | 1.69 | 5.57 | 1 | 0 | 0.45 | 4 | 25 | O | 0.001 | 0.6598
2274 | 50 | COMPETITION OF Cd, Cu, AND Pb ADSORPTION ON GOETHITE | Goethite | 40.5 | 62.86 | 0.5 | 7.78 | medium | 0.9956 | 0.30215 | 0.4608 | Cd | 0 | 2 | 2 | 0.95 | 1.69 | 5.85 | 1 | 0 | 0.45 | 4 | 25 | O | 0.001 | 0.8499
2275 | 50 | COMPETITION OF Cd, Cu, AND Pb ADSORPTION ON GOETHITE | Goethite | 40.5 | 62.86 | 0.5 | 7.78 | medium | 0.9956 | 0.30215 | 0.4608 | Cd | 0 | 2 | 2 | 0.95 | 1.69 | 6.07 | 1 | 0 | 0.45 | 4 | 25 | O | 0.001 | 0.8265
2276 | 50 | COMPETITION OF Cd, Cu, AND Pb ADSORPTION ON GOETHITE | Goethite | 40.5 | 62.86 | 0.5 | 7.78 | medium | 0.9956 | 0.30215 | 0.4608 | Cd | 0 | 2 | 2 | 0.95 | 1.69 | 6.38 | 1 | 0 | 0.45 | 4 | 25 | O | 0.001 | 0.8588
2277 | 50 | COMPETITION OF Cd, Cu, AND Pb ADSORPTION ON GOETHITE | Goethite | 40.5 | 62.86 | 0.5 | 7.78 | medium | 0.9956 | 0.30215 | 0.4608 | Cd | 0 | 2 | 2 | 0.95 | 1.69 | 6.61 | 1 | 0 | 0.45 | 4 | 25 | O | 0.001 | 0.8981
2278 | 50 | COMPETITION OF Cd, Cu, AND Pb ADSORPTION ON GOETHITE | Goethite | 40.5 | 62.86 | 0.5 | 7.78 | medium | 0.9956 | 0.30215 | 0.4608 | Cd | 0 | 2 | 2 | 0.95 | 1.69 | 7.74 | 1 | 0 | 0.45 | 4 | 25 | O | 0.001 | 0.9706
2279 | 50 | COMPETITION OF Cd, Cu, AND Pb ADSORPTION ON GOETHITE | Goethite | 40.5 | 62.86 | 0.5 | 7.78 | medium | 0.9956 | 0.30215 | 0.4608 | Cd | 0 | 2 | 2 | 0.95 | 1.69 | 7.84 | 1 | 0 | 0.45 | 4 | 25 | O | 0.001 | 0.9137
2280 | 50 | COMPETITION OF Cd, Cu, AND Pb ADSORPTION ON GOETHITE | Goethite | 40.5 | 62.86 | 0.5 | 7.78 | medium | 0.9956 | 0.30215 | 0.4608 | Cd | 0 | 2 | 2 | 0.95 | 1.69 | 8.01 | 1 | 0 | 0.45 | 4 | 25 | O | 0.001 | 0.9704
2281 | 50 | COMPETITION OF Cd, Cu, AND Pb ADSORPTION ON GOETHITE | Goethite | 40.5 | 62.86 | 0.5 | 7.78 | medium | 0.9956 | 0.30215 | 0.4608 | Cd | 0 | 2 | 2 | 0.95 | 1.69 | 5.08 | 1 | 0 | 0.1 | 4 | 25 | O | 0.001 | 0.2505
2282 | 50 | COMPETITION OF Cd, Cu, AND Pb ADSORPTION ON GOETHITE | Goethite | 40.5 | 62.86 | 0.5 | 7.78 | medium | 0.9956 | 0.30215 | 0.4608 | Cd | 0 | 2 | 2 | 0.95 | 1.69 | 6.09 | 1 | 0 | 0.1 | 4 | 25 | O | 0.001 | 0.8462
2283 | 50 | COMPETITION OF Cd, Cu, AND Pb ADSORPTION ON GOETHITE | Goethite | 40.5 | 62.86 | 0.5 | 7.78 | medium | 0.9956 | 0.30215 | 0.4608 | Cd | 0 | 2 | 2 | 0.95 | 1.69 | 6.53 | 1 | 0 | 0.1 | 4 | 25 | O | 0.001 | 0.9748
2284 | 50 | COMPETITION OF Cd, Cu, AND Pb ADSORPTION ON GOETHITE | Goethite | 40.5 | 62.86 | 0.5 | 7.78 | medium | 0.9956 | 0.30215 | 0.4608 | Cd | 0 | 2 | 2 | 0.95 | 1.69 | 7.02 | 1 | 0 | 0.1 | 4 | 25 | O | 0.001 | 0.8875
2285 | 50 | COMPETITION OF Cd, Cu, AND Pb ADSORPTION ON GOETHITE | Goethite | 40.5 | 62.86 | 0.5 | 7.78 | medium | 0.9956 | 0.30215 | 0.4608 | Cd | 0 | 2 | 2 | 0.95 | 1.69 | 7.33 | 1 | 0 | 0.1 | 4 | 25 | O | 0.001 | 0.994
2286 | 50 | COMPETITION OF Cd, Cu, AND Pb ADSORPTION ON GOETHITE | Goethite | 40.5 | 62.86 | 0.5 | 7.78 | medium | 0.9956 | 0.30215 | 0.4608 | Cd | 0 | 2 | 2 | 0.95 | 1.69 | 4.51 | 1 | 0 | 0.45 | 4 | 25 | O | 0.01 | 0.0989
2287 | 50 | COMPETITION OF Cd, Cu, AND Pb ADSORPTION ON GOETHITE | Goethite | 40.5 | 62.86 | 0.5 | 7.78 | medium | 0.9956 | 0.30215 | 0.4608 | Cd | 0 | 2 | 2 | 0.95 | 1.69 | 5.11 | 1 | 0 | 0.45 | 4 | 25 | O | 0.01 | 0.3526
2288 | 50 | COMPETITION OF Cd, Cu, AND Pb ADSORPTION ON GOETHITE | Goethite | 40.5 | 62.86 | 0.5 | 7.78 | medium | 0.9956 | 0.30215 | 0.4608 | Cd | 0 | 2 | 2 | 0.95 | 1.69 | 5.81 | 1 | 0 | 0.45 | 4 | 25 | O | 0.01 | 0.7489
2289 | 50 | COMPETITION OF Cd, Cu, AND Pb ADSORPTION ON GOETHITE | Goethite | 40.5 | 62.86 | 0.5 | 7.78 | medium | 0.9956 | 0.30215 | 0.4608 | Cd | 0 | 2 | 2 | 0.95 | 1.69 | 6.51 | 1 | 0 | 0.45 | 4 | 25 | O | 0.01 | 0.9458
2290 | 50 | COMPETITION OF Cd, Cu, AND Pb ADSORPTION ON GOETHITE | Goethite | 40.5 | 62.86 | 0.5 | 7.78 | medium | 0.9956 | 0.30215 | 0.4608 | Cd | 0 | 2 | 2 | 0.95 | 1.69 | 7.31 | 1 | 0 | 0.45 | 4 | 25 | O | 0.01 | 0.9662
2291 | 51 | Surface Complexation of Hg21 on Goethite: Mechanism from EXAFS Spectroscopy and Density Functional Calculations | Goethite | 34.4 | 62.86 | 0.5 | 7.55 | medium | 0.9956 | 0.30215 | 0.4608 | Hg | 0 | 2 | 2 | 1.02 | 2 | 3 | 0.675 | 0 | 36.4 | 10 | 25 | A | 0.1 | 0.6908
2292 | 51 | Surface Complexation of Hg22 on Goethite: Mechanism from EXAFS Spectroscopy and Density Functional Calculations | Goethite | 34.4 | 62.86 | 0.5 | 7.55 | medium | 0.9956 | 0.30215 | 0.4608 | Hg | 0 | 2 | 2 | 1.02 | 2 | 3.51 | 0.675 | 0 | 36.4 | 10 | 25 | A | 0.1 | 0.92
2293 | 51 | Surface Complexation of Hg23 on Goethite: Mechanism from EXAFS Spectroscopy and Density Functional Calculations | Goethite | 34.4 | 62.86 | 0.5 | 7.55 | medium | 0.9956 | 0.30215 | 0.4608 | Hg | 0 | 2 | 2 | 1.02 | 2 | 4 | 0.675 | 0 | 36.4 | 10 | 25 | A | 0.1 | 0.9604
2294 | 51 | Surface Complexation of Hg24 on Goethite: Mechanism from EXAFS Spectroscopy and Density Functional Calculations | Goethite | 34.4 | 62.86 | 0.5 | 7.55 | medium | 0.9956 | 0.30215 | 0.4608 | Hg | 0 | 2 | 2 | 1.02 | 2 | 4.51 | 0.675 | 0 | 36.4 | 10 | 25 | A | 0.1 | 0.9695
2295 | 51 | Surface Complexation of Hg25 on Goethite: Mechanism from EXAFS Spectroscopy and Density Functional Calculations | Goethite | 34.4 | 62.86 | 0.5 | 7.55 | medium | 0.9956 | 0.30215 | 0.4608 | Hg | 0 | 2 | 2 | 1.02 | 2 | 5.01 | 0.675 | 0 | 36.4 | 10 | 25 | A | 0.1 | 0.9995
2296 | 51 | Surface Complexation of Hg26 on Goethite: Mechanism from EXAFS Spectroscopy and Density Functional Calculations | Goethite | 34.4 | 62.86 | 0.5 | 7.55 | medium | 0.9956 | 0.30215 | 0.4608 | Hg | 0 | 2 | 2 | 1.02 | 2 | 6.01 | 0.675 | 0 | 36.4 | 10 | 25 | A | 0.1 | 0.9802
2297 | 51 | Surface Complexation of Hg27 on Goethite: Mechanism from EXAFS Spectroscopy and Density Functional Calculations | Goethite | 34.4 | 62.86 | 0.5 | 7.55 | medium | 0.9956 | 0.30215 | 0.4608 | Hg | 0 | 2 | 2 | 1.02 | 2 | 7.01 | 0.675 | 0 | 36.4 | 10 | 25 | A | 0.1 | 0.9598
2298 | 51 | Surface Complexation of Hg28 on Goethite: Mechanism from EXAFS Spectroscopy and Density Functional Calculations | Goethite | 34.4 | 62.86 | 0.5 | 7.55 | medium | 0.9956 | 0.30215 | 0.4608 | Hg | 0 | 2 | 2 | 1.02 | 2 | 8.01 | 0.675 | 0 | 36.4 | 10 | 25 | A | 0.1 | 0.9395
2299 | 51 | Surface Complexation of Hg29 on Goethite: Mechanism from EXAFS Spectroscopy and Density Functional Calculations | Goethite | 34.4 | 62.86 | 0.5 | 7.55 | medium | 0.9956 | 0.30215 | 0.4608 | Hg | 0 | 2 | 2 | 1.02 | 2 | 8.5 | 0.675 | 0 | 36.4 | 10 | 25 | A | 0.1 | 0.9309
2300 | 51 | Surface Complexation of Hg30 on Goethite: Mechanism from EXAFS Spectroscopy and Density Functional Calculations | Goethite | 34.4 | 62.86 | 0.5 | 7.55 | medium | 0.9956 | 0.30215 | 0.4608 | Hg | 0 | 2 | 2 | 1.02 | 2 | 9 | 0.675 | 0 | 36.4 | 10 | 25 | A | 0.1 | 0.8994
2468 | 58 | NICKEL RETENTION BY GOETHITE AND HEMATITE | Goethite | 70.9 | 62.86 | 0.5 | 8.55 | strong | 0.9956 | 0.30215 | 0.4608 | Ni | 0 | 2 | 2 | 0.69 | 1.91 | 5.01 | 2 | 0 | 17 | 24 | 25 | O | 0.01 | 0.03
2469 | 58 | NICKEL RETENTION BY GOETHITE AND HEMATITE | Goethite | 70.9 | 62.86 | 0.5 | 8.55 | strong | 0.9956 | 0.30215 | 0.4608 | Ni | 0 | 2 | 2 | 0.69 | 1.91 | 5.5 | 2 | 0 | 17 | 24 | 25 | O | 0.01 | 0.13
2470 | 58 | NICKEL RETENTION BY GOETHITE AND HEMATITE | Goethite | 70.9 | 62.86 | 0.5 | 8.55 | strong | 0.9956 | 0.30215 | 0.4608 | Ni | 0 | 2 | 2 | 0.69 | 1.91 | 6.01 | 2 | 0 | 17 | 24 | 25 | O | 0.01 | 0.21
2471 | 58 | NICKEL RETENTION BY GOETHITE AND HEMATITE | Goethite | 70.9 | 62.86 | 0.5 | 8.55 | strong | 0.9956 | 0.30215 | 0.4608 | Ni | 0 | 2 | 2 | 0.69 | 1.91 | 6.49 | 2 | 0 | 17 | 24 | 25 | O | 0.01 | 0.21
2472 | 58 | NICKEL RETENTION BY GOETHITE AND HEMATITE | Goethite | 70.9 | 62.86 | 0.5 | 8.55 | strong | 0.9956 | 0.30215 | 0.4608 | Ni | 0 | 2 | 2 | 0.69 | 1.91 | 6.98 | 2 | 0 | 17 | 24 | 25 | O | 0.01 | 0.31
2473 | 58 | NICKEL RETENTION BY GOETHITE AND HEMATITE | Goethite | 70.9 | 62.86 | 0.5 | 8.55 | strong | 0.9956 | 0.30215 | 0.4608 | Ni | 0 | 2 | 2 | 0.69 | 1.91 | 7.99 | 2 | 0 | 17 | 24 | 25 | O | 0.01 | 0.65
2474 | 58 | NICKEL RETENTION BY GOETHITE AND HEMATITE | Goethite | 70.9 | 62.86 | 0.5 | 8.55 | strong | 0.9956 | 0.30215 | 0.4608 | Ni | 0 | 2 | 2 | 0.69 | 1.91 | 8.5 | 2 | 0 | 17 | 24 | 25 | O | 0.01 | 0.41
2475 | 58 | NICKEL RETENTION BY GOETHITE AND HEMATITE | Goethite | 21.19 | 62.86 | 0.5 | 8.55 | strong | 0.9956 | 0.30215 | 0.4608 | Ni | 0 | 2 | 2 | 0.69 | 1.91 | 4.01 | 2 | 0 | 17 | 24 | 25 | O | 0.01 | 0.01
2476 | 58 | NICKEL RETENTION BY GOETHITE AND HEMATITE | Goethite | 21.19 | 62.86 | 0.5 | 8.55 | strong | 0.9956 | 0.30215 | 0.4608 | Ni | 0 | 2 | 2 | 0.69 | 1.91 | 5.02 | 2 | 0 | 17 | 24 | 25 | O | 0.01 | 0.06
2477 | 58 | NICKEL RETENTION BY GOETHITE AND HEMATITE | Goethite | 21.19 | 62.86 | 0.5 | 8.55 | strong | 0.9956 | 0.30215 | 0.4608 | Ni | 0 | 2 | 2 | 0.69 | 1.91 | 6 | 2 | 0 | 17 | 24 | 25 | O | 0.01 | 0.09
2478 | 58 | NICKEL RETENTION BY GOETHITE AND HEMATITE | Goethite | 21.19 | 62.86 | 0.5 | 8.55 | strong | 0.9956 | 0.30215 | 0.4608 | Ni | 0 | 2 | 2 | 0.69 | 1.91 | 6.49 | 2 | 0 | 17 | 24 | 25 | O | 0.01 | 0.11
2479 | 58 | NICKEL RETENTION BY GOETHITE AND HEMATITE | Goethite | 21.19 | 62.86 | 0.5 | 8.55 | strong | 0.9956 | 0.30215 | 0.4608 | Ni | 0 | 2 | 2 | 0.69 | 1.91 | 6.98 | 2 | 0 | 17 | 24 | 25 | O | 0.01 | 0.19
2480 | 58 | NICKEL RETENTION BY GOETHITE AND HEMATITE | Goethite | 21.19 | 62.86 | 0.5 | 8.55 | strong | 0.9956 | 0.30215 | 0.4608 | Ni | 0 | 2 | 2 | 0.69 | 1.91 | 7.98 | 2 | 0 | 17 | 24 | 25 | O | 0.01 | 0.42
2481 | 58 | NICKEL RETENTION BY GOETHITE AND HEMATITE | Goethite | 21.19 | 62.86 | 0.5 | 8.55 | strong | 0.9956 | 0.30215 | 0.4608 | Ni | 0 | 2 | 2 | 0.69 | 1.91 | 8.49 | 2 | 0 | 17 | 24 | 25 | O | 0.01 | 0.33
2482 | 58 | NICKEL RETENTION BY GOETHITE AND HEMATITE | Hematite | 57.16 | 69.94 | 0.667 | 7.06 | strong | 0.5034 | 0.5034 | 1.375 | Ni | 0 | 2 | 2 | 0.69 | 1.91 | 6 | 2 | 0 | 17 | 24 | 25 | O | 0.01 | 0.12
2483 | 58 | NICKEL RETENTION BY GOETHITE AND HEMATITE | Hematite | 57.16 | 69.94 | 0.667 | 7.06 | strong | 0.5034 | 0.5034 | 1.375 | Ni | 0 | 2 | 2 | 0.69 | 1.91 | 6.49 | 2 | 0 | 17 | 24 | 25 | O | 0.01 | 0.13
2484 | 58 | NICKEL RETENTION BY GOETHITE AND HEMATITE | Hematite | 57.16 | 69.94 | 0.667 | 7.06 | strong | 0.5034 | 0.5034 | 1.375 | Ni | 0 | 2 | 2 | 0.69 | 1.91 | 6.98 | 2 | 0 | 17 | 24 | 25 | O | 0.01 | 0.21
2485 | 58 | NICKEL RETENTION BY GOETHITE AND HEMATITE | Hematite | 57.16 | 69.94 | 0.667 | 7.06 | strong | 0.5034 | 0.5034 | 1.375 | Ni | 0 | 2 | 2 | 0.69 | 1.91 | 7.98 | 2 | 0 | 17 | 24 | 25 | O | 0.01 | 0.59
2486 | 58 | NICKEL RETENTION BY GOETHITE AND HEMATITE | Hematite | 57.16 | 69.94 | 0.667 | 7.06 | strong | 0.5034 | 0.5034 | 1.375 | Ni | 0 | 2 | 2 | 0.69 | 1.91 | 8.49 | 2 | 0 | 17 | 24 | 25 | O | 0.01 | 0.4
2487 | 58 | NICKEL RETENTION BY GOETHITE AND HEMATITE | Hematite | 57.16 | 69.94 | 0.667 | 7.06 | strong | 0.5034 | 0.5034 | 1.375 | Ni | 0 | 2 | 2 | 0.69 | 1.91 | 8.99 | 2 | 0 | 17 | 24 | 25 | O | 0.01 | 0.03
2488 | 58 | NICKEL RETENTION BY GOETHITE AND HEMATITE | Hematite | 7.71 | 69.94 | 0.667 | 7.06 | strong | 0.5034 | 0.5034 | 1.375 | Ni | 0 | 2 | 2 | 0.69 | 1.91 | 6.01 | 2 | 0 | 17 | 24 | 25 | O | 0.01 | 0.04
2489 | 58 | NICKEL RETENTION BY GOETHITE AND HEMATITE | Hematite | 7.71 | 69.94 | 0.667 | 7.06 | strong | 0.5034 | 0.5034 | 1.375 | Ni | 0 | 2 | 2 | 0.69 | 1.91 | 6.49 | 2 | 0 | 17 | 24 | 25 | O | 0.01 | 0.01
2490 | 58 | NICKEL RETENTION BY GOETHITE AND HEMATITE | Hematite | 7.71 | 69.94 | 0.667 | 7.06 | strong | 0.5034 | 0.5034 | 1.375 | Ni | 0 | 2 | 2 | 0.69 | 1.91 | 6.98 | 2 | 0 | 17 | 24 | 25 | O | 0.01 | 0.01
2491 | 58 | NICKEL RETENTION BY GOETHITE AND HEMATITE | Hematite | 7.71 | 69.94 | 0.667 | 7.06 | strong | 0.5034 | 0.5034 | 1.375 | Ni | 0 | 2 | 2 | 0.69 | 1.91 | 7.98 | 2 | 0 | 17 | 24 | 25 | O | 0.01 | 0.34
2492 | 58 | NICKEL RETENTION BY GOETHITE AND HEMATITE | Hematite | 7.71 | 69.94 | 0.667 | 7.06 | strong | 0.5034 | 0.5034 | 1.375 | Ni | 0 | 2 | 2 | 0.69 | 1.91 | 8.49 | 2 | 0 | 17 | 24 | 25 | O | 0.01 | 0.36
2493 | 59 | Kinetic study on removal of copper(II) using goethite and hematite nano-photocatalysts | Goethite | 71.49 | 62.86 | 0.5 | 8.55 | medium | 0.9956 | 0.30215 | 0.4608 | Cu | 0 | 2 | 2 | 0.73 | 1.9 | 5.2 | 0.3 | 0 | 0.54 | 0.3343333 | 25 | O | 0.1 | 0.43
2494 | 59 | Kinetic study on removal of copper(II) using goethite and hematite nano-photocatalysts | Goethite | 71.49 | 62.86 | 0.5 | 8.55 | medium | 0.9956 | 0.30215 | 0.4608 | Cu | 0 | 2 | 2 | 0.73 | 1.9 | 5.2 | 0.3 | 0 | 0.54 | 0.6446667 | 25 | O | 0.1 | 0.42
2495 | 59 | Kinetic study on removal of copper(II) using goethite and hematite nano-photocatalysts | Goethite | 71.49 | 62.86 | 0.5 | 8.55 | medium | 0.9956 | 0.30215 | 0.4608 | Cu | 0 | 2 | 2 | 0.73 | 1.9 | 5.2 | 0.3 | 0 | 0.54 | 0.9073333 | 25 | O | 0.1 | 0.38
2496 | 59 | Kinetic study on removal of copper(II) using goethite and hematite nano-photocatalysts | Goethite | 71.49 | 62.86 | 0.5 | 8.55 | medium | 0.9956 | 0.30215 | 0.4608 | Cu | 0 | 2 | 2 | 0.73 | 1.9 | 5.2 | 0.3 | 0 | 0.54 | 1.2655 | 25 | O | 0.1 | 0.38
2497 | 59 | Kinetic study on removal of copper(II) using goethite and hematite nano-photocatalysts | Goethite | 71.49 | 62.86 | 0.5 | 8.55 | medium | 0.9956 | 0.30215 | 0.4608 | Cu | 0 | 2 | 2 | 0.73 | 1.9 | 5.2 | 0.3 | 0 | 0.54 | 1.790833 | 25 | O | 0.1 | 0.36
2498 | 59 | Kinetic study on removal of copper(II) using goethite and hematite nano-photocatalysts | Goethite | 71.49 | 62.86 | 0.5 | 8.55 | medium | 0.9956 | 0.30215 | 0.4608 | Cu | 0 | 2 | 2 | 0.73 | 1.9 | 5.2 | 0.3 | 0 | 0.54 | 2.483333 | 25 | O | 0.1 | 0.32
2499 | 59 | Kinetic study on removal of copper(II) using goethite and hematite nano-photocatalysts | Goethite | 71.49 | 62.86 | 0.5 | 8.55 | medium | 0.9956 | 0.30215 | 0.4608 | Cu | 0 | 2 | 2 | 0.73 | 1.9 | 5.2 | 0.3 | 0 | 0.54 | 7.306667 | 25 | O | 0.1 | 0.31
2500 | 59 | Kinetic study on removal of copper(II) using goethite and hematite nano-photocatalysts | Goethite | 71.49 | 62.86 | 0.5 | 8.55 | medium | 0.9956 | 0.30215 | 0.4608 | Cu | 0 | 2 | 2 | 0.73 | 1.9 | 5.2 | 0.3 | 0 | 1.29 | 0.2148333 | 25 | O | 0.1 | 0.11
2501 | 59 | Kinetic study on removal of copper(II) using goethite and hematite nano-photocatalysts | Goethite | 71.49 | 62.86 | 0.5 | 8.55 | medium | 0.9956 | 0.30215 | 0.4608 | Cu | 0 | 2 | 2 | 0.73 | 1.9 | 5.2 | 0.3 | 0 | 1.29 | 0.5015 | 25 | O | 0.1 | 0.06
2502 | 59 | Kinetic study on removal of copper(II) using goethite and hematite nano-photocatalysts | Goethite | 71.49 | 62.86 | 0.5 | 8.55 | medium | 0.9956 | 0.30215 | 0.4608 | Cu | 0 | 2 | 2 | 0.73 | 1.9 | 5.2 | 0.3 | 0 | 1.29 | 0.7641667 | 25 | O | 0.1 | 0.07
2503 | 59 | Kinetic study on removal of copper(II) using goethite and hematite nano-photocatalysts | Goethite | 71.49 | 62.86 | 0.5 | 8.55 | medium | 0.9956 | 0.30215 | 0.4608 | Cu | 0 | 2 | 2 | 0.73 | 1.9 | 5.2 | 0.3 | 0 | 1.29 | 1.146167 | 25 | O | 0.1 | 0.07
2504 | 59 | Kinetic study on removal of copper(II) using goethite and hematite nano-photocatalysts | Goethite | 71.49 | 62.86 | 0.5 | 8.55 | medium | 0.9956 | 0.30215 | 0.4608 | Cu | 0 | 2 | 2 | 0.73 | 1.9 | 5.2 | 0.3 | 0 | 1.29 | 1.6715 | 25 | O | 0.1 | 0.06
2505 | 59 | Kinetic study on removal of copper(II) using goethite and hematite nano-photocatalysts | Goethite | 71.49 | 62.86 | 0.5 | 8.55 | medium | 0.9956 | 0.30215 | 0.4608 | Cu | 0 | 2 | 2 | 0.73 | 1.9 | 5.2 | 0.3 | 0 | 1.29 | 2.34 | 25 | O | 0.1 | 0.04
2506 | 59 | Kinetic study on removal of copper(II) using goethite and hematite nano-photocatalysts | Goethite | 71.49 | 62.86 | 0.5 | 8.55 | medium | 0.9956 | 0.30215 | 0.4608 | Cu | 0 | 2 | 2 | 0.73 | 1.9 | 5.2 | 0.3 | 0 | 1.29 | 4.0115 | 25 | O | 0.1 | 0.06
2507 | 59 | Kinetic study on removal of copper(II) using goethite and hematite nano-photocatalysts | Goethite | 71.49 | 62.86 | 0.5 | 8.55 | medium | 0.9956 | 0.30215 | 0.4608 | Cu | 0 | 2 | 2 | 0.73 | 1.9 | 5.2 | 0.3 | 0 | 1.29 | 5.682833 | 25 | O | 0.1 | 0.05
2508 | 59 | Kinetic study on removal of copper(II) using goethite and hematite nano-photocatalysts | Goethite | 71.49 | 62.86 | 0.5 | 8.55 | medium | 0.9956 | 0.30215 | 0.4608 | Cu | 0 | 2 | 2 | 0.73 | 1.9 | 5.2 | 0.3 | 0 | 1.29 | 8.810833 | 25 | O | 0.1 | 0.05
2509 | 59 | Kinetic study on removal of copper(II) using goethite and hematite nano-photocatalysts | Goethite | 71.49 | 62.86 | 0.5 | 8.55 | medium | 0.9956 | 0.30215 | 0.4608 | Cu | 0 | 2 | 2 | 0.73 | 1.9 | 5.2 | 0.3 | 0 | 1.92 | 0.2148333 | 25 | O | 0.1 | 0.15
2510 | 59 | Kinetic study on removal of copper(II) using goethite and hematite nano-photocatalysts | Goethite | 71.49 | 62.86 | 0.5 | 8.55 | medium | 0.9956 | 0.30215 | 0.4608 | Cu | 0 | 2 | 2 | 0.73 | 1.9 | 5.2 | 0.3 | 0 | 1.92 | 0.4775 | 25 | O | 0.1 | 0.09
2511 | 59 | Kinetic study on removal of copper(II) using goethite and hematite nano-photocatalysts | Goethite | 71.49 | 62.86 | 0.5 | 8.55 | medium | 0.9956 | 0.30215 | 0.4608 | Cu | 0 | 2 | 2 | 0.73 | 1.9 | 5.2 | 0.3 | 0 | 1.92 | 0.7641667 | 25 | O | 0.1 | 0.08
2512 | 59 | Kinetic study on removal of copper(II) using goethite and hematite nano-photocatalysts | Goethite | 71.49 | 62.86 | 0.5 | 8.55 | medium | 0.9956 | 0.30215 | 0.4608 | Cu | 0 | 2 | 2 | 0.73 | 1.9 | 5.2 | 0.3 | 0 | 1.92 | 1.17 | 25 | O | 0.1 | 0.06
2513 | 59 | Kinetic study on removal of copper(II) using goethite and hematite nano-photocatalysts | Goethite | 71.49 | 62.86 | 0.5 | 8.55 | medium | 0.9956 | 0.30215 | 0.4608 | Cu | 0 | 2 | 2 | 0.73 | 1.9 | 5.2 | 0.3 | 0 | 1.92 | 1.6715 | 25 | O | 0.1 | 0.04
2514 | 59 | Kinetic study on removal of copper(II) using goethite and hematite nano-photocatalysts | Goethite | 71.49 | 62.86 | 0.5 | 8.55 | medium | 0.9956 | 0.30215 | 0.4608 | Cu | 0 | 2 | 2 | 0.73 | 1.9 | 5.2 | 0.3 | 0 | 1.92 | 2.316167 | 25 | O | 0.1 | 0.03
2515 | 59 | Kinetic study on removal of copper(II) using goethite and hematite nano-photocatalysts | Goethite | 71.49 | 62.86 | 0.5 | 8.55 | medium | 0.9956 | 0.30215 | 0.4608 | Cu | 0 | 2 | 2 | 0.73 | 1.9 | 5.2 | 0.3 | 0 | 1.92 | 4.0115 | 25 | O | 0.1 | 0.02
2516 | 59 | Kinetic study on removal of copper(II) using goethite and hematite nano-photocatalysts | Goethite | 71.49 | 62.86 | 0.5 | 8.55 | medium | 0.9956 | 0.30215 | 0.4608 | Cu | 0 | 2 | 2 | 0.73 | 1.9 | 5.2 | 0.3 | 0 | 1.92 | 5.682833 | 25 | O | 0.1 | 0.03
2517 | 59 | Kinetic study on removal of copper(II) using goethite and hematite nano-photocatalysts | Goethite | 71.49 | 62.86 | 0.5 | 8.55 | medium | 0.9956 | 0.30215 | 0.4608 | Cu | 0 | 2 | 2 | 0.73 | 1.9 | 5.2 | 0.3 | 0 | 1.92 | 8.810833 | 25 | O | 0.1 | 0.03
2518 | 59 | Kinetic study on removal of copper(II) using goethite and hematite nano-photocatalysts | Goethite | 71.49 | 62.86 | 0.5 | 8.55 | medium | 0.9956 | 0.30215 | 0.4608 | Cu | 0 | 2 | 2 | 0.73 | 1.9 | 5.2 | 0.3 | 0 | 3.79 | 0.4775 | 25 | O | 0.1 | 0.27
2519 | 59 | Kinetic study on removal of copper(II) using goethite and hematite nano-photocatalysts | Goethite | 71.49 | 62.86 | 0.5 | 8.55 | medium | 0.9956 | 0.30215 | 0.4608 | Cu | 0 | 2 | 2 | 0.73 | 1.9 | 5.2 | 0.3 | 0 | 3.79 | 0.7401667 | 25 | O | 0.1 | 0.32
2520 | 59 | Kinetic study on removal of copper(II) using goethite and hematite nano-photocatalysts | Goethite | 71.49 | 62.86 | 0.5 | 8.55 | medium | 0.9956 | 0.30215 | 0.4608 | Cu | 0 | 2 | 2 | 0.73 | 1.9 | 5.2 | 0.3 | 0 | 3.79 | 1.17 | 25 | O | 0.1 | 0.38
2521 | 59 | Kinetic study on removal of copper(II) using goethite and hematite nano-photocatalysts | Goethite | 71.49 | 62.86 | 0.5 | 8.55 | medium | 0.9956 | 0.30215 | 0.4608 | Cu | 0 | 2 | 2 | 0.73 | 1.9 | 5.2 | 0.3 | 0 | 3.79 | 1.6715 | 25 | O | 0.1 | 0.25
2522 | 59 | Kinetic study on removal of copper(II) using goethite and hematite nano-photocatalysts | Goethite | 71.49 | 62.86 | 0.5 | 8.55 | medium | 0.9956 | 0.30215 | 0.4608 | Cu | 0 | 2 | 2 | 0.73 | 1.9 | 5.2 | 0.3 | 0 | 3.79 | 2.316167 | 25 | O | 0.1 | 0.23
2523 | 59 | Kinetic study on removal of copper(II) using goethite and hematite nano-photocatalysts | Goethite | 71.49 | 62.86 | 0.5 | 8.55 | medium | 0.9956 | 0.30215 | 0.4608 | Cu | 0 | 2 | 2 | 0.73 | 1.9 | 5.2 | 0.3 | 0 | 3.79 | 4.0115 | 25 | O | 0.1 | 0.23
2524 | 59 | Kinetic study on removal of copper(II) using goethite and hematite nano-photocatalysts | Goethite | 71.49 | 62.86 | 0.5 | 8.55 | medium | 0.9956 | 0.30215 | 0.4608 | Cu | 0 | 2 | 2 | 0.73 | 1.9 | 5.2 | 0.3 | 0 | 3.79 | 5.659 | 25 | O | 0.1 | 0.23
2525 | 59 | Kinetic study on removal of copper(II) using goethite and hematite nano-photocatalysts | Goethite | 71.49 | 62.86 | 0.5 | 8.55 | medium | 0.9956 | 0.30215 | 0.4608 | Cu | 0 | 2 | 2 | 0.73 | 1.9 | 5.2 | 0.3 | 0 | 3.79 | 8.810833 | 25 | O | 0.1 | 0.23
2526 | 59 | Kinetic study on removal of copper(II) using goethite and hematite nano-photocatalysts | Goethite | 71.49 | 62.86 | 0.5 | 8.55 | medium | 0.9956 | 0.30215 | 0.4608 | Cu | 0 | 2 | 2 | 0.73 | 1.9 | 5.2 | 0.3 | 0 | 5.7 | 0.2388333 | 25 | O | 0.1 | 0.49
2527 | 59 | Kinetic study on removal of copper(II) using goethite and hematite nano-photocatalysts | Goethite | 71.49 | 62.86 | 0.5 | 8.55 | medium | 0.9956 | 0.30215 | 0.4608 | Cu | 0 | 2 | 2 | 0.73 | 1.9 | 5.2 | 0.3 | 0 | 5.7 | 0.5015 | 25 | O | 0.1 | 0.44
2528 | 59 | Kinetic study on removal of copper(II) using goethite and hematite nano-photocatalysts | Goethite | 71.49 | 62.86 | 0.5 | 8.55 | medium | 0.9956 | 0.30215 | 0.4608 | Cu | 0 | 2 | 2 | 0.73 | 1.9 | 5.2 | 0.3 | 0 | 5.7 | 0.7401667 | 25 | O | 0.1 | 0.42
2529 | 59 | Kinetic study on removal of copper(II) using goethite and hematite nano-photocatalysts | Goethite | 71.49 | 62.86 | 0.5 | 8.55 | medium | 0.9956 | 0.30215 | 0.4608 | Cu | 0 | 2 | 2 | 0.73 | 1.9 | 5.2 | 0.3 | 0 | 5.7 | 1.17 | 25 | O | 0.1 | 0.42
2530 | 59 | Kinetic study on removal of copper(II) using goethite and hematite nano-photocatalysts | Goethite | 71.49 | 62.86 | 0.5 | 8.55 | medium | 0.9956 | 0.30215 | 0.4608 | Cu | 0 | 2 | 2 | 0.73 | 1.9 | 5.2 | 0.3 | 0 | 5.7 | 1.6715 | 25 | O | 0.1 | 0.42
2531 | 59 | Kinetic study on removal of copper(II) using goethite and hematite nano-photocatalysts | Goethite | 71.49 | 62.86 | 0.5 | 8.55 | medium | 0.9956 | 0.30215 | 0.4608 | Cu | 0 | 2 | 2 | 0.73 | 1.9 | 5.2 | 0.3 | 0 | 5.7 | 2.316167 | 25 | O | 0.1 | 0.42
2532 | 59 | Kinetic study on removal of copper(II) using goethite and hematite nano-photocatalysts | Goethite | 71.49 | 62.86 | 0.5 | 8.55 | medium | 0.9956 | 0.30215 | 0.4608 | Cu | 0 | 2 | 2 | 0.73 | 1.9 | 5.2 | 0.3 | 0 | 5.7 | 4.0115 | 25 | O | 0.1 | 0.42
2533 | 59 | Kinetic study on removal of copper(II) using goethite and hematite nano-photocatalysts | Goethite | 71.49 | 62.86 | 0.5 | 8.55 | medium | 0.9956 | 0.30215 | 0.4608 | Cu | 0 | 2 | 2 | 0.73 | 1.9 | 5.2 | 0.3 | 0 | 5.7 | 5.682833 | 25 | O | 0.1 | 0.43
2534 | 59 | Kinetic study on removal of copper(II) using goethite and hematite nano-photocatalysts | Goethite | 71.49 | 62.86 | 0.5 | 8.55 | medium | 0.9956 | 0.30215 | 0.4608 | Cu | 0 | 2 | 2 | 0.73 | 1.9 | 5.2 | 0.3 | 0 | 5.7 | 8.810833 | 25 | O | 0.1 | 0.44
2535 | 59 | Kinetic study on removal of copper(II) using goethite and hematite nano-photocatalysts | Goethite | 71.49 | 62.86 | 0.5 | 8.55 | medium | 0.9956 | 0.30215 | 0.4608 | Cu | 0 | 2 | 2 | 0.73 | 1.9 | 5.2 | 0.3 | 0 | 14.2 | 1.17 | 25 | O | 0.1 | 0.81
2536 | 59 | Kinetic study on removal of copper(II) using goethite and hematite nano-photocatalysts | Goethite | 71.49 | 62.86 | 0.5 | 8.55 | medium | 0.9956 | 0.30215 | 0.4608 | Cu | 0 | 2 | 2 | 0.73 | 1.9 | 5.2 | 0.3 | 0 | 14.2 | 1.6715 | 25 | O | 0.1 | 0.82
2537 | 59 | Kinetic study on removal of copper(II) using goethite and hematite nano-photocatalysts | Goethite | 71.49 | 62.86 | 0.5 | 8.55 | medium | 0.9956 | 0.30215 | 0.4608 | Cu | 0 | 2 | 2 | 0.73 | 1.9 | 5.2 | 0.3 | 0 | 14.2 | 2.316167 | 25 | O | 0.1 | 0.81
2538 | 59 | Kinetic study on removal of copper(II) using goethite and hematite nano-photocatalysts | Goethite | 71.49 | 62.86 | 0.5 | 8.55 | medium | 0.9956 | 0.30215 | 0.4608 | Cu | 0 | 2 | 2 | 0.73 | 1.9 | 5.2 | 0.3 | 0 | 14.2 | 4.0115 | 25 | O | 0.1 | 0.82
2539 | 59 | Kinetic study on removal of copper(II) using goethite and hematite nano-photocatalysts | Goethite | 71.49 | 62.86 | 0.5 | 8.55 | medium | 0.9956 | 0.30215 | 0.4608 | Cu | 0 | 2 | 2 | 0.73 | 1.9 | 5.2 | 0.3 | 0 | 14.2 | 5.659 | 25 | O | 0.1 | 0.81
2540 | 59 | Kinetic study on removal of copper(II) using goethite and hematite nano-photocatalysts | Goethite | 71.49 | 62.86 | 0.5 | 8.55 | medium | 0.9956 | 0.30215 | 0.4608 | Cu | 0 | 2 | 2 | 0.73 | 1.9 | 5.2 | 0.3 | 0 | 14.2 | 8.787 | 25 | O | 0.1 | 0.83
2541 | 59 | Kinetic study on removal of copper(II) using goethite and hematite nano-photocatalysts | Goethite | 71.49 | 62.86 | 0.5 | 8.55 | medium | 0.9956 | 0.30215 | 0.4608 | Cu | 0 | 2 | 2 | 0.73 | 1.9 | 5.2 | 0.3 | 0 | 25.72 | 0.4775 | 25 | O | 0.1 | 0.84
2542 | 59 | Kinetic study on removal of copper(II) using goethite and hematite nano-photocatalysts | Goethite | 71.49 | 62.86 | 0.5 | 8.55 | medium | 0.9956 | 0.30215 | 0.4608 | Cu | 0 | 2 | 2 | 0.73 | 1.9 | 5.2 | 0.3 | 0 | 25.72 | 0.979 | 25 | O | 0.1 | 0.84
2543 | 59 | Kinetic study on removal of copper(II) using goethite and hematite nano-photocatalysts | Goethite | 71.49 | 62.86 | 0.5 | 8.55 | medium | 0.9956 | 0.30215 | 0.4608 | Cu | 0 | 2 | 2 | 0.73 | 1.9 | 5.2 | 0.3 | 0 | 25.72 | 1.958 | 25 | O | 0.1 | 0.84
2544 | 59 | Kinetic study on removal of copper(II) using goethite and hematite nano-photocatalysts | Goethite | 71.49 | 62.86 | 0.5 | 8.55 | medium | 0.9956 | 0.30215 | 0.4608 | Cu | 0 | 2 | 2 | 0.73 | 1.9 | 5.2 | 0.3 | 0 | 25.72 | 2.984667 | 25 | O | 0.1 | 0.83
2545 | 59 | Kinetic study on removal of copper(II) using goethite and hematite nano-photocatalysts | Goethite | 71.49 | 62.86 | 0.5 | 8.55 | medium | 0.9956 | 0.30215 | 0.4608 | Cu | 0 | 2 | 2 | 0.73 | 1.9 | 5.2 | 0.3 | 0 | 25.72 | 7.975167 | 25 | O | 0.1 | 0.84
2546 | 59 | Kinetic study on removal of copper(II) using goethite and hematite nano-photocatalysts | Goethite | 71.49 | 62.86 | 0.5 | 8.55 | medium | 0.9956 | 0.30215 | 0.4608 | Cu | 0 | 2 | 2 | 0.73 | 1.9 | 5.2 | 0.3 | 0 | 47.73 | 0.191 | 25 | O | 0.1 | 0.92
2547 | 59 | Kinetic study on removal of copper(II) using goethite and hematite nano-photocatalysts | Goethite | 71.49 | 62.86 | 0.5 | 8.55 | medium | 0.9956 | 0.30215 | 0.4608 | Cu | 0 | 2 | 2 | 0.73 | 1.9 | 5.2 | 0.3 | 0 | 47.73 | 0.4775 | 25 | O | 0.1 | 0.94
2548 | 59 | Kinetic study on removal of copper(II) using goethite and hematite nano-photocatalysts | Goethite | 71.49 | 62.86 | 0.5 | 8.55 | medium | 0.9956 | 0.30215 | 0.4608 | Cu | 0 | 2 | 2 | 0.73 | 1.9 | 5.2 | 0.3 | 0 | 47.73 | 0.7401667 | 25 | O | 0.1 | 0.91
2549 | 59 | Kinetic study on removal of copper(II) using goethite and hematite nano-photocatalysts | Goethite | 71.49 | 62.86 | 0.5 | 8.55 | medium | 0.9956 | 0.30215 | 0.4608 | Cu | 0 | 2 | 2 | 0.73 | 1.9 | 5.2 | 0.3 | 0 | 47.73 | 1.17 | 25 | O | 0.1 | 0.91
2550 | 59 | Kinetic study on removal of copper(II) using goethite and hematite nano-photocatalysts | Goethite | 71.49 | 62.86 | 0.5 | 8.55 | medium | 0.9956 | 0.30215 | 0.4608 | Cu | 0 | 2 | 2 | 0.73 | 1.9 | 5.2 | 0.3 | 0 | 47.73 | 1.6475 | 25 | O | 0.1 | 0.92
2551 | 59 | Kinetic study on removal of copper(II) using goethite and hematite nano-photocatalysts | Goethite | 71.49 | 62.86 | 0.5 | 8.55 | medium | 0.9956 | 0.30215 | 0.4608 | Cu | 0 | 2 | 2 | 0.73 | 1.9 | 5.2 | 0.3 | 0 | 47.73 | 2.316167 | 25 | O | 0.1 | 0.91
2552 | 59 | Kinetic study on removal of copper(II) using goethite and hematite nano-photocatalysts | Goethite | 71.49 | 62.86 | 0.5 | 8.55 | medium | 0.9956 | 0.30215 | 0.4608 | Cu | 0 | 2 | 2 | 0.73 | 1.9 | 5.2 | 0.3 | 0 | 47.73 | 4.0115 | 25 | O | 0.1 | 0.91
2553 | 59 | Kinetic study on removal of copper(II) using goethite and hematite nano-photocatalysts | Goethite | 71.49 | 62.86 | 0.5 | 8.55 | medium | 0.9956 | 0.30215 | 0.4608 | Cu | 0 | 2 | 2 | 0.73 | 1.9 | 5.2 | 0.3 | 0 | 47.73 | 5.682833 | 25 | O | 0.1 | 0.91
2554 | 59 | Kinetic study on removal of copper(II) using goethite and hematite nano-photocatalysts | Goethite | 71.49 | 62.86 | 0.5 | 8.55 | medium | 0.9956 | 0.30215 | 0.4608 | Cu | 0 | 2 | 2 | 0.73 | 1.9 | 5.2 | 0.3 | 0 | 47.73 | 8.810833 | 25 | O | 0.1 | 0.92
2555 | 59 | Kinetic study on removal of copper(II) using goethite and hematite nano-photocatalysts | Hematite | 24.82 | 69.94 | 0.667 | 7.06 | medium | 0.5034 | 0.5034 | 1.375 | Cu | 0 | 2 | 2 | 0.73 | 1.9 | 5.2 | 0.3 | 0 | 0.54 | 0.1913333 | 25 | O | 0.1 | 0.82
2556 | 59 | Kinetic study on removal of copper(II) using goethite and hematite nano-photocatalysts | Hematite | 24.82 | 69.94 | 0.667 | 7.06 | medium | 0.5034 | 0.5034 | 1.375 | Cu | 0 | 2 | 2 | 0.73 | 1.9 | 5.2 | 0.3 | 0 | 0.54 | 0.6695 | 25 | O | 0.1 | 0.79
2557 | 59 | Kinetic study on removal of copper(II) using goethite and hematite nano-photocatalysts | Hematite | 24.82 | 69.94 | 0.667 | 7.06 | medium | 0.5034 | 0.5034 | 1.375 | Cu | 0 | 2 | 2 | 0.73 | 1.9 | 5.2 | 0.3 | 0 | 0.54 | 0.8846667 | 25 | O | 0.1 | 0.77
2558 | 59 | Kinetic study on removal of copper(II) using goethite and hematite nano-photocatalysts | Hematite | 24.82 | 69.94 | 0.667 | 7.06 | medium | 0.5034 | 0.5034 | 1.375 | Cu | 0 | 2 | 2 | 0.73 | 1.9 | 5.2 | 0.3 | 0 | 0.54 | 1.291167 | 25 | O | 0.1 | 0.74
2559 | 59 | Kinetic study on removal of copper(II) using goethite and hematite nano-photocatalysts | Hematite | 24.82 | 69.94 | 0.667 | 7.06 | medium | 0.5034 | 0.5034 | 1.375 | Cu | 0 | 2 | 2 | 0.73 | 1.9 | 5.2 | 0.3 | 0 | 0.54 | 1.793333 | 25 | O | 0.1 | 0.76
2560 | 59 | Kinetic study on removal of copper(II) using goethite and hematite nano-photocatalysts | Hematite | 24.82 | 69.94 | 0.667 | 7.06 | medium | 0.5034 | 0.5034 | 1.375 | Cu | 0 | 2 | 2 | 0.73 | 1.9 | 5.2 | 0.3 | 0 | 0.54 | 2.439 | 25 | O | 0.1 | 0.73
2561 | 59 | Kinetic study on removal of copper(II) using goethite and hematite nano-photocatalysts | Hematite | 24.82 | 69.94 | 0.667 | 7.06 | medium | 0.5034 | 0.5034 | 1.375 | Cu | 0 | 2 | 2 | 0.73 | 1.9 | 5.2 | 0.3 | 0 | 0.54 | 7.293167 | 25 | O | 0.1 | 0.7
2562 | 59 | Kinetic study on removal of copper(II) using goethite and hematite nano-photocatalysts | Hematite | 24.82 | 69.94 | 0.667 | 7.06 | medium | 0.5034 | 0.5034 | 1.375 | Cu | 0 | 2 | 2 | 0.73 | 1.9 | 5.2 | 0.3 | 0 | 1.29 | 0.263 | 25 | O | 0.1 | 0.47
2563 | 59 | Kinetic study on removal of copper(II) using goethite and hematite nano-photocatalysts | Hematite | 24.82 | 69.94 | 0.667 | 7.06 | medium | 0.5034 | 0.5034 | 1.375 | Cu | 0 | 2 | 2 | 0.73 | 1.9 | 5.2 | 0.3 | 0 | 1.29 | 0.5021667 | 25 | O | 0.1 | 0.51
2564 | 59 | Kinetic study on removal of copper(II) using goethite and hematite nano-photocatalysts | Hematite | 24.82 | 69.94 | 0.667 | 7.06 | medium | 0.5034 | 0.5034 | 1.375 | Cu | 0 | 2 | 2 | 0.73 | 1.9 | 5.2 | 0.3 | 0 | 1.29 | 0.7413333 | 25 | O | 0.1 | 0.54
2565 | 59 | Kinetic study on removal of copper(II) using goethite and hematite nano-photocatalysts | Hematite | 24.82 | 69.94 | 0.667 | 7.06 | medium | 0.5034 | 0.5034 | 1.375 | Cu | 0 | 2 | 2 | 0.73 | 1.9 | 5.2 | 0.3 | 0 | 1.29 | 1.195667 | 25 | O | 0.1 | 0.48
2566 | 59 | Kinetic study on removal of copper(II) using goethite and hematite nano-photocatalysts | Hematite | 24.82 | 69.94 | 0.667 | 7.06 | medium | 0.5034 | 0.5034 | 1.375 | Cu | 0 | 2 | 2 | 0.73 | 1.9 | 5.2 | 0.3 | 0 | 1.29 | 1.673833 | 25 | O | 0.1 | 0.51
2567 | 59 | Kinetic study on removal of copper(II) using goethite and hematite nano-photocatalysts | Hematite | 24.82 | 69.94 | 0.667 | 7.06 | medium | 0.5034 | 0.5034 | 1.375 | Cu | 0 | 2 | 2 | 0.73 | 1.9 | 5.2 | 0.3 | 0 | 1.29 | 2.3195 | 25 | O | 0.1 | 0.5
2568 | 59 | Kinetic study on removal of copper(II) using goethite and hematite nano-photocatalysts | Hematite | 24.82 | 69.94 | 0.667 | 7.06 | medium | 0.5034 | 0.5034 | 1.375 | Cu | 0 | 2 | 2 | 0.73 | 1.9 | 5.2 | 0.3 | 0 | 1.29 | 3.993333 | 25 | O | 0.1 | 0.42
2569 | 59 | Kinetic study on removal of copper(II) using goethite and hematite nano-photocatalysts | Hematite | 24.82 | 69.94 | 0.667 | 7.06 | medium | 0.5034 | 0.5034 | 1.375 | Cu | 0 | 2 | 2 | 0.73 | 1.9 | 5.2 | 0.3 | 0 | 1.29 | 5.667167 | 25 | O | 0.1 | 0.4
2570 | 59 | Kinetic study on removal of copper(II) using goethite and hematite nano-photocatalysts | Hematite | 24.82 | 69.94 | 0.667 | 7.06 | medium | 0.5034 | 0.5034 | 1.375 | Cu | 0 | 2 | 2 | 0.73 | 1.9 | 5.2 | 0.3 | 0 | 1.29 | 8.8475 | 25 | O | 0.1 | 0.38
2571 | 59 | Kinetic study on removal of copper(II) using goethite and hematite nano-photocatalysts | Hematite | 24.82 | 69.94 | 0.667 | 7.06 | medium | 0.5034 | 0.5034 | 1.375 | Cu | 0 | 2 | 2 | 0.73 | 1.9 | 5.2 | 0.3 | 0 | 1.918 | 0.263 | 25 | O | 0.1 | 0.39
2572 | 59 | Kinetic study on removal of copper(II) using goethite and hematite nano-photocatalysts | Hematite | 24.82 | 69.94 | 0.667 | 7.06 | medium | 0.5034 | 0.5034 | 1.375 | Cu | 0 | 2 | 2 | 0.73 | 1.9 | 5.2 | 0.3 | 0 | 1.918 | 0.5021667 | 25 | O | 0.1 | 0.37
2573 | 59 | Kinetic study on removal of copper(II) using goethite and hematite nano-photocatalysts | Hematite | 24.82 | 69.94 | 0.667 | 7.06 | medium | 0.5034 | 0.5034 | 1.375 | Cu | 0 | 2 | 2 | 0.73 | 1.9 | 5.2 | 0.3 | 0 | 1.918 | 0.7651667 | 25 | O | 0.1 | 0.39
2574 | 59 | Kinetic study on removal of copper(II) using goethite and hematite nano-photocatalysts | Hematite | 24.82 | 69.94 | 0.667 | 7.06 | medium | 0.5034 | 0.5034 | 1.375 | Cu | 0 | 2 | 2 | 0.73 | 1.9 | 5.2 | 0.3 | 0 | 1.918 | 1.171667 | 25 | O | 0.1 | 0.34
2575 | 59 | Kinetic study on removal of copper(II) using goethite and hematite nano-photocatalysts | Hematite | 24.82 | 69.94 | 0.667 | 7.06 | medium | 0.5034 | 0.5034 | 1.375 | Cu | 0 | 2 | 2 | 0.73 | 1.9 | 5.2 | 0.3 | 0 | 1.918 | 1.673833 | 25 | O | 0.1 | 0.34
2576 | 59 | Kinetic study on removal of copper(II) using goethite and hematite nano-photocatalysts | Hematite | 24.82 | 69.94 | 0.667 | 7.06 | medium | 0.5034 | 0.5034 | 1.375 | Cu | 0 | 2 | 2 | 0.73 | 1.9 | 5.2 | 0.3 | 0 | 1.918 | 2.3195 | 25 | O | 0.1 | 0.39
2577 | 59 | Kinetic study on removal of copper(II) using goethite and hematite nano-photocatalysts | Hematite | 24.82 | 69.94 | 0.667 | 7.06 | medium | 0.5034 | 0.5034 | 1.375 | Cu | 0 | 2 | 2 | 0.73 | 1.9 | 5.2 | 0.3 | 0 | 1.918 | 3.969333 | 25 | O | 0.1 | 0.33
2578 | 59 | Kinetic study on removal of copper(II) using goethite and hematite nano-photocatalysts | Hematite | 24.82 | 69.94 | 0.667 | 7.06 | medium | 0.5034 | 0.5034 | 1.375 | Cu | 0 | 2 | 2 | 0.73 | 1.9 | 5.2 | 0.3 | 0 | 1.918 | 5.667167 | 25 | O | 0.1 | 0.33
2579 | 59 | Kinetic study on removal of copper(II) using goethite and hematite nano-photocatalysts | Hematite | 24.82 | 69.94 | 0.667 | 7.06 | medium | 0.5034 | 0.5034 | 1.375 | Cu | 0 | 2 | 2 | 0.73 | 1.9 | 5.2 | 0.3 | 0 | 1.918 | 8.8235 | 25 | O | 0.1 | 0.32
2580 | 59 | Kinetic study on removal of copper(II) using goethite and hematite nano-photocatalysts | Hematite | 24.82 | 69.94 | 0.667 | 7.06 | medium | 0.5034 | 0.5034 | 1.375 | Cu | 0 | 2 | 2 | 0.73 | 1.9 | 5.2 | 0.3 | 0 | 3.79 | 0.263 | 25 | O | 0.1 | 0.7
2581 | 59 | Kinetic study on removal of copper(II) using goethite and hematite nano-photocatalysts | Hematite | 24.82 | 69.94 | 0.667 | 7.06 | medium | 0.5034 | 0.5034 | 1.375 | Cu | 0 | 2 | 2 | 0.73 | 1.9 | 5.2 | 0.3 | 0 | 3.79 | 1.195667 | 25 | O | 0.1 | 0.72
2582 | 59 | Kinetic study on removal of copper(II) using goethite and hematite nano-photocatalysts | Hematite | 24.82 | 69.94 | 0.667 | 7.06 | medium | 0.5034 | 0.5034 | 1.375 | Cu | 0 | 2 | 2 | 0.73 | 1.9 | 5.2 | 0.3 | 0 | 3.79 | 1.697833 | 25 | O | 0.1 | 0.72
2583 | 59 | Kinetic study on removal of copper(II) using goethite and hematite nano-photocatalysts | Hematite | 24.82 | 69.94 | 0.667 | 7.06 | medium | 0.5034 | 0.5034 | 1.375 | Cu | 0 | 2 | 2 | 0.73 | 1.9 | 5.2 | 0.3 | 0 | 3.79 | 2.3195 | 25 | O | 0.1 | 0.69
2584 | 59 | Kinetic study on removal of copper(II) using goethite and hematite nano-photocatalysts | Hematite | 24.82 | 69.94 | 0.667 | 7.06 | medium | 0.5034 | 0.5034 | 1.375 | Cu | 0 | 2 | 2 | 0.73 | 1.9 | 5.2 | 0.3 | 0 | 3.79 | 3.993333 | 25 | O | 0.1 | 0.69
2585 | 59 | Kinetic study on removal of copper(II) using goethite and hematite nano-photocatalysts | Hematite | 24.82 | 69.94 | 0.667 | 7.06 | medium | 0.5034 | 0.5034 | 1.375 | Cu | 0 | 2 | 2 | 0.73 | 1.9 | 5.2 | 0.3 | 0 | 3.79 | 5.667167 | 25 | O | 0.1 | 0.68
2586 | 59 | Kinetic study on removal of copper(II) using goethite and hematite nano-photocatalysts | Hematite | 24.82 | 69.94 | 0.667 | 7.06 | medium | 0.5034 | 0.5034 | 1.375 | Cu | 0 | 2 | 2 | 0.73 | 1.9 | 5.2 | 0.3 | 0 | 3.79 | 8.8475 | 25 | O | 0.1 | 0.69
2587 | 59 | Kinetic study on removal of copper(II) using goethite and hematite nano-photocatalysts | Hematite | 24.82 | 69.94 | 0.667 | 7.06 | medium | 0.5034 | 0.5034 | 1.375 | Cu | 0 | 2 | 2 | 0.73 | 1.9 | 5.2 | 0.3 | 0 | 5.73 | 0.3108333 | 25 | O | 0.1 | 0.78
2588 | 59 | Kinetic study on removal of copper(II) using goethite and hematite nano-photocatalysts | Hematite | 24.82 | 69.94 | 0.667 | 7.06 | medium | 0.5034 | 0.5034 | 1.375 | Cu | 0 | 2 | 2 | 0.73 | 1.9 | 5.2 | 0.3 | 0 | 5.73 | 0.7891667 | 25 | O | 0.1 | 0.76
2589 | 59 | Kinetic study on removal of copper(II) using goethite and hematite nano-photocatalysts | Hematite | 24.82 | 69.94 | 0.667 | 7.06 | medium | 0.5034 | 0.5034 | 1.375 | Cu | 0 | 2 | 2 | 0.73 | 1.9 | 5.2 | 0.3 | 0 | 5.73 | 1.2195 | 25 | O | 0.1 | 0.79
2590 | 59 | Kinetic study on removal of copper(II) using goethite and hematite nano-photocatalysts | Hematite | 24.82 | 69.94 | 0.667 | 7.06 | medium | 0.5034 | 0.5034 | 1.375 | Cu | 0 | 2 | 2 | 0.73 | 1.9 | 5.2 | 0.3 | 0 | 5.73 | 1.721667 | 25 | O | 0.1 | 0.8
2591 | 59 | Kinetic study on removal of copper(II) using goethite and hematite nano-photocatalysts | Hematite | 24.82 | 69.94 | 0.667 | 7.06 | medium | 0.5034 | 0.5034 | 1.375 | Cu | 0 | 2 | 2 | 0.73 | 1.9 | 5.2 | 0.3 | 0 | 5.73 | 2.343333 | 25 | O | 0.1 | 0.79
2592 | 59 | Kinetic study on removal of copper(II) using goethite and hematite nano-photocatalysts | Hematite | 24.82 | 69.94 | 0.667 | 7.06 | medium | 0.5034 | 0.5034 | 1.375 | Cu | 0 | 2 | 2 | 0.73 | 1.9 | 5.2 | 0.3 | 0 | 5.73 | 4.041167 | 25 | O | 0.1 | 0.74
2593 | 59 | Kinetic study on removal of copper(II) using goethite and hematite nano-photocatalysts | Hematite | 24.82 | 69.94 | 0.667 | 7.06 | medium | 0.5034 | 0.5034 | 1.375 | Cu | 0 | 2 | 2 | 0.73 | 1.9 | 5.2 | 0.3 | 0 | 5.73 | 5.715 | 25 | O | 0.1 | 0.72
2594 | 59 | Kinetic study on removal of copper(II) using goethite and hematite nano-photocatalysts | Hematite | 24.82 | 69.94 | 0.667 | 7.06 | medium | 0.5034 | 0.5034 | 1.375 | Cu | 0 | 2 | 2 | 0.73 | 1.9 | 5.2 | 0.3 | 0 | 5.73 | 8.871333 | 25 | O | 0.1 | 0.76
2595 | 59 | Kinetic study on removal of copper(II) using goethite and hematite nano-photocatalysts | Hematite | 24.82 | 69.94 | 0.667 | 7.06 | medium | 0.5034 | 0.5034 | 1.375 | Cu | 0 | 2 | 2 | 0.73 | 1.9 | 5.2 | 0.3 | 0 | 14.2 | 0.5021667 | 25 | O | 0.1 | 0.92
2596 | 59 | Kinetic study on removal of copper(II) using goethite and hematite nano-photocatalysts | Hematite | 24.82 | 69.94 | 0.667 | 7.06 | medium | 0.5034 | 0.5034 | 1.375 | Cu | 0 | 2 | 2 | 0.73 | 1.9 | 5.2 | 0.3 | 0 | 14.2 | 0.7651667 | 25 | O | 0.1 | 0.91
2597 | 59 | Kinetic study on removal of copper(II) using goethite and hematite nano-photocatalysts | Hematite | 24.82 | 69.94 | 0.667 | 7.06 | medium | 0.5034 | 0.5034 | 1.375 | Cu | 0 | 2 | 2 | 0.73 | 1.9 | 5.2 | 0.3 | 0 | 14.2 | 1.195667 | 25 | O | 0.1 | 0.9
2598 | 59 | Kinetic study on removal of copper(II) using goethite and hematite nano-photocatalysts | Hematite | 24.82 | 69.94 | 0.667 | 7.06 | medium | 0.5034 | 0.5034 | 1.375 | Cu | 0 | 2 | 2 | 0.73 | 1.9 | 5.2 | 0.3 | 0 | 14.2 | 1.673833 | 25 | O | 0.1 | 0.91
2599 | 59 | Kinetic study on removal of copper(II) using goethite and hematite nano-photocatalysts | Hematite | 24.82 | 69.94 | 0.667 | 7.06 | medium | 0.5034 | 0.5034 | 1.375 | Cu | 0 | 2 | 2 | 0.73 | 1.9 | 5.2 | 0.3 | 0 | 14.2 | 2.2955 | 25 | O | 0.1 | 0.93
2600 | 59 | Kinetic study on removal of copper(II) using goethite and hematite nano-photocatalysts | Hematite | 24.82 | 69.94 | 0.667 | 7.06 | medium | 0.5034 | 0.5034 | 1.375 | Cu | 0 | 2 | 2 | 0.73 | 1.9 | 5.2 | 0.3 | 0 | 14.2 | 3.993333 | 25 | O | 0.1 | 0.91
2601 | 59 | Kinetic study on removal of copper(II) using goethite and hematite nano-photocatalysts | Hematite | 24.82 | 69.94 | 0.667 | 7.06 | medium | 0.5034 | 0.5034 | 1.375 | Cu | 0 | 2 | 2 | 0.73 | 1.9 | 5.2 | 0.3 | 0 | 14.2 | 5.667167 | 25 | O | 0.1 | 0.94
2602 | 59 | Kinetic study on removal of copper(II) using goethite and hematite nano-photocatalysts | Hematite | 24.82 | 69.94 | 0.667 | 7.06 | medium | 0.5034 | 0.5034 | 1.375 | Cu | 0 | 2 | 2 | 0.73 | 1.9 | 5.2 | 0.3 | 0 | 14.2 | 8.8235 | 25 | O | 0.1 | 0.91
2603 | 59 | Kinetic study on removal of copper(II) using goethite and hematite nano-photocatalysts | Hematite | 24.82 | 69.94 | 0.667 | 7.06 | medium | 0.5034 | 0.5034 | 1.375 | Cu | 0 | 2 | 2 | 0.73 | 1.9 | 5.2 | 0.3 | 0 | 25.72 | 2.0325 | 25 | O | 0.1 | 0.93
2604 | 59 | Kinetic study on removal of copper(II) using goethite and hematite nano-photocatalysts | Hematite | 24.82 | 69.94 | 0.667 | 7.06 | medium | 0.5034 | 0.5034 | 1.375 | Cu | 0 | 2 | 2 | 0.73 | 1.9 | 5.2 | 0.3 | 0 | 25.72 | 2.989 | 25 | O | 0.1 | 0.9
2605 | 59 | Kinetic study on removal of copper(II) using goethite and hematite nano-photocatalysts | Hematite | 24.82 | 69.94 | 0.667 | 7.06 | medium | 0.5034 | 0.5034 | 1.375 | Cu | 0 | 2 | 2 | 0.73 | 1.9 | 5.2 | 0.3 | 0 | 25.72 | 3.993333 | 25 | O | 0.1 | 0.93
2606 | 59 | Kinetic study on removal of copper(II) using goethite and hematite nano-photocatalysts | Hematite | 24.82 | 69.94 | 0.667 | 7.06 | medium | 0.5034 | 0.5034 | 1.375 | Cu | 0 | 2 | 2 | 0.73 | 1.9 | 5.2 | 0.3 | 0 | 25.72 | 7.986667 | 25 | O | 0.1 | 0.94
2607 | 59 | Kinetic study on removal of copper(II) using goethite and hematite nano-photocatalysts | Hematite | 24.82 | 69.94 | 0.667 | 7.06 | medium | 0.5034 | 0.5034 | 1.375 | Cu | 0 | 2 | 2 | 0.73 | 1.9 | 5.2 | 0.3 | 0 | 47.43 | 0.287 | 25 | O | 0.1 | 0.98
2608 | 59 | Kinetic study on removal of copper(II) using goethite and hematite nano-photocatalysts | Hematite | 24.82 | 69.94 | 0.667 | 7.06 | medium | 0.5034 | 0.5034 | 1.375 | Cu | 0 | 2 | 2 | 0.73 | 1.9 | 5.2 | 0.3 | 0 | 47.43 | 0.55 | 25 | O | 0.1 | 0.95
2609 | 59 | Kinetic study on removal of copper(II) using goethite and hematite nano-photocatalysts | Hematite | 24.82 | 69.94 | 0.667 | 7.06 | medium | 0.5034 | 0.5034 | 1.375 | Cu | 0 | 2 | 2 | 0.73 | 1.9 | 5.2 | 0.3 | 0 | 47.43 | 0.7891667 | 25 | O | 0.1 | 0.95
2610 | 59 | Kinetic study on removal of copper(II) using goethite and hematite nano-photocatalysts | Hematite | 24.82 | 69.94 | 0.667 | 7.06 | medium | 0.5034 | 0.5034 | 1.375 | Cu | 0 | 2 | 2 | 0.73 | 1.9 | 5.2 | 0.3 | 0 | 47.43 | 1.195667 | 25 | O | 0.1 | 0.96
2611 | 59 | Kinetic study on removal of copper(II) using goethite and hematite nano-photocatalysts | Hematite | 24.82 | 69.94 | 0.667 | 7.06 | medium | 0.5034 | 0.5034 | 1.375 | Cu | 0 | 2 | 2 | 0.73 | 1.9 | 5.2 | 0.3 | 0 | 47.43 | 1.673833 | 25 | O | 0.1 | 0.97
2612 | 59 | Kinetic study on removal of copper(II) using goethite and hematite nano-photocatalysts | Hematite | 24.82 | 69.94 | 0.667 | 7.06 | medium | 0.5034 | 0.5034 | 1.375 | Cu | 0 | 2 | 2 | 0.73 | 1.9 | 5.2 | 0.3 | 0 | 47.43 | 2.3195 | 25 | O | 0.1 | 0.97
2613 | 59 | Kinetic study on removal of copper(II) using goethite and hematite nano-photocatalysts | Hematite | 24.82 | 69.94 | 0.667 | 7.06 | medium | 0.5034 | 0.5034 | 1.375 | Cu | 0 | 2 | 2 | 0.73 | 1.9 | 5.2 | 0.3 | 0 | 47.43 | 3.993333 | 25 | O | 0.1 | 0.97
2614 | 59 | Kinetic study on removal of copper(II) using goethite and hematite nano-photocatalysts | Hematite | 24.82 | 69.94 | 0.667 | 7.06 | medium | 0.5034 | 0.5034 | 1.375 | Cu | 0 | 2 | 2 | 0.73 | 1.9 | 5.2 | 0.3 | 0 | 47.43 | 5.667167 | 25 | O | 0.1 | 0.96
2615 | 59 | Kinetic study on removal of copper(II) using goethite and hematite nano-photocatalysts | Hematite | 24.82 | 69.94 | 0.667 | 7.06 | medium | 0.5034 | 0.5034 | 1.375 | Cu | 0 | 2 | 2 | 0.73 | 1.9 | 5.2 | 0.3 | 0 | 47.43 | 8.8475 | 25 | O | 0.1 | 0.95
2682 | 61 | Interaction of copper and fulvic acid at the hematite–water interface | Hematite | 28.3 | 69.94 | 0.667 | 9.5 | medium | 0.5034 | 0.5034 | 1.375 | Cu | 0 | 2 | 2 | 0.73 | 1.9 | 4.37 | 2 | 0 | 6.36 | 21 | 25 | A | 0.1 | 0.0697
2683 | 61 | Interaction of copper and fulvic acid at the hematite–water interface | Hematite | 28.3 | 69.94 | 0.667 | 9.5 | medium | 0.5034 | 0.5034 | 1.375 | Cu | 0 | 2 | 2 | 0.73 | 1.9 | 4.57 | 2 | 0 | 6.36 | 21 | 25 | A | 0.1 | 0.1451
2684 | 61 | Interaction of copper and fulvic acid at the hematite–water interface | Hematite | 28.3 | 69.94 | 0.667 | 9.5 | medium | 0.5034 | 0.5034 | 1.375 | Cu | 0 | 2 | 2 | 0.73 | 1.9 | 4.69 | 2 | 0 | 6.36 | 21 | 25 | A | 0.1 | 0.184
2685 | 61 | Interaction of copper and fulvic acid at the hematite–water interface | Hematite | 28.3 | 69.94 | 0.667 | 9.5 | medium | 0.5034 | 0.5034 | 1.375 | Cu | 0 | 2 | 2 | 0.73 | 1.9 | 4.89 | 2 | 0 | 6.36 | 21 | 25 | A | 0.1 | 0.3314
2686 | 61 | Interaction of copper and fulvic acid at the hematite–water interface | Hematite | 28.3 | 69.94 | 0.667 | 9.5 | medium | 0.5034 | 0.5034 | 1.375 | Cu | 0 | 2 | 2 | 0.73 | 1.9 | 5.18 | 2 | 0 | 6.36 | 21 | 25 | A | 0.1 | 0.4446
2687 | 61 | Interaction of copper and fulvic acid at the hematite–water interface | Hematite | 28.3 | 69.94 | 0.667 | 9.5 | medium | 0.5034 | 0.5034 | 1.375 | Cu | 0 | 2 | 2 | 0.73 | 1.9 | 5.12 | 2 | 0 | 6.36 | 21 | 25 | A | 0.1 | 0.5187
2688 | 61 | Interaction of copper and fulvic acid at the hematite–water interface | Hematite | 28.3 | 69.94 | 0.667 | 9.5 | medium | 0.5034 | 0.5034 | 1.375 | Cu | 0 | 2 | 2 | 0.73 | 1.9 | 5.53 | 2 | 0 | 6.36 | 21 | 25 | A | 0.1 | 0.6685
2689 | 61 | Interaction of copper and fulvic acid at the hematite–water interface | Hematite | 28.3 | 69.94 | 0.667 | 9.5 | medium | 0.5034 | 0.5034 | 1.375 | Cu | 0 | 2 | 2 | 0.73 | 1.9 | 5.83 | 2 | 0 | 6.36 | 21 | 25 | A | 0.1 | 0.743
2690 | 61 | Interaction of copper and fulvic acid at the hematite–water interface | Hematite | 28.3 | 69.94 | 0.667 | 9.5 | medium | 0.5034 | 0.5034 | 1.375 | Cu | 0 | 2 | 2 | 0.73 | 1.9 | 6.14 | 2 | 0 | 6.36 | 21 | 25 | A | 0.1 | 0.855
2691 | 61 | Interaction of copper and fulvic acid at the hematite–water interface | Hematite | 28.3 | 69.94 | 0.667 | 9.5 | medium | 0.5034 | 0.5034 | 1.375 | Cu | 0 | 2 | 2 | 0.73 | 1.9 | 5.88 | 2 | 0 | 6.36 | 21 | 25 | A | 0.1 | 0.8925
2692 | 61 | Interaction of copper and fulvic acid at the hematite–water interface | Hematite | 28.3 | 69.94 | 0.667 | 9.5 | medium | 0.5034 | 0.5034 | 1.375 | Cu | 0 | 2 | 2 | 0.73 | 1.9 | 6.12 | 2 | 0 | 6.36 | 21 | 25 | A | 0.1 | 0.9314
2693 | 61 | Interaction of copper and fulvic acid at the hematite–water interface | Hematite | 28.3 | 69.94 | 0.667 | 9.5 | medium | 0.5034 | 0.5034 | 1.375 | Cu | 0 | 2 | 2 | 0.73 | 1.9 | 6.4 | 2 | 0 | 6.36 | 21 | 25 | A | 0.1 | 0.9671
2694 | 61 | Interaction of copper and fulvic acid at the hematite–water interface | Hematite | 28.3 | 69.94 | 0.667 | 9.5 | medium | 0.5034 | 0.5034 | 1.375 | Cu | 0 | 2 | 2 | 0.73 | 1.9 | 6.61 | 2 | 0 | 6.36 | 21 | 25 | A | 0.1 | 0.9683
2695 | 61 | Interaction of copper and fulvic acid at the hematite–water interface | Hematite | 28.3 | 69.94 | 0.667 | 9.5 | medium | 0.5034 | 0.5034 | 1.375 | Cu | 0 | 2 | 2 | 0.73 | 1.9 | 6.75 | 2 | 0 | 6.36 | 21 | 25 | A | 0.1 | 0.9319
2696 | 61 | Interaction of copper and fulvic acid at the hematite–water interface | Hematite | 28.3 | 69.94 | 0.667 | 9.5 | medium | 0.5034 | 0.5034 | 1.375 | Cu | 0 | 2 | 2 | 0.73 | 1.9 | 7.03 | 2 | 0 | 6.36 | 21 | 25 | A | 0.1 | 0.9686
2697 | 61 | Interaction of copper and fulvic acid at the hematite–water interface | Hematite | 28.3 | 69.94 | 0.667 | 9.5 | medium | 0.5034 | 0.5034 | 1.375 | Cu | 0 | 2 | 2 | 0.73 | 1.9 | 8.16 | 2 | 0 | 6.36 | 21 | 25 | A | 0.1 | 0.9695
2698 | 61 | Interaction of copper and fulvic acid at the hematite–water interface | Hematite | 28.3 | 69.94 | 0.667 | 9.5 | medium | 0.5034 | 0.5034 | 1.375 | Cu | 0 | 2 | 2 | 0.73 | 1.9 | 3.92 | 2 | 0 | 1.27 | 21 | 25 | A | 0.1 | 0.0273
2699 | 61 | Interaction of copper and fulvic acid at the hematite–water interface | Hematite | 28.3 | 69.94 | 0.667 | 9.5 | medium | 0.5034 | 0.5034 | 1.375 | Cu | 0 | 2 | 2 | 0.73 | 1.9 | 4 | 2 | 0 | 1.27 | 21 | 25 | A | 0.1 | 0.034
2700 | 61 | Interaction of copper and fulvic acid at the hematite–water interface | Hematite | 28.3 | 69.94 | 0.667 | 9.5 | medium | 0.5034 | 0.5034 | 1.375 | Cu | 0 | 2 | 2 | 0.73 | 1.9 | 4.19 | 2 | 0 | 1.27 | 21 | 25 | A | 0.1 | 0.0496
2701 | 61 | Interaction of copper and fulvic acid at the hematite–water interface | Hematite | 28.3 | 69.94 | 0.667 | 9.5 | medium | 0.5034 | 0.5034 | 1.375 | Cu | 0 | 2 | 2 | 0.73 | 1.9 | 4.6 | 2 | 0 | 1.27 | 21 | 25 | A | 0.1 | 0.1263
2702 | 61 | Interaction of copper and fulvic acid at the hematite–water interface | Hematite | 28.3 | 69.94 | 0.667 | 9.5 | medium | 0.5034 | 0.5034 | 1.375 | Cu | 0 | 2 | 2 | 0.73 | 1.9 | 4.77 | 2 | 0 | 1.27 | 21 | 25 | A | 0.1 | 0.1807
2703 | 61 | Interaction of copper and fulvic acid at the hematite–water interface | Hematite | 28.3 | 69.94 | 0.667 | 9.5 | medium | 0.5034 | 0.5034 | 1.375 | Cu | 0 | 2 | 2 | 0.73 | 1.9 | 4.81 | 2 | 0 | 1.27 | 21 | 25 | A | 0.1 | 0.2106
2704 | 61 | Interaction of copper and fulvic acid at the hematite–water interface | Hematite | 28.3 | 69.94 | 0.667 | 9.5 | medium | 0.5034 | 0.5034 | 1.375 | Cu | 0 | 2 | 2 | 0.73 | 1.9 | 4.89 | 2 | 0 | 1.27 | 21 | 25 | A | 0.1 | 0.2727
2705 | 61 | Interaction of copper and fulvic acid at the hematite–water interface | Hematite | 28.3 | 69.94 | 0.667 | 9.5 | medium | 0.5034 | 0.5034 | 1.375 | Cu | 0 | 2 | 2 | 0.73 | 1.9 | 5.04 | 2 | 0 | 1.27 | 21 | 25 | A | 0.1 | 0.316
2706 | 61 | Interaction of copper and fulvic acid at the hematite–water interface | Hematite | 28.3 | 69.94 | 0.667 | 9.5 | medium | 0.5034 | 0.5034 | 1.375 | Cu | 0 | 2 | 2 | 0.73 | 1.9 | 5.09 | 2 | 0 | 1.27 | 21 | 25 | A | 0.1 | 0.4168
2707 | 61 | Interaction of copper and fulvic acid at the hematite–water interface | Hematite | 28.3 | 69.94 | 0.667 | 9.5 | medium | 0.5034 | 0.5034 | 1.375 | Cu | 0 | 2 | 2 | 0.73 | 1.9 | 5.06 | 2 | 0 | 1.27 | 21 | 25 | A | 0.1 | 0.4412
2708 | 61 | Interaction of copper and fulvic acid at the hematite–water interface | Hematite | 28.3 | 69.94 | 0.667 | 9.5 | medium | 0.5034 | 0.5034 | 1.375 | Cu | 0 | 2 | 2 | 0.73 | 1.9 | 5.2 | 2 | 0 | 1.27 | 21 | 25 | A | 0.1 | 0.5033
2709 | 61 | Interaction of copper and fulvic acid at the hematite–water interface | Hematite | 28.3 | 69.94 | 0.667 | 9.5 | medium | 0.5034 | 0.5034 | 1.375 | Cu | 0 | 2 | 2 | 0.73 | 1.9 | 5.17 | 2 | 0 | 1.27 | 21 | 25 | A | 0.1 | 0.552
2710 | 61 | Interaction of copper and fulvic acid at the hematite–water interface | Hematite | 28.3 | 69.94 | 0.667 | 9.5 | medium | 0.5034 | 0.5034 | 1.375 | Cu | 0 | 2 | 2 | 0.73 | 1.9 | 5.38 | 2 | 0 | 1.27 | 21 | 25 | A | 0.1 | 0.6607
2711 | 61 | Interaction of copper and fulvic acid at the hematite–water interface | Hematite | 28.3 | 69.94 | 0.667 | 9.5 | medium | 0.5034 | 0.5034 | 1.375 | Cu | 0 | 2 | 2 | 0.73 | 1.9 | 5.43 | 2 | 0 | 1.27 | 21 | 25 | A | 0.1 | 0.7548
2712 | 61 | Interaction of copper and fulvic acid at the hematite–water interface | Hematite | 28.3 | 69.94 | 0.667 | 9.5 | medium | 0.5034 | 0.5034 | 1.375 | Cu | 0 | 2 | 2 | 0.73 | 1.9 | 5.52 | 2 | 0 | 1.27 | 21 | 25 | A | 0.1 | 0.8014
2713 | 61 | Interaction of copper and fulvic acid at the hematite–water interface | Hematite | 28.3 | 69.94 | 0.667 | 9.5 | medium | 0.5034 | 0.5034 | 1.375 | Cu | 0 | 2 | 2 | 0.73 | 1.9 | 5.54 | 2 | 0 | 1.27 | 21 | 25 | A | 0.1 | 0.8479
2714 | 61 | Interaction of copper and fulvic acid at the hematite–water interface | Hematite | 28.3 | 69.94 | 0.667 | 9.5 | medium | 0.5034 | 0.5034 | 1.375 | Cu | 0 | 2 | 2 | 0.73 | 1.9 | 5.68 | 2 | 0 | 1.27 | 21 | 25 | A | 0.1 | 0.8957
2715 | 61 | Interaction of copper and fulvic acid at the hematite–water interface | Hematite | 28.3 | 69.94 | 0.667 | 9.5 | medium | 0.5034 | 0.5034 | 1.375 | Cu | 0 | 2 | 2 | 0.73 | 1.9 | 5.85 | 2 | 0 | 1.27 | 21 | 25 | A | 0.1 | 0.9401
2716 | 61 | Interaction of copper and fulvic acid at the hematite–water interface | Hematite | 28.3 | 69.94 | 0.667 | 9.5 | medium | 0.5034 | 0.5034 | 1.375 | Cu | 0 | 2 | 2 | 0.73 | 1.9 | 6.14 | 2 | 0 | 1.27 | 21 | 25 | A | 0.1 | 0.989
2717 | 61 | Interaction of copper and fulvic acid at the hematite–water interface | Hematite | 28.3 | 69.94 | 0.667 | 9.5 | medium | 0.5034 | 0.5034 | 1.375 | Cu | 0 | 2 | 2 | 0.73 | 1.9 | 6.25 | 2 | 0 | 1.27 | 21 | 25 | A | 0.1 | 0.9958
2718 | 61 | Interaction of copper and fulvic acid at the hematite–water interface | Hematite | 28.3 | 69.94 | 0.667 | 9.5 | medium | 0.5034 | 0.5034 | 1.375 | Cu | 0 | 2 | 2 | 0.73 | 1.9 | 6.39 | 2 | 0 | 1.27 | 21 | 25 | A | 0.1 | 0.9959
2719 | 61 | Interaction of copper and fulvic acid at the hematite–water interface | Hematite | 28.3 | 69.94 | 0.667 | 9.5 | medium | 0.5034 | 0.5034 | 1.375 | Cu | 0 | 2 | 2 | 0.73 | 1.9 | 3.5 | 2 | 0 | 0.25 | 21 | 25 | A | 0.1 | 0.0159
2720 | 61 | Interaction of copper and fulvic acid at the hematite–water interface | Hematite | 28.3 | 69.94 | 0.667 | 9.5 | medium | 0.5034 | 0.5034 | 1.375 | Cu | 0 | 2 | 2 | 0.73 | 1.9 | 3.75 | 2 | 0 | 0.25 | 21 | 25 | A | 0.1 | 0.0105
2721 | 61 | Interaction of copper and fulvic acid at the hematite–water interface | Hematite | 28.3 | 69.94 | 0.667 | 9.5 | medium | 0.5034 | 0.5034 | 1.375 | Cu | 0 | 2 | 2 | 0.73 | 1.9 | 4.34 | 2 | 0 | 0.25 | 21 | 25 | A | 0.1 | 0.0386
2722 | 61 | Interaction of copper and fulvic acid at the hematite–water interface | Hematite | 28.3 | 69.94 | 0.667 | 9.5 | medium | 0.5034 | 0.5034 | 1.375 | Cu | 0 | 2 | 2 | 0.73 | 1.9 | 4.97 | 2 | 0 | 0.25 | 21 | 25 | A | 0.1 | 0.1665
2723 | 61 | Interaction of copper and fulvic acid at the hematite–water interface | Hematite | 28.3 | 69.94 | 0.667 | 9.5 | medium | 0.5034 | 0.5034 | 1.375 | Cu | 0 | 2 | 2 | 0.73 | 1.9 | 5.15 | 2 | 0 | 0.25 | 21 | 25 | A | 0.1 | 0.274
2724 | 61 | Interaction of copper and fulvic acid at the hematite–water interface | Hematite | 28.3 | 69.94 | 0.667 | 9.5 | medium | 0.5034 | 0.5034 | 1.375 | Cu | 0 | 2 | 2 | 0.73 | 1.9 | 5.28 | 2 | 0 | 0.25 | 21 | 25 | A | 0.1 | 0.3361
2725 | 61 | Interaction of copper and fulvic acid at the hematite–water interface | Hematite | 28.3 | 69.94 | 0.667 | 9.5 | medium | 0.5034 | 0.5034 | 1.375 | Cu | 0 | 2 | 2 | 0.73 | 1.9 | 5.37 | 2 | 0 | 0.25 | 21 | 25 | A | 0.1 | 0.3949
2726 | 61 | Interaction of copper and fulvic acid at the hematite–water interface | Hematite | 28.3 | 69.94 | 0.667 | 9.5 | medium | 0.5034 | 0.5034 | 1.375 | Cu | 0 | 2 | 2 | 0.73 | 1.9 | 5.53 | 2 | 0 | 0.25 | 21 | 25 | A | 0.1 | 0.5024
2727 | 61 | Interaction of copper and fulvic acid at the hematite–water interface | Hematite | 28.3 | 69.94 | 0.667 | 9.5 | medium | 0.5034 | 0.5034 | 1.375 | Cu | 0 | 2 | 2 | 0.73 | 1.9 | 5.6 | 2 | 0 | 0.25 | 21 | 25 | A | 0.1 | 0.5379
2728 | 61 | Interaction of copper and fulvic acid at the hematite–water interface | Hematite | 28.3 | 69.94 | 0.667 | 9.5 | medium | 0.5034 | 0.5034 | 1.375 | Cu | 0 | 2 | 2 | 0.73 | 1.9 | 5.68 | 2 | 0 | 0.25 | 21 | 25 | A | 0.1 | 0.6066
2729 | 61 | Interaction of copper and fulvic acid at the hematite–water interface | Hematite | 28.3 | 69.94 | 0.667 | 9.5 | medium | 0.5034 | 0.5034 | 1.375 | Cu | 0 | 2 | 2 | 0.73 | 1.9 | 5.85 | 2 | 0 | 0.25 | 21 | 25 | A | 0.1 | 0.6832
2730 | 61 | Interaction of copper and fulvic acid at the hematite–water interface | Hematite | 28.3 | 69.94 | 0.667 | 9.5 | medium | 0.5034 | 0.5034 | 1.375 | Cu | 0 | 2 | 2 | 0.73 | 1.9 | 5.95 | 2 | 0 | 0.25 | 21 | 25 | A | 0.1 | 0.8482
2731 | 61 | Interaction of copper and fulvic acid at the hematite–water interface | Hematite | 28.3 | 69.94 | 0.667 | 9.5 | medium | 0.5034 | 0.5034 | 1.375 | Cu | 0 | 2 | 2 | 0.73 | 1.9 | 6.4 | 2 | 0 | 0.25 | 21 | 25 | A | 0.1 | 0.9726
2732 | 61 | Interaction of copper and fulvic acid at the hematite–water interface | Hematite | 28.3 | 69.94 | 0.667 | 9.5 | medium | 0.5034 | 0.5034 | 1.375 | Cu | 0 | 2 | 2 | 0.73 | 1.9 | 6.6 | 2 | 0 | 0.25 | 21 | 25 | A | 0.1 | 0.9982
2733 | 61 | Interaction of copper and fulvic acid at the hematite–water interface | Hematite | 28.3 | 69.94 | 0.667 | 9.5 | medium | 0.5034 | 0.5034 | 1.375 | Cu | 0 | 2 | 2 | 0.73 | 1.9 | 3.5 | 2 | 0 | 1.27 | 21 | 25 | A | 0.1 | 0.0164
2734 | 61 | Interaction of copper and fulvic acid at the hematite–water interface | Hematite | 28.3 | 69.94 | 0.667 | 9.5 | medium | 0.5034 | 0.5034 | 1.375 | Cu | 0 | 2 | 2 | 0.73 | 1.9 | 3.89 | 2 | 0 | 1.27 | 21 | 25 | A | 0.1 | 0.0139
2735 | 61 | Interaction of copper and fulvic acid at the hematite–water interface | Hematite | 28.3 | 69.94 | 0.667 | 9.5 | medium | 0.5034 | 0.5034 | 1.375 | Cu | 0 | 2 | 2 | 0.73 | 1.9 | 4.06 | 2 | 0 | 1.27 | 21 | 25 | A | 0.1 | 0.0249
2736 | 61 | Interaction of copper and fulvic acid at the hematite–water interface | Hematite | 28.3 | 69.94 | 0.667 | 9.5 | medium | 0.5034 | 0.5034 | 1.375 | Cu | 0 | 2 | 2 | 0.73 | 1.9 | 4.14 | 2 | 0 | 1.27 | 21 | 25 | A | 0.1 | 0.0394
2737 | 61 | Interaction of copper and fulvic acid at the hematite–water interface | Hematite | 28.3 | 69.94 | 0.667 | 9.5 | medium | 0.5034 | 0.5034 | 1.375 | Cu | 0 | 2 | 2 | 0.73 | 1.9 | 4.32 | 2 | 0 | 1.27 | 21 | 25 | A | 0.1 | 0.056
2738 | 61 | Interaction of copper and fulvic acid at the hematite–water interface | Hematite | 28.3 | 69.94 | 0.667 | 9.5 | medium | 0.5034 | 0.5034 | 1.375 | Cu | 0 | 2 | 2 | 0.73 | 1.9 | 4.37 | 2 | 0 | 1.27 | 21 | 25 | A | 0.1 | 0.0828
2739 | 61 | Interaction of copper and fulvic acid at the hematite–water interface | Hematite | 28.3 | 69.94 | 0.667 | 9.5 | medium | 0.5034 | 0.5034 | 1.375 | Cu | 0 | 2 | 2 | 0.73 | 1.9 | 4.45 | 2 | 0 | 1.27 | 21 | 25 | A | 0.1 | 0.0928
2740 | 61 | Interaction of copper and fulvic acid at the hematite–water interface | Hematite | 28.3 | 69.94 | 0.667 | 9.5 | medium | 0.5034 | 0.5034 | 1.375 | Cu | 0 | 2 | 2 | 0.73 | 1.9 | 4.5 | 2 | 0 | 1.27 | 21 | 25 | A | 0.1 | 0.105
2741 | 61 | Interaction of copper and fulvic acid at the hematite–water interface | Hematite | 28.3 | 69.94 | 0.667 | 9.5 | medium | 0.5034 | 0.5034 | 1.375 | Cu | 0 | 2 | 2 | 0.73 | 1.9 | 4.58 | 2 | 0 | 1.27 | 21 | 25 | A | 0.1 | 0.1318
2742 | 61 | Interaction of copper and fulvic acid at the hematite–water interface | Hematite | 28.3 | 69.94 | 0.667 | 9.5 | medium | 0.5034 | 0.5034 | 1.375 | Cu | 0 | 2 | 2 | 0.73 | 1.9 | 4.72 | 2 | 0 | 1.27 | 21 | 25 | A | 0.1 | 0.1808
2743 | 61 | Interaction of copper and fulvic acid at the hematite–water interface | Hematite | 28.3 | 69.94 | 0.667 | 9.5 | medium | 0.5034 | 0.5034 | 1.375 | Cu | 0 | 2 | 2 | 0.73 | 1.9 | 4.8 | 2 | 0 | 1.27 | 21 | 25 | A | 0.1 | 0.2199
2744 | 61 | Interaction of copper and fulvic acid at the hematite–water interface | Hematite | 28.3 | 69.94 | 0.667 | 9.5 | medium | 0.5034 | 0.5034 | 1.375 | Cu | 0 | 2 | 2 | 0.73 | 1.9 | 4.98 | 2 | 0 | 1.27 | 21 | 25 | A | 0.1 | 0.3304
2745 | 61 | Interaction of copper and fulvic acid at the hematite–water interface | Hematite | 28.3 | 69.94 | 0.667 | 9.5 | medium | 0.5034 | 0.5034 | 1.375 | Cu | 0 | 2 | 2 | 0.73 | 1.9 | 5.05 | 2 | 0 | 1.27 | 21 | 25 | A | 0.1 | 0.413
2746 | 61 | Interaction of copper and fulvic acid at the hematite–water interface | Hematite | 28.3 | 69.94 | 0.667 | 9.5 | medium | 0.5034 | 0.5034 | 1.375 | Cu | 0 | 2 | 2 | 0.73 | 1.9 | 5.18 | 2 | 0 | 1.27 | 21 | 25 | A | 0.1 | 0.4989
2747 | 61 | Interaction of copper and fulvic acid at the hematite–water interface | Hematite | 28.3 | 69.94 | 0.667 | 9.5 | medium | 0.5034 | 0.5034 | 1.375 | Cu | 0 | 2 | 2 | 0.73 | 1.9 | 5.28 | 2 | 0 | 1.27 | 21 | 25 | A | 0.1 | 0.5827
2748 | 61 | Interaction of copper and fulvic acid at the hematite–water interface | Hematite | 28.3 | 69.94 | 0.667 | 9.5 | medium | 0.5034 | 0.5034 | 1.375 | Cu | 0 | 2 | 2 | 0.73 | 1.9 | 5.37 | 2 | 0 | 1.27 | 21 | 25 | A | 0.1 | 0.663
2749 | 61 | Interaction of copper and fulvic acid at the hematite–water interface | Hematite | 28.3 | 69.94 | 0.667 | 9.5 | medium | 0.5034 | 0.5034 | 1.375 | Cu | 0 | 2 | 2 | 0.73 | 1.9 | 5.53 | 2 | 0 | 1.27 | 21 | 25 | A | 0.1 | 0.7534
2750 | 61 | Interaction of copper and fulvic acid at the hematite–water interface | Hematite | 28.3 | 69.94 | 0.667 | 9.5 | medium | 0.5034 | 0.5034 | 1.375 | Cu | 0 | 2 | 2 | 0.73 | 1.9 | 5.65 | 2 | 0 | 1.27 | 21 | 25 | A | 0.1 | 0.8438
2751 | 61 | Interaction of copper and fulvic acid at the hematite–water interface | Hematite | 28.3 | 69.94 | 0.667 | 9.5 | medium | 0.5034 | 0.5034 | 1.375 | Cu | 0 | 2 | 2 | 0.73 | 1.9 | 6.19 | 2 | 0 | 1.27 | 21 | 25 | A | 0.1 | 0.9708
2752 | 61 | Interaction of copper and fulvic acid at the hematite–water interface | Hematite | 28.3 | 69.94 | 0.667 | 9.5 | medium | 0.5034 | 0.5034 | 1.375 | Cu | 0 | 2 | 2 | 0.73 | 1.9 | 6.55 | 2 | 0 | 1.27 | 21 | 25 | A | 0.1 | 0.9929
2753 | 61 | Interaction of copper and fulvic acid at the hematite–water interface | Hematite | 28.3 | 69.94 | 0.667 | 9.5 | medium | 0.5034 | 0.5034 | 1.375 | Cu | 0 | 2 | 2 | 0.73 | 1.9 | 7 | 2 | 0 | 1.27 | 21 | 25 | A | 0.1 | 0.9959
2754 | 61 | Interaction of copper and fulvic acid at the hematite–water interface | Hematite | 28.3 | 69.94 | 0.667 | 9.5 | medium | 0.5034 | 0.5034 | 1.375 | Cu | 0 | 2 | 2 | 0.73 | 1.9 | 7.95 | 2 | 0 | 1.27 | 21 | 25 | A | 0.1 | 0.9963
2755 | 61 | Interaction of copper and fulvic acid at the hematite–water interface | Hematite | 28.3 | 69.94 | 0.667 | 9.5 | medium | 0.5034 | 0.5034 | 1.375 | Cu | 0 | 2 | 2 | 0.73 | 1.9 | 8.64 | 2 | 0 | 1.27 | 21 | 25 | A | 0.1 | 0.9924
2756 | 61 | Interaction of copper and fulvic acid at the hematite–water interface | Hematite | 28.3 | 69.94 | 0.667 | 9.5 | medium | 0.5034 | 0.5034 | 1.375 | Cu | 0 | 2 | 2 | 0.73 | 1.9 | 3.29 | 2 | 0 | 1.27 | 21 | 25 | A | 0.03 | 0.0221
2757 | 61 | Interaction of copper and fulvic acid at the hematite–water interface | Hematite | 28.3 | 69.94 | 0.667 | 9.5 | medium | 0.5034 | 0.5034 | 1.375 | Cu | 0 | 2 | 2 | 0.73 | 1.9 | 3.94 | 2 | 0 | 1.27 | 21 | 25 | A | 0.03 | 0.0608
2758 | 61 | Interaction of copper and fulvic acid at the hematite–water interface | Hematite | 28.3 | 69.94 | 0.667 | 9.5 | medium | 0.5034 | 0.5034 | 1.375 | Cu | 0 | 2 | 2 | 0.73 | 1.9 | 4.05 | 2 | 0 | 1.27 | 21 | 25 | A | 0.03 | 0.0741
2759 | 61 | Interaction of copper and fulvic acid at the hematite–water interface | Hematite | 28.3 | 69.94 | 0.667 | 9.5 | medium | 0.5034 | 0.5034 | 1.375 | Cu | 0 | 2 | 2 | 0.73 | 1.9 | 4.77 | 2 | 0 | 1.27 | 21 | 25 | A | 0.03 | 0.202
2760 | 61 | Interaction of copper and fulvic acid at the hematite–water interface | Hematite | 28.3 | 69.94 | 0.667 | 9.5 | medium | 0.5034 | 0.5034 | 1.375 | Cu | 0 | 2 | 2 | 0.73 | 1.9 | 4.91 | 2 | 0 | 1.27 | 21 | 25 | A | 0.03 | 0.3036
2761 | 61 | Interaction of copper and fulvic acid at the hematite–water interface | Hematite | 28.3 | 69.94 | 0.667 | 9.5 | medium | 0.5034 | 0.5034 | 1.375 | Cu | 0 | 2 | 2 | 0.73 | 1.9 | 5 | 2 | 0 | 1.27 | 21 | 25 | A | 0.03 | 0.3549
2762 | 61 | Interaction of copper and fulvic acid at the hematite–water interface | Hematite | 28.3 | 69.94 | 0.667 | 9.5 | medium | 0.5034 | 0.5034 | 1.375 | Cu | 0 | 2 | 2 | 0.73 | 1.9 | 5.12 | 2 | 0 | 1.27 | 21 | 25 | A | 0.03 | 0.4375
2763 | 61 | Interaction of copper and fulvic acid at the hematite–water interface | Hematite | 28.3 | 69.94 | 0.667 | 9.5 | medium | 0.5034 | 0.5034 | 1.375 | Cu | 0 | 2 | 2 | 0.73 | 1.9 | 5.2 | 2 | 0 | 1.27 | 21 | 25 | A | 0.03 | 0.5101
2764 | 61 | Interaction of copper and fulvic acid at the hematite–water interface | Hematite | 28.3 | 69.94 | 0.667 | 9.5 | medium | 0.5034 | 0.5034 | 1.375 | Cu | 0 | 2 | 2 | 0.73 | 1.9 | 5.57 | 2 | 0 | 1.27 | 21 | 25 | A | 0.03 | 0.8294
2765 | 61 | Interaction of copper and fulvic acid at the hematite–water interface | Hematite | 28.3 | 69.94 | 0.667 | 9.5 | medium | 0.5034 | 0.5034 | 1.375 | Cu | 0 | 2 | 2 | 0.73 | 1.9 | 5.7 | 2 | 0 | 1.27 | 21 | 25 | A | 0.03 | 0.8863
2766 | 61 | Interaction of copper and fulvic acid at the hematite–water interface | Hematite | 28.3 | 69.94 | 0.667 | 9.5 | medium | 0.5034 | 0.5034 | 1.375 | Cu | 0 | 2 | 2 | 0.73 | 1.9 | 5.84 | 2 | 0 | 1.27 | 21 | 25 | A | 0.03 | 0.9253
2767 | 61 | Interaction of copper and fulvic acid at the hematite–water interface | Hematite | 28.3 | 69.94 | 0.667 | 9.5 | medium | 0.5034 | 0.5034 | 1.375 | Cu | 0 | 2 | 2 | 0.73 | 1.9 | 6.11 | 2 | 0 | 1.27 | 21 | 25 | A | 0.03 | 0.9653
2768 | 61 | Interaction of copper and fulvic acid at the hematite–water interface | Hematite | 28.3 | 69.94 | 0.667 | 9.5 | medium | 0.5034 | 0.5034 | 1.375 | Cu | 0 | 2 | 2 | 0.73 | 1.9 | 7.43 | 2 | 0 | 1.27 | 21 | 25 | A | 0.03 | 0.9788
2769 | 61 | Interaction of copper and fulvic acid at the hematite–water interface | Hematite | 28.3 | 69.94 | 0.667 | 9.5 | medium | 0.5034 | 0.5034 | 1.375 | Cu | 0 | 2 | 2 | 0.73 | 1.9 | 8.37 | 2 | 0 | 1.27 | 21 | 25 | A | 0.03 | 0.9949
2770 | 61 | Interaction of copper and fulvic acid at the hematite–water interface | Hematite | 28.3 | 69.94 | 0.667 | 9.5 | medium | 0.5034 | 0.5034 | 1.375 | Cu | 0 | 2 | 2 | 0.73 | 1.9 | 3.97 | 2 | 0 | 1.27 | 21 | 25 | A | 0.01 | 0.0507
2771 | 61 | Interaction of copper and fulvic acid at the hematite–water interface | Hematite | 28.3 | 69.94 | 0.667 | 9.5 | medium | 0.5034 | 0.5034 | 1.375 | Cu | 0 | 2 | 2 | 0.73 | 1.9 | 4.33 | 2 | 0 | 1.27 | 21 | 25 | A | 0.01 | 0.104
2772 | 61 | Interaction of copper and fulvic acid at the hematite–water interface | Hematite | 28.3 | 69.94 | 0.667 | 9.5 | medium | 0.5034 | 0.5034 | 1.375 | Cu | 0 | 2 | 2 | 0.73 | 1.9 | 4.49 | 2 | 0 | 1.27 | 21 | 25 | A | 0.01 | 0.1397
2773 | 61 | Interaction of copper and fulvic acid at the hematite–water interface | Hematite | 28.3 | 69.94 | 0.667 | 9.5 | medium | 0.5034 | 0.5034 | 1.375 | Cu | 0 | 2 | 2 | 0.73 | 1.9 | 4.57 | 2 | 0 | 1.27 | 21 | 25 | A | 0.01 | 0.162
2774 | 61 | Interaction of copper and fulvic acid at the hematite–water interface | Hematite | 28.3 | 69.94 | 0.667 | 9.5 | medium | 0.5034 | 0.5034 | 1.375 | Cu | 0 | 2 | 2 | 0.73 | 1.9 | 4.84 | 2 | 0 | 1.27 | 21 | 25 | A | 0.01 | 0.278
2775 | 61 | Interaction of copper and fulvic acid at the hematite–water interface | Hematite | 28.3 | 69.94 | 0.667 | 9.5 | medium | 0.5034 | 0.5034 | 1.375 | Cu | 0 | 2 | 2 | 0.73 | 1.9 | 5.08 | 2 | 0 | 1.27 | 21 | 25 | A | 0.01 | 0.4633
2776 | 61 | Interaction of copper and fulvic acid at the hematite–water interface | Hematite | 28.3 | 69.94 | 0.667 | 9.5 | medium | 0.5034 | 0.5034 | 1.375 | Cu | 0 | 2 | 2 | 0.73 | 1.9 | 5.26 | 2 | 0 | 1.27 | 21 | 25 | A | 0.01 | 0.6017
2777 | 61 | Interaction of copper and fulvic acid at the hematite–water interface | Hematite | 28.3 | 69.94 | 0.667 | 9.5 | medium | 0.5034 | 0.5034 | 1.375 | Cu | 0 | 2 | 2 | 0.73 | 1.9 | 5.18 | 2 | 0 | 1.27 | 21 | 25 | A | 0.01 | 0.6297
2778 | 61 | Interaction of copper and fulvic acid at the hematite–water interface | Hematite | 28.3 | 69.94 | 0.667 | 9.5 | medium | 0.5034 | 0.5034 | 1.375 | Cu | 0 | 2 | 2 | 0.73 | 1.9 | 5.53 | 2 | 0 | 1.27 | 21 | 25 | A | 0.01 | 0.8238
2779 | 61 | Interaction of copper and fulvic acid at the hematite–water interface | Hematite | 28.3 | 69.94 | 0.667 | 9.5 | medium | 0.5034 | 0.5034 | 1.375 | Cu | 0 | 2 | 2 | 0.73 | 1.9 | 6.09 | 2 | 0 | 1.27 | 21 | 25 | A | 0.01 | 0.9832
2780 | 61 | Interaction of copper and fulvic acid at the hematite–water interface | Hematite | 28.3 | 69.94 | 0.667 | 9.5 | medium | 0.5034 | 0.5034 | 1.375 | Cu | 0 | 2 | 2 | 0.73 | 1.9 | 7.83 | 2 | 0 | 1.27 | 21 | 25 | A | 0.01 | 0.9986
2781 | 61 | Interaction of copper and fulvic acid at the hematite–water interface | Hematite | 28.3 | 69.94 | 0.667 | 9.5 | medium | 0.5034 | 0.5034 | 1.375 | Cu | 0 | 2 | 2 | 0.73 | 1.9 | 3.38 | 2 | 0.038 | 1.4 | 21 | 25 | A | 0.1 | 0.2188
2782 | 61 | Interaction of copper and fulvic acid at the hematite–water interface | Hematite | 28.3 | 69.94 | 0.667 | 9.5 | medium | 0.5034 | 0.5034 | 1.375 | Cu | 0 | 2 | 2 | 0.73 | 1.9 | 3.92 | 2 | 0.038 | 1.4 | 21 | 25 | A | 0.1 | 0.4245
2783 | 61 | Interaction of copper and fulvic acid at the hematite–water interface | Hematite | 28.3 | 69.94 | 0.667 | 9.5 | medium | 0.5034 | 0.5034 | 1.375 | Cu | 0 | 2 | 2 | 0.73 | 1.9 | 3.98 | 2 | 0.038 | 1.4 | 21 | 25 | A | 0.1 | 0.4851
2784 | 61 | Interaction of copper and fulvic acid at the hematite–water interface | Hematite | 28.3 | 69.94 | 0.667 | 9.5 | medium | 0.5034 | 0.5034 | 1.375 | Cu | 0 | 2 | 2 | 0.73 | 1.9 | 4.18 | 2 | 0.038 | 1.4 | 21 | 25 | A | 0.1 | 0.5767
2785 | 61 | Interaction of copper and fulvic acid at the hematite–water interface | Hematite | 28.3 | 69.94 | 0.667 | 9.5 | medium | 0.5034 | 0.5034 | 1.375 | Cu | 0 | 2 | 2 | 0.73 | 1.9 | 4.31 | 2 | 0.038 | 1.4 | 21 | 25 | A | 0.1 | 0.6183
2786 | 61 | Interaction of copper and fulvic acid at the hematite–water interface | Hematite | 28.3 | 69.94 | 0.667 | 9.5 | medium | 0.5034 | 0.5034 | 1.375 | Cu | 0 | 2 | 2 | 0.73 | 1.9 | 4.51 | 2 | 0.038 | 1.4 | 21 | 25 | A | 0.1 | 0.711
2787 | 61 | Interaction of copper and fulvic acid at the hematite–water interface | Hematite | 28.3 | 69.94 | 0.667 | 9.5 | medium | 0.5034 | 0.5034 | 1.375 | Cu | 0 | 2 | 2 | 0.73 | 1.9 | 4.56 | 2 | 0.038 | 1.4 | 21 | 25 | A | 0.1 | 0.7384
2788 | 61 | Interaction of copper and fulvic acid at the hematite–water interface | Hematite | 28.3 | 69.94 | 0.667 | 9.5 | medium | 0.5034 | 0.5034 | 1.375 | Cu | 0 | 2 | 2 | 0.73 | 1.9 | 4.63 | 2 | 0.038 | 1.4 | 21 | 25 | A | 0.1 | 0.7562
2789 | 61 | Interaction of copper and fulvic acid at the hematite–water interface | Hematite | 28.3 | 69.94 | 0.667 | 9.5 | medium | 0.5034 | 0.5034 | 1.375 | Cu | 0 | 2 | 2 | 0.73 | 1.9 | 4.52 | 2 | 0.038 | 1.4 | 21 | 25 | A | 0.1 | 0.792
2790 | 61 | Interaction of copper and fulvic acid at the hematite–water interface | Hematite | 28.3 | 69.94 | 0.667 | 9.5 | medium | 0.5034 | 0.5034 | 1.375 | Cu | 0 | 2 | 2 | 0.73 | 1.9 | 5.1 | 2 | 0.038 | 1.4 | 21 | 25 | A | 0.1 | 0.9142
2791 | 61 | Interaction of copper and fulvic acid at the hematite–water interface | Hematite | 28.3 | 69.94 | 0.667 | 9.5 | medium | 0.5034 | 0.5034 | 1.375 | Cu | 0 | 2 | 2 | 0.73 | 1.9 | 5.27 | 2 | 0.038 | 1.4 | 21 | 25 | A | 0.1 | 0.9296
2792 | 61 | Interaction of copper and fulvic acid at the hematite–water interface | Hematite | 28.3 | 69.94 | 0.667 | 9.5 | medium | 0.5034 | 0.5034 | 1.375 | Cu | 0 | 2 | 2 | 0.73 | 1.9 | 5.37 | 2 | 0.038 | 1.4 | 21 | 25 | A | 0.1 | 0.9379
2793 | 61 | Interaction of copper and fulvic acid at the hematite–water interface | Hematite | 28.3 | 69.94 | 0.667 | 9.5 | medium | 0.5034 | 0.5034 | 1.375 | Cu | 0 | 2 | 2 | 0.73 | 1.9 | 5.76 | 2 | 0.038 | 1.4 | 21 | 25 | A | 0.1 | 0.9531
2794 | 61 | Interaction of copper and fulvic acid at the hematite–water interface | Hematite | 28.3 | 69.94 | 0.667 | 9.5 | medium | 0.5034 | 0.5034 | 1.375 | Cu | 0 | 2 | 2 | 0.73 | 1.9 | 5.92 | 2 | 0.038 | 1.4 | 21 | 25 | A | 0.1 | 0.9495
2795 | 61 | Interaction of copper and fulvic acid at the hematite–water interface | Hematite | 28.3 | 69.94 | 0.667 | 9.5 | medium | 0.5034 | 0.5034 | 1.375 | Cu | 0 | 2 | 2 | 0.73 | 1.9 | 6.36 | 2 | 0.038 | 1.4 | 21 | 25 | A | 0.1 | 0.9504
2796 | 61 | Interaction of copper and fulvic acid at the hematite–water interface | Hematite | 28.3 | 69.94 | 0.667 | 9.5 | medium | 0.5034 | 0.5034 | 1.375 | Cu | 0 | 2 | 2 | 0.73 | 1.9 | 6.53 | 2 | 0.038 | 1.4 | 21 | 25 | A | 0.1 | 0.9574
2797 | 61 | Interaction of copper and fulvic acid at the hematite–water interface | Hematite | 28.3 | 69.94 | 0.667 | 9.5 | medium | 0.5034 | 0.5034 | 1.375 | Cu | 0 | 2 | 2 | 0.73 | 1.9 | 6.85 | 2 | 0.038 | 1.4 | 21 | 25 | A | 0.1 | 0.9525
2798 | 61 | Interaction of copper and fulvic acid at the hematite–water interface | Hematite | 28.3 | 69.94 | 0.667 | 9.5 | medium | 0.5034 | 0.5034 | 1.375 | Cu | 0 | 2 | 2 | 0.73 | 1.9 | 7.2 | 2 | 0.038 | 1.4 | 21 | 25 | A | 0.1 | 0.9618
2799 | 61 | Interaction of copper and fulvic acid at the hematite–water interface | Hematite | 28.3 | 69.94 | 0.667 | 9.5 | medium | 0.5034 | 0.5034 | 1.375 | Cu | 0 | 2 | 2 | 0.73 | 1.9 | 7.28 | 2 | 0.038 | 1.4 | 21 | 25 | A | 0.1 | 0.9605
2800 | 61 | Interaction of copper and fulvic acid at the hematite–water interface | Hematite | 28.3 | 69.94 | 0.667 | 9.5 | medium | 0.5034 | 0.5034 | 1.375 | Cu | 0 | 2 | 2 | 0.73 | 1.9 | 7.83 | 2 | 0.038 | 1.4 | 21 | 25 | A | 0.1 | 0.9567
2801 | 61 | Interaction of copper and fulvic acid at the hematite–water interface | Hematite | 28.3 | 69.94 | 0.667 | 9.5 | medium | 0.5034 | 0.5034 | 1.375 | Cu | 0 | 2 | 2 | 0.73 | 1.9 | 3.35 | 2 | 0.038 | 1.4 | 21 | 25 | A | 0.03 | 0.2298
2802 | 61 | Interaction of copper and fulvic acid at the hematite–water interface | Hematite | 28.3 | 69.94 | 0.667 | 9.5 | medium | 0.5034 | 0.5034 | 1.375 | Cu | 0 | 2 | 2 | 0.73 | 1.9 | 3.98 | 2 | 0.038 | 1.4 | 21 | 25 | A | 0.03 | 0.4783
2803 | 61 | Interaction of copper and fulvic acid at the hematite–water interface | Hematite | 28.3 | 69.94 | 0.667 | 9.5 | medium | 0.5034 | 0.5034 | 1.375 | Cu | 0 | 2 | 2 | 0.73 | 1.9 | 4.28 | 2 | 0.038 | 1.4 | 21 | 25 | A | 0.03 | 0.6607
2804 | 61 | Interaction of copper and fulvic acid at the hematite–water interface | Hematite | 28.3 | 69.94 | 0.667 | 9.5 | medium | 0.5034 | 0.5034 | 1.375 | Cu | 0 | 2 | 2 | 0.73 | 1.9 | 4.47 | 2 | 0.038 | 1.4 | 21 | 25 | A | 0.03 | 0.7447
2805 | 61 | Interaction of copper and fulvic acid at the hematite–water interface | Hematite | 28.3 | 69.94 | 0.667 | 9.5 | medium | 0.5034 | 0.5034 | 1.375 | Cu | 0 | 2 | 2 | 0.73 | 1.9 | 4.49 | 2 | 0.038 | 1.4 | 21 | 25 | A | 0.03 | 0.753
2806 | 61 | Interaction of copper and fulvic acid at the hematite–water interface | Hematite | 28.3 | 69.94 | 0.667 | 9.5 | medium | 0.5034 | 0.5034 | 1.375 | Cu | 0 | 2 | 2 | 0.73 | 1.9 | 4.66 | 2 | 0.038 | 1.4 | 21 | 25 | A | 0.03 | 0.8192
2807 | 61 | Interaction of copper and fulvic acid at the hematite–water interface | Hematite | 28.3 | 69.94 | 0.667 | 9.5 | medium | 0.5034 | 0.5034 | 1.375 | Cu | 0 | 2 | 2 | 0.73 | 1.9 | 4.9 | 2 | 0.038 | 1.4 | 21 | 25 | A | 0.03 | 0.8712
2808 | 61 | Interaction of copper and fulvic acid at the hematite–water interface | Hematite | 28.3 | 69.94 | 0.667 | 9.5 | medium | 0.5034 | 0.5034 | 1.375 | Cu | 0 | 2 | 2 | 0.73 | 1.9 | 4.99 | 2 | 0.038 | 1.4 | 21 | 25 | A | 0.03 | 0.8853
2809 | 61 | Interaction of copper and fulvic acid at the hematite–water interface | Hematite | 28.3 | 69.94 | 0.667 | 9.5 | medium | 0.5034 | 0.5034 | 1.375 | Cu | 0 | 2 | 2 | 0.73 | 1.9 | 5.16 | 2 | 0.038 | 1.4 | 21 | 25 | A | 0.03 | 0.9018
2810 | 61 | Interaction of copper and fulvic acid at the hematite–water interface | Hematite | 28.3 | 69.94 | 0.667 | 9.5 | medium | 0.5034 | 0.5034 | 1.375 | Cu | 0 | 2 | 2 | 0.73 | 1.9 | 5.34 | 2 | 0.038 | 1.4 | 21 | 25 | A | 0.03 | 0.9087
2811 | 61 | Interaction of copper and fulvic acid at the hematite–water interface | Hematite | 28.3 | 69.94 | 0.667 | 9.5 | medium | 0.5034 | 0.5034 | 1.375 | Cu | 0 | 2 | 2 | 0.73 | 1.9 | 5.48 | 2 | 0.038 | 1.4 | 21 | 25 | A | 0.03 | 0.905
2812 | 61 | Interaction of copper and fulvic acid at the hematite–water interface | Hematite | 28.3 | 69.94 | 0.667 | 9.5 | medium | 0.5034 | 0.5034 | 1.375 | Cu | 0 | 2 | 2 | 0.73 | 1.9 | 5.69 | 2 | 0.038 | 1.4 | 21 | 25 | A | 0.03 | 0.9084
2813 | 61 | Interaction of copper and fulvic acid at the hematite–water interface | Hematite | 28.3 | 69.94 | 0.667 | 9.5 | medium | 0.5034 | 0.5034 | 1.375 | Cu | 0 | 2 | 2 | 0.73 | 1.9 | 5.93 | 2 | 0.038 | 1.4 | 21 | 25 | A | 0.03 | 0.9141
2814 | 61 | Interaction of copper and fulvic acid at the hematite–water interface | Hematite | 28.3 | 69.94 | 0.667 | 9.5 | medium | 0.5034 | 0.5034 | 1.375 | Cu | 0 | 2 | 2 | 0.73 | 1.9 | 6.05 | 2 | 0.038 | 1.4 | 21 | 25 | A | 0.03 | 0.9045
2815 | 61 | Interaction of copper and fulvic acid at the hematite–water interface | Hematite | 28.3 | 69.94 | 0.667 | 9.5 | medium | 0.5034 | 0.5034 | 1.375 | Cu | 0 | 2 | 2 | 0.73 | 1.9 | 6.35 | 2 | 0.038 | 1.4 | 21 | 25 | A | 0.03 | 0.9125
2816 | 61 | Interaction of copper and fulvic acid at the hematite–water interface | Hematite | 28.3 | 69.94 | 0.667 | 9.5 | medium | 0.5034 | 0.5034 | 1.375 | Cu | 0 | 2 | 2 | 0.73 | 1.9 | 6.64 | 2 | 0.038 | 1.4 | 21 | 25 | A | 0.03 | 0.9086
2817 | 61 | Interaction of copper and fulvic acid at the hematite–water interface | Hematite | 28.3 | 69.94 | 0.667 | 9.5 | medium | 0.5034 | 0.5034 | 1.375 | Cu | 0 | 2 | 2 | 0.73 | 1.9 | 6.82 | 2 | 0.038 | 1.4 | 21 | 25 | A | 0.03 | 0.9239
2818 | 61 | Interaction of copper and fulvic acid at the hematite–water interface | Hematite | 28.3 | 69.94 | 0.667 | 9.5 | medium | 0.5034 | 0.5034 | 1.375 | Cu | 0 | 2 | 2 | 0.73 | 1.9 | 7.39 | 2 | 0.038 | 1.4 | 21 | 25 | A | 0.03 | 0.9316
2819 | 61 | Interaction of copper and fulvic acid at the hematite–water interface | Hematite | 28.3 | 69.94 | 0.667 | 9.5 | medium | 0.5034 | 0.5034 | 1.375 | Cu | 0 | 2 | 2 | 0.73 | 1.9 | 7.55 | 2 | 0.038 | 1.4 | 21 | 25 | A | 0.03 | 0.9374
2820 | 61 | Interaction of copper and fulvic acid at the hematite–water interface | Hematite | 28.3 | 69.94 | 0.667 | 9.5 | medium | 0.5034 | 0.5034 | 1.375 | Cu | 0 | 2 | 2 | 0.73 | 1.9 | 3.32 | 2 | 0.038 | 1.4 | 21 | 25 | A | 0.01 | 0.2429
2821 | 61 | Interaction of copper and fulvic acid at the hematite–water interface | Hematite | 28.3 | 69.94 | 0.667 | 9.5 | medium | 0.5034 | 0.5034 | 1.375 | Cu | 0 | 2 | 2 | 0.73 | 1.9 | 3.86 | 2 | 0.038 | 1.4 | 21 | 25 | A | 0.01 | 0.5175
2822 | 61 | Interaction of copper and fulvic acid at the hematite–water interface | Hematite | 28.3 | 69.94 | 0.667 | 9.5 | medium | 0.5034 | 0.5034 | 1.375 | Cu | 0 | 2 | 2 | 0.73 | 1.9 | 3.9 | 2 | 0.038 | 1.4 | 21 | 25 | A | 0.01 | 0.5472
2823 | 61 | Interaction of copper and fulvic acid at the hematite–water interface | Hematite | 28.3 | 69.94 | 0.667 | 9.5 | medium | 0.5034 | 0.5034 | 1.375 | Cu | 0 | 2 | 2 | 0.73 | 1.9 | 4.24 | 2 | 0.038 | 1.4 | 21 | 25 | A | 0.01 | 0.6868
2824 | 61 | Interaction of copper and fulvic acid at the hematite–water interface | Hematite | 28.3 | 69.94 | 0.667 | 9.5 | medium | 0.5034 | 0.5034 | 1.375 | Cu | 0 | 2 | 2 | 0.73 | 1.9 | 4.43 | 2 | 0.038 | 1.4 | 21 | 25 | A | 0.01 | 0.7578
2825 | 61 | Interaction of copper and fulvic acid at the hematite–water interface | Hematite | 28.3 | 69.94 | 0.667 | 9.5 | medium | 0.5034 | 0.5034 | 1.375 | Cu | 0 | 2 | 2 | 0.73 | 1.9 | 4.6 | 2 | 0.038 | 1.4 | 21 | 25 | A | 0.01 | 0.8039
2826 | 61 | Interaction of copper and fulvic acid at the hematite–water interface | Hematite | 28.3 | 69.94 | 0.667 | 9.5 | medium | 0.5034 | 0.5034 | 1.375 | Cu | 0 | 2 | 2 | 0.73 | 1.9 | 4.71 | 2 | 0.038 | 1.4 | 21 | 25 | A | 0.01 | 0.8263
2827 | 61 | Interaction of copper and fulvic acid at the hematite–water interface | Hematite | 28.3 | 69.94 | 0.667 | 9.5 | medium | 0.5034 | 0.5034 | 1.375 | Cu | 0 | 2 | 2 | 0.73 | 1.9 | 4.78 | 2 | 0.038 | 1.4 | 21 | 25 | A | 0.01 | 0.8286
2828 | 61 | Interaction of copper and fulvic acid at the hematite–water interface | Hematite | 28.3 | 69.94 | 0.667 | 9.5 | medium | 0.5034 | 0.5034 | 1.375 | Cu | 0 | 2 | 2 | 0.73 | 1.9 | 5.01 | 2 | 0.038 | 1.4 | 21 | 25 | A | 0.01 | 0.8509
2829 | 61 | Interaction of copper and fulvic acid at the hematite–water interface | Hematite | 28.3 | 69.94 | 0.667 | 9.5 | medium | 0.5034 | 0.5034 | 1.375 | Cu | 0 | 2 | 2 | 0.73 | 1.9 | 5.16 | 2 | 0.038 | 1.4 | 21 | 25 | A | 0.01 | 0.8484
2830 | 61 | Interaction of copper and fulvic acid at the hematite–water interface | Hematite | 28.3 | 69.94 | 0.667 | 9.5 | medium | 0.5034 | 0.5034 | 1.375 | Cu | 0 | 2 | 2 | 0.73 | 1.9 | 5.29 | 2 | 0.038 | 1.4 | 21 | 25 | A | 0.01 | 0.8495
2831 | 61 | Interaction of copper and fulvic acid at the hematite–water interface | Hematite | 28.3 | 69.94 | 0.667 | 9.5 | medium | 0.5034 | 0.5034 | 1.375 | Cu | 0 | 2 | 2 | 0.73 | 1.9 | 5.61 | 2 | 0.038 | 1.4 | 21 | 25 | A | 0.01 | 0.8397
2832 | 61 | Interaction of copper and fulvic acid at the hematite–water interface | Hematite | 28.3 | 69.94 | 0.667 | 9.5 | medium | 0.5034 | 0.5034 | 1.375 | Cu | 0 | 2 | 2 | 0.73 | 1.9 | 5.85 | 2 | 0.038 | 1.4 | 21 | 25 | A | 0.01 | 0.8323
2833 | 61 | Interaction of copper and fulvic acid at the hematite–water interface | Hematite | 28.3 | 69.94 | 0.667 | 9.5 | medium | 0.5034 | 0.5034 | 1.375 | Cu | 0 | 2 | 2 | 0.73 | 1.9 | 6.05 | 2 | 0.038 | 1.4 | 21 | 25 | A | 0.01 | 0.8404
2834 | 61 | Interaction of copper and fulvic acid at the hematite–water interface | Hematite | 28.3 | 69.94 | 0.667 | 9.5 | medium | 0.5034 | 0.5034 | 1.375 | Cu | 0 | 2 | 2 | 0.73 | 1.9 | 6.2 | 2 | 0.038 | 1.4 | 21 | 25 | A | 0.01 | 0.8272
2835 | 61 | Interaction of copper and fulvic acid at the hematite–water interface | Hematite | 28.3 | 69.94 | 0.667 | 9.5 | medium | 0.5034 | 0.5034 | 1.375 | Cu | 0 | 2 | 2 | 0.73 | 1.9 | 6.32 | 2 | 0.038 | 1.4 | 21 | 25 | A | 0.01 | 0.833
2836 | 61 | Interaction of copper and fulvic acid at the hematite–water interface | Hematite | 28.3 | 69.94 | 0.667 | 9.5 | medium | 0.5034 | 0.5034 | 1.375 | Cu | 0 | 2 | 2 | 0.73 | 1.9 | 6.73 | 2 | 0.038 | 1.4 | 21 | 25 | A | 0.01 | 0.8528
2837 | 61 | Interaction of copper and fulvic acid at the hematite–water interface | Hematite | 28.3 | 69.94 | 0.667 | 9.5 | medium | 0.5034 | 0.5034 | 1.375 | Cu | 0 | 2 | 2 | 0.73 | 1.9 | 6.8 | 2 | 0.038 | 1.4 | 21 | 25 | A | 0.01 | 0.8468
2838 | 61 | Interaction of copper and fulvic acid at the hematite–water interface | Hematite | 28.3 | 69.94 | 0.667 | 9.5 | medium | 0.5034 | 0.5034 | 1.375 | Cu | 0 | 2 | 2 | 0.73 | 1.9 | 7.55 | 2 | 0.038 | 1.4 | 21 | 25 | A | 0.01 | 0.9018
2839 | 61 | Interaction of copper and fulvic acid at the hematite–water interface | Hematite | 28.3 | 69.94 | 0.667 | 9.5 | medium | 0.5034 | 0.5034 | 1.375 | Cu | 0 | 2 | 2 | 0.73 | 1.9 | 8.07 | 2 | 0.038 | 1.4 | 21 | 25 | A | 0.01 | 0.9191
2904 | 64 | Adsorption of Cesium , Strontium , and CobaltIons on Magnetite and a Magn e tite -Silica Com posite | Magnetite | 2 | 72.36 | 0.75 | 6.51 | strong | 0.8396 | 0.8396 | 0.8396 | Co | 0 | 2 | 2 | 0.745 | 1.88 | 8 | 10 | 0 | 2.425942 | 72 | 25 | O | 0.01 | 0.6150724
2905 | 64 | Adsorption of Cesium , Strontium , and CobaltIons on Magnetite and a Magn e tite -Silica Com posite | Magnetite | 2 | 72.36 | 0.75 | 6.51 | strong | 0.8396 | 0.8396 | 0.8396 | Co | 0 | 2 | 2 | 0.745 | 1.88 | 8 | 10 | 0 | 4.375098 | 72 | 25 | O | 0.01 | 0.3954494
2906 | 64 | Adsorption of Cesium , Strontium , and CobaltIons on Magnetite and a Magn e tite -Silica Com posite | Magnetite | 2 | 72.36 | 0.75 | 6.51 | strong | 0.8396 | 0.8396 | 0.8396 | Co | 0 | 2 | 2 | 0.745 | 1.88 | 8 | 10 | 0 | 8.47078 | 72 | 25 | O | 0.01 | 0.3263643
2907 | 64 | Adsorption of Cesium , Strontium , and CobaltIons on Magnetite and a Magn e tite -Silica Com posite | Magnetite | 2 | 72.36 | 0.75 | 6.51 | strong | 0.8396 | 0.8396 | 0.8396 | Co | 0 | 2 | 2 | 0.745 | 1.88 | 8 | 10 | 0 | 12.2689 | 72 | 25 | O | 0.01 | 0.2491992
2908 | 64 | Adsorption of Cesium , Strontium , and CobaltIons on Magnetite and a Magn e tite -Silica Com posite | Magnetite | 2 | 72.36 | 0.75 | 6.51 | strong | 0.8396 | 0.8396 | 0.8396 | Co | 0 | 2 | 2 | 0.745 | 1.88 | 8 | 10 | 0 | 15.9667 | 72 | 25 | O | 0.01 | 0.2000914
2909 | 64 | Adsorption of Cesium , Strontium , and CobaltIons on Magnetite and a Magn e tite -Silica Com posite | Magnetite | 2 | 72.36 | 0.75 | 6.51 | strong | 0.8396 | 0.8396 | 0.8396 | Co | 0 | 2 | 2 | 0.745 | 1.88 | 8 | 10 | 0 | 19.9651 | 72 | 25 | O | 0.01 | 0.1930318
2910 | 64 | Adsorption of Cesium , Strontium , and CobaltIons on Magnetite and a Magn e tite -Silica Com posite | Magnetite | 2 | 72.36 | 0.75 | 6.51 | strong | 0.8396 | 0.8396 | 0.8396 | Co | 0 | 2 | 2 | 0.745 | 1.88 | 8 | 10 | 0 | 23.7738 | 72 | 25 | O | 0.01 | 0.1713483
2911 | 64 | Adsorption of Cesium , Strontium , and CobaltIons on Magnetite and a Magn e tite -Silica Com posite | Magnetite | 2 | 72.36 | 0.75 | 6.51 | strong | 0.8396 | 0.8396 | 0.8396 | Co | 0 | 2 | 2 | 0.745 | 1.88 | 7 | 10 | 0 | 2.249364 | 72 | 25 | O | 0.01 | 0.3499656
2912 | 64 | Adsorption of Cesium , Strontium , and CobaltIons on Magnetite and a Magn e tite -Silica Com posite | Magnetite | 2 | 72.36 | 0.75 | 6.51 | strong | 0.8396 | 0.8396 | 0.8396 | Co | 0 | 2 | 2 | 0.745 | 1.88 | 7 | 10 | 0 | 4.2174 | 72 | 25 | O | 0.01 | 0.2409328
2913 | 64 | Adsorption of Cesium , Strontium , and CobaltIons on Magnetite and a Magn e tite -Silica Com posite | Magnetite | 2 | 72.36 | 0.75 | 6.51 | strong | 0.8396 | 0.8396 | 0.8396 | Co | 0 | 2 | 2 | 0.745 | 1.88 | 7 | 10 | 0 | 8.08002 | 72 | 25 | O | 0.01 | 0.1699402
2914 | 64 | Adsorption of Cesium , Strontium , and CobaltIons on Magnetite and a Magn e tite -Silica Com posite | Magnetite | 2 | 72.36 | 0.75 | 6.51 | strong | 0.8396 | 0.8396 | 0.8396 | Co | 0 | 2 | 2 | 0.745 | 1.88 | 7 | 10 | 0 | 11.9519 | 72 | 25 | O | 0.01 | 0.1455166
2915 | 64 | Adsorption of Cesium , Strontium , and CobaltIons on Magnetite and a Magn e tite -Silica Com posite | Magnetite | 2 | 72.36 | 0.75 | 6.51 | strong | 0.8396 | 0.8396 | 0.8396 | Co | 0 | 2 | 2 | 0.745 | 1.88 | 7 | 10 | 0 | 15.70614 | 72 | 25 | O | 0.01 | 0.1177336
2916 | 64 | Adsorption of Cesium , Strontium , and CobaltIons on Magnetite and a Magn e tite -Silica Com posite | Magnetite | 2 | 72.36 | 0.75 | 6.51 | strong | 0.8396 | 0.8396 | 0.8396 | Co | 0 | 2 | 2 | 0.745 | 1.88 | 7 | 10 | 0 | 19.4976 | 72 | 25 | O | 0.01 | 0.1009406
2917 | 64 | Adsorption of Cesium , Strontium , and CobaltIons on Magnetite and a Magn e tite -Silica Com posite | Magnetite | 2 | 72.36 | 0.75 | 6.51 | strong | 0.8396 | 0.8396 | 0.8396 | Co | 0 | 2 | 2 | 0.745 | 1.88 | 7 | 10 | 0 | 23.3259 | 72 | 25 | O | 0.01 | 0.09104472
2918 | 64 | Adsorption of Cesium , Strontium , and CobaltIons on Magnetite and a Magn e tite -Silica Com posite | Magnetite | 2 | 72.36 | 0.75 | 6.51 | strong | 0.8396 | 0.8396 | 0.8396 | Co | 0 | 2 | 2 | 0.745 | 1.88 | 6 | 10 | 0 | 2.25903 | 72 | 25 | O | 0.01 | 0.3403895
2919 | 64 | Adsorption of Cesium , Strontium , and CobaltIons on Magnetite and a Magn e tite -Silica Com posite | Magnetite | 2 | 72.36 | 0.75 | 6.51 | strong | 0.8396 | 0.8396 | 0.8396 | Co | 0 | 2 | 2 | 0.745 | 1.88 | 6 | 10 | 0 | 4.153749 | 72 | 25 | O | 0.01 | 0.2159757
2920 | 64 | Adsorption of Cesium , Strontium , and CobaltIons on Magnetite and a Magn e tite -Silica Com posite | Magnetite | 2 | 72.36 | 0.75 | 6.51 | strong | 0.8396 | 0.8396 | 0.8396 | Co | 0 | 2 | 2 | 0.745 | 1.88 | 6 | 10 | 0 | 7.907965 | 72 | 25 | O | 0.01 | 0.1273348
2921 | 64 | Adsorption of Cesium , Strontium , and CobaltIons on Magnetite and a Magn e tite -Silica Com posite | Magnetite | 2 | 72.36 | 0.75 | 6.51 | strong | 0.8396 | 0.8396 | 0.8396 | Co | 0 | 2 | 2 | 0.745 | 1.88 | 6 | 10 | 0 | 11.72498 | 72 | 25 | O | 0.01 | 0.1100812
2922 | 64 | Adsorption of Cesium , Strontium , and CobaltIons on Magnetite and a Magn e tite -Silica Com posite | Magnetite | 2 | 72.36 | 0.75 | 6.51 | strong | 0.8396 | 0.8396 | 0.8396 | Co | 0 | 2 | 2 | 0.745 | 1.88 | 6 | 10 | 0 | 15.52438 | 72 | 25 | O | 0.01 | 0.09670467
2923 | 64 | Adsorption of Cesium , Strontium , and CobaltIons on Magnetite and a Magn e tite -Silica Com posite | Magnetite | 2 | 72.36 | 0.75 | 6.51 | strong | 0.8396 | 0.8396 | 0.8396 | Co | 0 | 2 | 2 | 0.745 | 1.88 | 6 | 10 | 0 | 19.39718 | 72 | 25 | O | 0.01 | 0.09344245
2924 | 64 | Adsorption of Cesium , Strontium , and CobaltIons on Magnetite and a Magn e tite -Silica Com posite | Magnetite | 2 | 72.36 | 0.75 | 6.51 | strong | 0.8396 | 0.8396 | 0.8396 | Co | 0 | 2 | 2 | 0.745 | 1.88 | 6 | 10 | 0 | 23.20825 | 72 | 25 | O | 0.01 | 0.08046492
2925 | 64 | Adsorption of Cesium , Strontium , and CobaltIons on Magnetite and a Magn e tite -Silica Com posite | Magnetite | 2 | 72.36 | 0.75 | 6.51 | strong | 0.8396 | 0.8396 | 0.8396 | Co | 0 | 2 | 2 | 0.745 | 1.88 | 5 | 10 | 0 | 2.068067 | 72 | 25 | O | 0.01 | 0.1991894
2926 | 64 | Adsorption of Cesium , Strontium , and CobaltIons on Magnetite and a Magn e tite -Silica Com posite | Magnetite | 2 | 72.36 | 0.75 | 6.51 | strong | 0.8396 | 0.8396 | 0.8396 | Co | 0 | 2 | 2 | 0.745 | 1.88 | 5 | 10 | 0 | 3.91674 | 72 | 25 | O | 0.01 | 0.126207
2927 | 64 | Adsorption of Cesium , Strontium , and CobaltIons on Magnetite and a Magn e tite -Silica Com posite | Magnetite | 2 | 72.36 | 0.75 | 6.51 | strong | 0.8396 | 0.8396 | 0.8396 | Co | 0 | 2 | 2 | 0.745 | 1.88 | 5 | 10 | 0 | 7.615706 | 72 | 25 | O | 0.01 | 0.07212069
2928 | 64 | Adsorption of Cesium , Strontium , and CobaltIons on Magnetite and a Magn e tite -Silica Com posite | Magnetite | 2 | 72.36 | 0.75 | 6.51 | strong | 0.8396 | 0.8396 | 0.8396 | Co | 0 | 2 | 2 | 0.745 | 1.88 | 5 | 10 | 0 | 11.38913 | 72 | 25 | O | 0.01 | 0.05465562
2929 | 64 | Adsorption of Cesium , Strontium , and CobaltIons on Magnetite and a Magn e tite -Silica Com posite | Magnetite | 2 | 72.36 | 0.75 | 6.51 | strong | 0.8396 | 0.8396 | 0.8396 | Co | 0 | 2 | 2 | 0.745 | 1.88 | 5 | 10 | 0 | 15.13286 | 72 | 25 | O | 0.01 | 0.0532325
2930 | 64 | Adsorption of Cesium , Strontium , and CobaltIons on Magnetite and a Magn e tite -Silica Com posite | Magnetite | 2 | 72.36 | 0.75 | 6.51 | strong | 0.8396 | 0.8396 | 0.8396 | Co | 0 | 2 | 2 | 0.745 | 1.88 | 5 | 10 | 0 | 18.91511 | 72 | 25 | O | 0.01 | 0.0483957
2931 | 64 | Adsorption of Cesium , Strontium , and CobaltIons on Magnetite and a Magn e tite -Silica Com posite | Magnetite | 2 | 72.36 | 0.75 | 6.51 | strong | 0.8396 | 0.8396 | 0.8396 | Co | 0 | 2 | 2 | 0.745 | 1.88 | 5 | 10 | 0 | 22.70783 | 72 | 25 | O | 0.01 | 0.04192519
3108 | 69 | Modelling lead(II) sorption to ferrihydrite and soil organic matter | Ferrihydrite | 213.0443 | 58.15 | 0.417 | 6.1 | weak | 0.595 | 0.595 | 0.906 | Pb | 0 | 2 | 2 | 1.19 | 2.33 | 2.97 | 0.288 | 0 | 0.06 | 24 | 21 | O | 0.01 | 0.3086
3109 | 69 | Modelling lead(II) sorption to ferrihydrite and soil organic matter | Ferrihydrite | 213.0443 | 58.15 | 0.417 | 6.1 | weak | 0.595 | 0.595 | 0.906 | Pb | 0 | 2 | 2 | 1.19 | 2.33 | 3.14 | 0.288 | 0 | 0.06 | 24 | 21 | O | 0.01 | 0.4751
3110 | 69 | Modelling lead(II) sorption to ferrihydrite and soil organic matter | Ferrihydrite | 213.0443 | 58.15 | 0.417 | 6.1 | weak | 0.595 | 0.595 | 0.906 | Pb | 0 | 2 | 2 | 1.19 | 2.33 | 3.46 | 0.288 | 0 | 0.06 | 24 | 21 | O | 0.01 | 0.669
3111 | 69 | Modelling lead(II) sorption to ferrihydrite and soil organic matter | Ferrihydrite | 213.0443 | 58.15 | 0.417 | 6.1 | weak | 0.595 | 0.595 | 0.906 | Pb | 0 | 2 | 2 | 1.19 | 2.33 | 3.81 | 0.288 | 0 | 0.06 | 24 | 21 | O | 0.01 | 0.8081
3112 | 69 | Modelling lead(II) sorption to ferrihydrite and soil organic matter | Ferrihydrite | 213.0443 | 58.15 | 0.417 | 6.1 | weak | 0.595 | 0.595 | 0.906 | Pb | 0 | 2 | 2 | 1.19 | 2.33 | 4.02 | 0.288 | 0 | 0.06 | 24 | 21 | O | 0.01 | 0.8954
3113 | 69 | Modelling lead(II) sorption to ferrihydrite and soil organic matter | Ferrihydrite | 213.0443 | 58.15 | 0.417 | 6.1 | weak | 0.595 | 0.595 | 0.906 | Pb | 0 | 2 | 2 | 1.19 | 2.33 | 4.29 | 0.288 | 0 | 0.06 | 24 | 21 | O | 0.01 | 0.9706
3114 | 69 | Modelling lead(II) sorption to ferrihydrite and soil organic matter | Ferrihydrite | 213.0443 | 58.15 | 0.417 | 6.1 | weak | 0.595 | 0.595 | 0.906 | Pb | 0 | 2 | 2 | 1.19 | 2.33 | 4.6 | 0.288 | 0 | 0.06 | 24 | 21 | O | 0.01 | 0.9838
3115 | 69 | Modelling lead(II) sorption to ferrihydrite and soil organic matter | Ferrihydrite | 213.0443 | 58.15 | 0.417 | 6.1 | weak | 0.595 | 0.595 | 0.906 | Pb | 0 | 2 | 2 | 1.19 | 2.33 | 4.82 | 0.288 | 0 | 0.06 | 24 | 21 | O | 0.01 | 0.9939
3116 | 69 | Modelling lead(II) sorption to ferrihydrite and soil organic matter | Ferrihydrite | 213.0443 | 58.15 | 0.417 | 6.1 | weak | 0.595 | 0.595 | 0.906 | Pb | 0 | 2 | 2 | 1.19 | 2.33 | 3.06 | 0.288 | 0 | 0.58 | 24 | 21 | O | 0.01 | 0.1513
3117 | 69 | Modelling lead(II) sorption to ferrihydrite and soil organic matter | Ferrihydrite | 213.0443 | 58.15 | 0.417 | 6.1 | weak | 0.595 | 0.595 | 0.906 | Pb | 0 | 2 | 2 | 1.19 | 2.33 | 3.23 | 0.288 | 0 | 0.58 | 24 | 21 | O | 0.01 | 0.2467
3118 | 69 | Modelling lead(II) sorption to ferrihydrite and soil organic matter | Ferrihydrite | 213.0443 | 58.15 | 0.417 | 6.1 | weak | 0.595 | 0.595 | 0.906 | Pb | 0 | 2 | 2 | 1.19 | 2.33 | 3.52 | 0.288 | 0 | 0.58 | 24 | 21 | O | 0.01 | 0.3553
3119 | 69 | Modelling lead(II) sorption to ferrihydrite and soil organic matter | Ferrihydrite | 213.0443 | 58.15 | 0.417 | 6.1 | weak | 0.595 | 0.595 | 0.906 | Pb | 0 | 2 | 2 | 1.19 | 2.33 | 3.85 | 0.288 | 0 | 0.58 | 24 | 21 | O | 0.01 | 0.5787
3120 | 69 | Modelling lead(II) sorption to ferrihydrite and soil organic matter | Ferrihydrite | 213.0443 | 58.15 | 0.417 | 6.1 | weak | 0.595 | 0.595 | 0.906 | Pb | 0 | 2 | 2 | 1.19 | 2.33 | 4.03 | 0.288 | 0 | 0.58 | 24 | 21 | O | 0.01 | 0.7127
3121 | 69 | Modelling lead(II) sorption to ferrihydrite and soil organic matter | Ferrihydrite | 213.0443 | 58.15 | 0.417 | 6.1 | weak | 0.595 | 0.595 | 0.906 | Pb | 0 | 2 | 2 | 1.19 | 2.33 | 4.28 | 0.288 | 0 | 0.58 | 24 | 21 | O | 0.01 | 0.8437
3122 | 69 | Modelling lead(II) sorption to ferrihydrite and soil organic matter | Ferrihydrite | 213.0443 | 58.15 | 0.417 | 6.1 | weak | 0.595 | 0.595 | 0.906 | Pb | 0 | 2 | 2 | 1.19 | 2.33 | 4.61 | 0.288 | 0 | 0.58 | 24 | 21 | O | 0.01 | 0.9442
3123 | 69 | Modelling lead(II) sorption to ferrihydrite and soil organic matter | Ferrihydrite | 213.0443 | 58.15 | 0.417 | 6.1 | weak | 0.595 | 0.595 | 0.906 | Pb | 0 | 2 | 2 | 1.19 | 2.33 | 4.84 | 0.288 | 0 | 0.58 | 24 | 21 | O | 0.01 | 0.9746
3124 | 69 | Modelling lead(II) sorption to ferrihydrite and soil organic matter | Ferrihydrite | 213.0443 | 58.15 | 0.417 | 6.1 | weak | 0.595 | 0.595 | 0.906 | Pb | 0 | 2 | 2 | 1.19 | 2.33 | 3.07 | 0.288 | 0 | 5.8 | 24 | 21 | O | 0.01 | 0.0416
3125 | 69 | Modelling lead(II) sorption to ferrihydrite and soil organic matter | Ferrihydrite | 213.0443 | 58.15 | 0.417 | 6.1 | weak | 0.595 | 0.595 | 0.906 | Pb | 0 | 2 | 2 | 1.19 | 2.33 | 3.24 | 0.288 | 0 | 5.8 | 24 | 21 | O | 0.01 | 0.1025
3126 | 69 | Modelling lead(II) sorption to ferrihydrite and soil organic matter | Ferrihydrite | 213.0443 | 58.15 | 0.417 | 6.1 | weak | 0.595 | 0.595 | 0.906 | Pb | 0 | 2 | 2 | 1.19 | 2.33 | 3.52 | 0.288 | 0 | 5.8 | 24 | 21 | O | 0.01 | 0.135
3127 | 69 | Modelling lead(II) sorption to ferrihydrite and soil organic matter | Ferrihydrite | 213.0443 | 58.15 | 0.417 | 6.1 | weak | 0.595 | 0.595 | 0.906 | Pb | 0 | 2 | 2 | 1.19 | 2.33 | 3.86 | 0.288 | 0 | 5.8 | 24 | 21 | O | 0.01 | 0.2477
3128 | 69 | Modelling lead(II) sorption to ferrihydrite and soil organic matter | Ferrihydrite | 213.0443 | 58.15 | 0.417 | 6.1 | weak | 0.595 | 0.595 | 0.906 | Pb | 0 | 2 | 2 | 1.19 | 2.33 | 3.98 | 0.288 | 0 | 5.8 | 24 | 21 | O | 0.01 | 0.3391
3129 | 69 | Modelling lead(II) sorption to ferrihydrite and soil organic matter | Ferrihydrite | 213.0443 | 58.15 | 0.417 | 6.1 | weak | 0.595 | 0.595 | 0.906 | Pb | 0 | 2 | 2 | 1.19 | 2.33 | 4.19 | 0.288 | 0 | 5.8 | 24 | 21 | O | 0.01 | 0.4843
3130 | 69 | Modelling lead(II) sorption to ferrihydrite and soil organic matter | Ferrihydrite | 213.0443 | 58.15 | 0.417 | 6.1 | weak | 0.595 | 0.595 | 0.906 | Pb | 0 | 2 | 2 | 1.19 | 2.33 | 4.43 | 0.288 | 0 | 5.8 | 24 | 21 | O | 0.01 | 0.6406
3131 | 69 | Modelling lead(II) sorption to ferrihydrite and soil organic matter | Ferrihydrite | 213.0443 | 58.15 | 0.417 | 6.1 | weak | 0.595 | 0.595 | 0.906 | Pb | 0 | 2 | 2 | 1.19 | 2.33 | 4.6 | 0.288 | 0 | 5.8 | 24 | 21 | O | 0.01 | 0.7127
3132 | 69 | Modelling lead(II) sorption to ferrihydrite and soil organic matter | Ferrihydrite | 213.0443 | 58.15 | 0.417 | 6.1 | weak | 0.595 | 0.595 | 0.906 | Pb | 0 | 2 | 2 | 1.19 | 2.33 | 4.93 | 0.288 | 0 | 5.8 | 24 | 21 | O | 0.01 | 0.8548
3133 | 69 | Modelling lead(II) sorption to ferrihydrite and soil organic matter | Ferrihydrite | 213.0443 | 58.15 | 0.417 | 6.1 | weak | 0.595 | 0.595 | 0.906 | Pb | 0 | 2 | 2 | 1.19 | 2.33 | 5.22 | 0.288 | 0 | 5.8 | 24 | 21 | O | 0.01 | 0.935
3134 | 69 | Modelling lead(II) sorption to ferrihydrite and soil organic matter | Ferrihydrite | 213.0443 | 58.15 | 0.417 | 6.1 | weak | 0.595 | 0.595 | 0.906 | Pb | 0 | 2 | 2 | 1.19 | 2.33 | 5.53 | 0.288 | 0 | 5.8 | 24 | 21 | O | 0.01 | 0.9766
3135 | 69 | Modelling lead(II) sorption to ferrihydrite and soil organic matter | Ferrihydrite | 213.0443 | 58.15 | 0.417 | 6.1 | weak | 0.595 | 0.595 | 0.906 | Pb | 0 | 2 | 2 | 1.19 | 2.33 | 5.92 | 0.288 | 0 | 5.8 | 24 | 21 | O | 0.01 | 0.9929
3136 | 69 | Modelling lead(II) sorption to ferrihydrite and soil organic matter | Ferrihydrite | 213.0443 | 58.15 | 0.417 | 6.1 | weak | 0.595 | 0.595 | 0.906 | Pb | 0 | 2 | 2 | 1.19 | 2.33 | 3.49 | 0.0288 | 0 | 5.8 | 24 | 21 | O | 0.01 | 0.0396
3137 | 69 | Modelling lead(II) sorption to ferrihydrite and soil organic matter | Ferrihydrite | 213.0443 | 58.15 | 0.417 | 6.1 | weak | 0.595 | 0.595 | 0.906 | Pb | 0 | 2 | 2 | 1.19 | 2.33 | 3.89 | 0.0288 | 0 | 5.8 | 24 | 21 | O | 0.01 | 0.0761
3138 | 69 | Modelling lead(II) sorption to ferrihydrite and soil organic matter | Ferrihydrite | 213.0443 | 58.15 | 0.417 | 6.1 | weak | 0.595 | 0.595 | 0.906 | Pb | 0 | 2 | 2 | 1.19 | 2.33 | 4.17 | 0.0288 | 0 | 5.8 | 24 | 21 | O | 0.01 | 0.0731
3139 | 69 | Modelling lead(II) sorption to ferrihydrite and soil organic matter | Ferrihydrite | 213.0443 | 58.15 | 0.417 | 6.1 | weak | 0.595 | 0.595 | 0.906 | Pb | 0 | 2 | 2 | 1.19 | 2.33 | 4.77 | 0.0288 | 0 | 5.8 | 24 | 21 | O | 0.01 | 0.1614
3140 | 69 | Modelling lead(II) sorption to ferrihydrite and soil organic matter | Ferrihydrite | 213.0443 | 58.15 | 0.417 | 6.1 | weak | 0.595 | 0.595 | 0.906 | Pb | 0 | 2 | 2 | 1.19 | 2.33 | 5.31 | 0.0288 | 0 | 5.8 | 24 | 21 | O | 0.01 | 0.3959
3141 | 69 | Modelling lead(II) sorption to ferrihydrite and soil organic matter | Ferrihydrite | 213.0443 | 58.15 | 0.417 | 6.1 | weak | 0.595 | 0.595 | 0.906 | Pb | 0 | 2 | 2 | 1.19 | 2.33 | 5.82 | 0.0288 | 0 | 5.8 | 24 | 21 | O | 0.01 | 0.7452
3142 | 69 | Modelling lead(II) sorption to ferrihydrite and soil organic matter | Ferrihydrite | 213.0443 | 58.15 | 0.417 | 6.1 | weak | 0.595 | 0.595 | 0.906 | Pb | 0 | 2 | 2 | 1.19 | 2.33 | 6.57 | 0.0288 | 0 | 5.8 | 24 | 21 | O | 0.01 | 0.9827
3143 | 69 | Modelling lead(II) sorption to ferrihydrite and soil organic matter | Ferrihydrite | 213.0443 | 58.15 | 0.417 | 6.1 | weak | 0.595 | 0.595 | 0.906 | Pb | 0 | 2 | 2 | 1.19 | 2.33 | 3.22 | 1.44 | 0 | 2 | 24 | 21 | O | 0.1 | 0.664
3144 | 69 | Modelling lead(II) sorption to ferrihydrite and soil organic matter | Ferrihydrite | 213.0443 | 58.15 | 0.417 | 6.1 | weak | 0.595 | 0.595 | 0.906 | Pb | 0 | 2 | 2 | 1.19 | 2.33 | 3.53 | 1.44 | 0 | 2 | 24 | 21 | O | 0.1 | 0.837
3145 | 69 | Modelling lead(II) sorption to ferrihydrite and soil organic matter | Ferrihydrite | 213.0443 | 58.15 | 0.417 | 6.1 | weak | 0.595 | 0.595 | 0.906 | Pb | 0 | 2 | 2 | 1.19 | 2.33 | 3.81 | 1.44 | 0 | 2 | 24 | 21 | O | 0.1 | 0.919
3146 | 69 | Modelling lead(II) sorption to ferrihydrite and soil organic matter | Ferrihydrite | 213.0443 | 58.15 | 0.417 | 6.1 | weak | 0.595 | 0.595 | 0.906 | Pb | 0 | 2 | 2 | 1.19 | 2.33 | 4.21 | 1.44 | 0 | 2 | 24 | 21 | O | 0.1 | 0.9696
3147 | 69 | Modelling lead(II) sorption to ferrihydrite and soil organic matter | Ferrihydrite | 213.0443 | 58.15 | 0.417 | 6.1 | weak | 0.595 | 0.595 | 0.906 | Pb | 0 | 2 | 2 | 1.19 | 2.33 | 4.42 | 1.44 | 0 | 2 | 24 | 21 | O | 0.1 | 0.9949
3148 | 69 | Modelling lead(II) sorption to ferrihydrite and soil organic matter | Ferrihydrite | 213.0443 | 58.15 | 0.417 | 6.1 | weak | 0.595 | 0.595 | 0.906 | Pb | 0 | 2 | 2 | 1.19 | 2.33 | 4.67 | 1.44 | 0 | 2 | 24 | 21 | O | 0.1 | 0.9818
3149 | 69 | Modelling lead(II) sorption to ferrihydrite and soil organic matter | Ferrihydrite | 213.0443 | 58.15 | 0.417 | 6.1 | weak | 0.595 | 0.595 | 0.906 | Pb | 0 | 2 | 2 | 1.19 | 2.33 | 3.22 | 0.48 | 0 | 2 | 24 | 21 | O | 0.1 | 0.331
3150 | 69 | Modelling lead(II) sorption to ferrihydrite and soil organic matter | Ferrihydrite | 213.0443 | 58.15 | 0.417 | 6.1 | weak | 0.595 | 0.595 | 0.906 | Pb | 0 | 2 | 2 | 1.19 | 2.33 | 3.44 | 0.48 | 0 | 2 | 24 | 21 | O | 0.1 | 0.4241
3151 | 69 | Modelling lead(II) sorption to ferrihydrite and soil organic matter | Ferrihydrite | 213.0443 | 58.15 | 0.417 | 6.1 | weak | 0.595 | 0.595 | 0.906 | Pb | 0 | 2 | 2 | 1.19 | 2.33 | 3.78 | 0.48 | 0 | 2 | 24 | 21 | O | 0.1 | 0.6194
3152 | 69 | Modelling lead(II) sorption to ferrihydrite and soil organic matter | Ferrihydrite | 213.0443 | 58.15 | 0.417 | 6.1 | weak | 0.595 | 0.595 | 0.906 | Pb | 0 | 2 | 2 | 1.19 | 2.33 | 4.13 | 0.48 | 0 | 2 | 24 | 21 | O | 0.1 | 0.8188
3153 | 69 | Modelling lead(II) sorption to ferrihydrite and soil organic matter | Ferrihydrite | 213.0443 | 58.15 | 0.417 | 6.1 | weak | 0.595 | 0.595 | 0.906 | Pb | 0 | 2 | 2 | 1.19 | 2.33 | 4.25 | 0.48 | 0 | 2 | 24 | 21 | O | 0.1 | 0.8684
3154 | 69 | Modelling lead(II) sorption to ferrihydrite and soil organic matter | Ferrihydrite | 213.0443 | 58.15 | 0.417 | 6.1 | weak | 0.595 | 0.595 | 0.906 | Pb | 0 | 2 | 2 | 1.19 | 2.33 | 4.38 | 0.48 | 0 | 2 | 24 | 21 | O | 0.1 | 0.9008
3155 | 69 | Modelling lead(II) sorption to ferrihydrite and soil organic matter | Ferrihydrite | 213.0443 | 58.15 | 0.417 | 6.1 | weak | 0.595 | 0.595 | 0.906 | Pb | 0 | 2 | 2 | 1.19 | 2.33 | 4.74 | 0.48 | 0 | 2 | 24 | 21 | O | 0.1 | 0.9605
3156 | 69 | Modelling lead(II) sorption to ferrihydrite and soil organic matter | Ferrihydrite | 213.0443 | 58.15 | 0.417 | 6.1 | weak | 0.595 | 0.595 | 0.906 | Pb | 0 | 2 | 2 | 1.19 | 2.33 | 4.9 | 0.48 | 0 | 2 | 24 | 21 | O | 0.1 | 0.9909
3157 | 69 | Modelling lead(II) sorption to ferrihydrite and soil organic matter | Ferrihydrite | 213.0443 | 58.15 | 0.417 | 6.1 | weak | 0.595 | 0.595 | 0.906 | Pb | 0 | 2 | 2 | 1.19 | 2.33 | 3.1 | 0.1046 | 0 | 2.04 | 24 | 21 | O | 0.1 | 0.09803922
3158 | 69 | Modelling lead(II) sorption to ferrihydrite and soil organic matter | Ferrihydrite | 213.0443 | 58.15 | 0.417 | 6.1 | weak | 0.595 | 0.595 | 0.906 | Pb | 0 | 2 | 2 | 1.19 | 2.33 | 3.58 | 0.1046 | 0 | 2.04 | 24 | 21 | O | 0.1 | 0.1664706
3159 | 69 | Modelling lead(II) sorption to ferrihydrite and soil organic matter | Ferrihydrite | 213.0443 | 58.15 | 0.417 | 6.1 | weak | 0.595 | 0.595 | 0.906 | Pb | 0 | 2 | 2 | 1.19 | 2.33 | 3.84 | 0.1046 | 0 | 2.04 | 24 | 21 | O | 0.1 | 0.2567647
3160 | 69 | Modelling lead(II) sorption to ferrihydrite and soil organic matter | Ferrihydrite | 213.0443 | 58.15 | 0.417 | 6.1 | weak | 0.595 | 0.595 | 0.906 | Pb | 0 | 2 | 2 | 1.19 | 2.33 | 4.33 | 0.1046 | 0 | 2.04 | 24 | 21 | O | 0.1 | 0.4482353
3161 | 69 | Modelling lead(II) sorption to ferrihydrite and soil organic matter | Ferrihydrite | 213.0443 | 58.15 | 0.417 | 6.1 | weak | 0.595 | 0.595 | 0.906 | Pb | 0 | 2 | 2 | 1.19 | 2.33 | 4.55 | 0.1046 | 0 | 2.04 | 24 | 21 | O | 0.1 | 0.5941176
3162 | 69 | Modelling lead(II) sorption to ferrihydrite and soil organic matter | Ferrihydrite | 213.0443 | 58.15 | 0.417 | 6.1 | weak | 0.595 | 0.595 | 0.906 | Pb | 0 | 2 | 2 | 1.19 | 2.33 | 5.09 | 0.1046 | 0 | 2.04 | 24 | 21 | O | 0.1 | 0.8680392
3163 | 69 | Modelling lead(II) sorption to ferrihydrite and soil organic matter | Ferrihydrite | 213.0443 | 58.15 | 0.417 | 6.1 | weak | 0.595 | 0.595 | 0.906 | Pb | 0 | 2 | 2 | 1.19 | 2.33 | 5.51 | 0.1046 | 0 | 2.04 | 24 | 21 | O | 0.1 | 0.9711765
3164 | 69 | Modelling lead(II) sorption to ferrihydrite and soil organic matter | Ferrihydrite | 213.0443 | 58.15 | 0.417 | 6.1 | weak | 0.595 | 0.595 | 0.906 | Pb | 0 | 2 | 2 | 1.19 | 2.33 | 3.11 | 0.106 | 0 | 4.08 | 24 | 21 | O | 0.1 | 0.0445
3165 | 69 | Modelling lead(II) sorption to ferrihydrite and soil organic matter | Ferrihydrite | 213.0443 | 58.15 | 0.417 | 6.1 | weak | 0.595 | 0.595 | 0.906 | Pb | 0 | 2 | 2 | 1.19 | 2.33 | 3.47 | 0.106 | 0 | 4.08 | 24 | 21 | O | 0.1 | 0.0921
3166 | 69 | Modelling lead(II) sorption to ferrihydrite and soil organic matter | Ferrihydrite | 213.0443 | 58.15 | 0.417 | 6.1 | weak | 0.595 | 0.595 | 0.906 | Pb | 0 | 2 | 2 | 1.19 | 2.33 | 4.12 | 0.106 | 0 | 4.08 | 24 | 21 | O | 0.1 | 0.2804
3167 | 69 | Modelling lead(II) sorption to ferrihydrite and soil organic matter | Ferrihydrite | 213.0443 | 58.15 | 0.417 | 6.1 | weak | 0.595 | 0.595 | 0.906 | Pb | 0 | 2 | 2 | 1.19 | 2.33 | 4.37 | 0.106 | 0 | 4.08 | 24 | 21 | O | 0.1 | 0.3664
3168 | 69 | Modelling lead(II) sorption to ferrihydrite and soil organic matter | Ferrihydrite | 213.0443 | 58.15 | 0.417 | 6.1 | weak | 0.595 | 0.595 | 0.906 | Pb | 0 | 2 | 2 | 1.19 | 2.33 | 4.61 | 0.106 | 0 | 4.08 | 24 | 21 | O | 0.1 | 0.498
3169 | 69 | Modelling lead(II) sorption to ferrihydrite and soil organic matter | Ferrihydrite | 213.0443 | 58.15 | 0.417 | 6.1 | weak | 0.595 | 0.595 | 0.906 | Pb | 0 | 2 | 2 | 1.19 | 2.33 | 5.07 | 0.106 | 0 | 4.08 | 24 | 21 | O | 0.1 | 0.754
3170 | 69 | Modelling lead(II) sorption to ferrihydrite and soil organic matter | Ferrihydrite | 213.0443 | 58.15 | 0.417 | 6.1 | weak | 0.595 | 0.595 | 0.906 | Pb | 0 | 2 | 2 | 1.19 | 2.33 | 5.43 | 0.106 | 0 | 4.08 | 24 | 21 | O | 0.1 | 0.8957
3171 | 69 | Modelling lead(II) sorption to ferrihydrite and soil organic matter | Ferrihydrite | 213.0443 | 58.15 | 0.417 | 6.1 | weak | 0.595 | 0.595 | 0.906 | Pb | 0 | 2 | 2 | 1.19 | 2.33 | 5.68 | 0.106 | 0 | 4.08 | 24 | 21 | O | 0.1 | 0.9626
3172 | 70 | Selective Removal of Heavy Metals from Industrial Wastewater Using Maghemite Nanoparticle: Performance and Mechanisms | Maghemite | 198 | 69.94 | 0.667 | 6.3 | strong | 0.8347 | 0.8347 | 0.8347 | Cu | 0 | 2 | 2 | 0.73 | 1.9 | 6.5 | 2.5 | 0 | 100 | 0.017 | 25 | O | 0.1 | 0.64175
3173 | 70 | Selective Removal of Heavy Metals from Industrial Wastewater Using Maghemite Nanoparticle: Performance and Mechanisms | Maghemite | 198 | 69.94 | 0.667 | 6.3 | strong | 0.8347 | 0.8347 | 0.8347 | Cu | 0 | 2 | 2 | 0.73 | 1.9 | 6.5 | 2.5 | 0 | 100 | 0.06433333 | 25 | O | 0.1 | 0.65475
3174 | 70 | Selective Removal of Heavy Metals from Industrial Wastewater Using Maghemite Nanoparticle: Performance and Mechanisms | Maghemite | 198 | 69.94 | 0.667 | 6.3 | strong | 0.8347 | 0.8347 | 0.8347 | Cu | 0 | 2 | 2 | 0.73 | 1.9 | 6.5 | 2.5 | 0 | 100 | 0.08116667 | 25 | O | 0.1 | 0.66475
3175 | 70 | Selective Removal of Heavy Metals from Industrial Wastewater Using Maghemite Nanoparticle: Performance and Mechanisms | Maghemite | 198 | 69.94 | 0.667 | 6.3 | strong | 0.8347 | 0.8347 | 0.8347 | Cu | 0 | 2 | 2 | 0.73 | 1.9 | 6.5 | 2.5 | 0 | 100 | 0.1635 | 25 | O | 0.1 | 0.66775
3176 | 70 | Selective Removal of Heavy Metals from Industrial Wastewater Using Maghemite Nanoparticle: Performance and Mechanisms | Maghemite | 198 | 69.94 | 0.667 | 6.3 | strong | 0.8347 | 0.8347 | 0.8347 | Cu | 0 | 2 | 2 | 0.73 | 1.9 | 6.5 | 2.5 | 0 | 100 | 0.2471667 | 25 | O | 0.1 | 0.66875
3177 | 70 | Selective Removal of Heavy Metals from Industrial Wastewater Using Maghemite Nanoparticle: Performance and Mechanisms | Maghemite | 198 | 69.94 | 0.667 | 6.3 | strong | 0.8347 | 0.8347 | 0.8347 | Cu | 0 | 2 | 2 | 0.73 | 1.9 | 6.5 | 2.5 | 0 | 100 | 0.331 | 25 | O | 0.1 | 0.66775
3178 | 70 | Selective Removal of Heavy Metals from Industrial Wastewater Using Maghemite Nanoparticle: Performance and Mechanisms | Maghemite | 198 | 69.94 | 0.667 | 6.3 | strong | 0.8347 | 0.8347 | 0.8347 | Cu | 0 | 2 | 2 | 0.73 | 1.9 | 6.5 | 2.5 | 0 | 100 | 0.4983333 | 25 | O | 0.1 | 0.6715
3179 | 70 | Selective Removal of Heavy Metals from Industrial Wastewater Using Maghemite Nanoparticle: Performance and Mechanisms | Maghemite | 198 | 69.94 | 0.667 | 6.3 | strong | 0.8347 | 0.8347 | 0.8347 | Cu | 0 | 2 | 2 | 0.73 | 1.9 | 6.5 | 2.5 | 0 | 100 | 0.6658333 | 25 | O | 0.1 | 0.668
3180 | 70 | Selective Removal of Heavy Metals from Industrial Wastewater Using Maghemite Nanoparticle: Performance and Mechanisms | Maghemite | 198 | 69.94 | 0.667 | 6.3 | strong | 0.8347 | 0.8347 | 0.8347 | Cu | 0 | 2 | 2 | 0.73 | 1.9 | 6.5 | 2.5 | 0 | 100 | 0.832 | 25 | O | 0.1 | 0.67075
3181 | 70 | Selective Removal of Heavy Metals from Industrial Wastewater Using Maghemite Nanoparticle: Performance and Mechanisms | Maghemite | 198 | 69.94 | 0.667 | 6.3 | strong | 0.8347 | 0.8347 | 0.8347 | Cu | 0 | 2 | 2 | 0.73 | 1.9 | 6.5 | 2.5 | 0 | 100 | 0.998 | 25 | O | 0.1 | 0.67075
3182 | 70 | Selective Removal of Heavy Metals from Industrial Wastewater Using Maghemite Nanoparticle: Performance and Mechanisms | Maghemite | 198 | 69.94 | 0.667 | 6.3 | strong | 0.8347 | 0.8347 | 0.8347 | Cu | 0 | 2 | 2 | 0.73 | 1.9 | 6.5 | 2.5 | 0 | 100 | 1.5005 | 25 | O | 0.1 | 0.671
3183 | 70 | Selective Removal of Heavy Metals from Industrial Wastewater Using Maghemite Nanoparticle: Performance and Mechanisms | Maghemite | 198 | 69.94 | 0.667 | 6.3 | strong | 0.8347 | 0.8347 | 0.8347 | Cu | 0 | 2 | 2 | 0.73 | 1.9 | 6.5 | 2.5 | 0 | 100 | 1.997333 | 25 | O | 0.1 | 0.67225
3184 | 70 | Selective Removal of Heavy Metals from Industrial Wastewater Using Maghemite Nanoparticle: Performance and Mechanisms | Maghemite | 198 | 69.94 | 0.667 | 6.3 | strong | 0.8347 | 0.8347 | 0.8347 | Ni | 0 | 2 | 2 | 0.69 | 1.91 | 8.5 | 2.5 | 0 | 100 | 0.013 | 25 | O | 0.1 | 0.53525
3185 | 70 | Selective Removal of Heavy Metals from Industrial Wastewater Using Maghemite Nanoparticle: Performance and Mechanisms | Maghemite | 198 | 69.94 | 0.667 | 6.3 | strong | 0.8347 | 0.8347 | 0.8347 | Ni | 0 | 2 | 2 | 0.69 | 1.91 | 8.5 | 2.5 | 0 | 100 | 0.0325 | 25 | O | 0.1 | 0.54175
3186 | 70 | Selective Removal of Heavy Metals from Industrial Wastewater Using Maghemite Nanoparticle: Performance and Mechanisms | Maghemite | 198 | 69.94 | 0.667 | 6.3 | strong | 0.8347 | 0.8347 | 0.8347 | Ni | 0 | 2 | 2 | 0.69 | 1.91 | 8.5 | 2.5 | 0 | 100 | 0.04633333 | 25 | O | 0.1 | 0.55825
3187 | 70 | Selective Removal of Heavy Metals from Industrial Wastewater Using Maghemite Nanoparticle: Performance and Mechanisms | Maghemite | 198 | 69.94 | 0.667 | 6.3 | strong | 0.8347 | 0.8347 | 0.8347 | Ni | 0 | 2 | 2 | 0.69 | 1.91 | 8.5 | 2.5 | 0 | 100 | 0.0645 | 25 | O | 0.1 | 0.5675
3188 | 70 | Selective Removal of Heavy Metals from Industrial Wastewater Using Maghemite Nanoparticle: Performance and Mechanisms | Maghemite | 198 | 69.94 | 0.667 | 6.3 | strong | 0.8347 | 0.8347 | 0.8347 | Ni | 0 | 2 | 2 | 0.69 | 1.91 | 8.5 | 2.5 | 0 | 100 | 0.07983333 | 25 | O | 0.1 | 0.577
3189 | 70 | Selective Removal of Heavy Metals from Industrial Wastewater Using Maghemite Nanoparticle: Performance and Mechanisms | Maghemite | 198 | 69.94 | 0.667 | 6.3 | strong | 0.8347 | 0.8347 | 0.8347 | Ni | 0 | 2 | 2 | 0.69 | 1.91 | 8.5 | 2.5 | 0 | 100 | 0.1621667 | 25 | O | 0.1 | 0.5815
3190 | 70 | Selective Removal of Heavy Metals from Industrial Wastewater Using Maghemite Nanoparticle: Performance and Mechanisms | Maghemite | 198 | 69.94 | 0.667 | 6.3 | strong | 0.8347 | 0.8347 | 0.8347 | Ni | 0 | 2 | 2 | 0.69 | 1.91 | 8.5 | 2.5 | 0 | 100 | 0.2431667 | 25 | O | 0.1 | 0.5815
3191 | 70 | Selective Removal of Heavy Metals from Industrial Wastewater Using Maghemite Nanoparticle: Performance and Mechanisms | Maghemite | 198 | 69.94 | 0.667 | 6.3 | strong | 0.8347 | 0.8347 | 0.8347 | Ni | 0 | 2 | 2 | 0.69 | 1.91 | 8.5 | 2.5 | 0 | 100 | 0.3283333 | 25 | O | 0.1 | 0.5845
3192 | 70 | Selective Removal of Heavy Metals from Industrial Wastewater Using Maghemite Nanoparticle: Performance and Mechanisms | Maghemite | 198 | 69.94 | 0.667 | 6.3 | strong | 0.8347 | 0.8347 | 0.8347 | Ni | 0 | 2 | 2 | 0.69 | 1.91 | 8.5 | 2.5 | 0 | 100 | 0.4958333 | 25 | O | 0.1 | 0.589
3193 | 70 | Selective Removal of Heavy Metals from Industrial Wastewater Using Maghemite Nanoparticle: Performance and Mechanisms | Maghemite | 198 | 69.94 | 0.667 | 6.3 | strong | 0.8347 | 0.8347 | 0.8347 | Ni | 0 | 2 | 2 | 0.69 | 1.91 | 8.5 | 2.5 | 0 | 100 | 0.6646667 | 25 | O | 0.1 | 0.59
3194 | 70 | Selective Removal of Heavy Metals from Industrial Wastewater Using Maghemite Nanoparticle: Performance and Mechanisms | Maghemite | 198 | 69.94 | 0.667 | 6.3 | strong | 0.8347 | 0.8347 | 0.8347 | Ni | 0 | 2 | 2 | 0.69 | 1.91 | 8.5 | 2.5 | 0 | 100 | 0.8293333 | 25 | O | 0.1 | 0.594
3195 | 70 | Selective Removal of Heavy Metals from Industrial Wastewater Using Maghemite Nanoparticle: Performance and Mechanisms | Maghemite | 198 | 69.94 | 0.667 | 6.3 | strong | 0.8347 | 0.8347 | 0.8347 | Ni | 0 | 2 | 2 | 0.69 | 1.91 | 8.5 | 2.5 | 0 | 100 | 0.994 | 25 | O | 0.1 | 0.594
3196 | 70 | Selective Removal of Heavy Metals from Industrial Wastewater Using Maghemite Nanoparticle: Performance and Mechanisms | Maghemite | 198 | 69.94 | 0.667 | 6.3 | strong | 0.8347 | 0.8347 | 0.8347 | Ni | 0 | 2 | 2 | 0.69 | 1.91 | 8.5 | 2.5 | 0 | 100 | 1.497833 | 25 | O | 0.1 | 0.5905
3197 | 70 | Selective Removal of Heavy Metals from Industrial Wastewater Using Maghemite Nanoparticle: Performance and Mechanisms | Maghemite | 198 | 69.94 | 0.667 | 6.3 | strong | 0.8347 | 0.8347 | 0.8347 | Ni | 0 | 2 | 2 | 0.69 | 1.91 | 8.5 | 2.5 | 0 | 100 | 1.996167 | 25 | O | 0.1 | 0.58975
3212 | 70 | Selective Removal of Heavy Metals from Industrial Wastewater Using Maghemite Nanoparticle: Performance and Mechanisms | Maghemite | 198 | 69.94 | 0.667 | 6.3 | strong | 0.8347 | 0.8347 | 0.8347 | Cu | 0 | 2 | 2 | 0.73 | 1.9 | 3.37 | 5 | 0 | 50 | 24 | 25 | O | 0.1 | 0.1074
3213 | 70 | Selective Removal of Heavy Metals from Industrial Wastewater Using Maghemite Nanoparticle: Performance and Mechanisms | Maghemite | 198 | 69.94 | 0.667 | 6.3 | strong | 0.8347 | 0.8347 | 0.8347 | Cu | 0 | 2 | 2 | 0.73 | 1.9 | 4.59 | 5 | 0 | 50 | 24 | 25 | O | 0.1 | 0.392
3214 | 70 | Selective Removal of Heavy Metals from Industrial Wastewater Using Maghemite Nanoparticle: Performance and Mechanisms | Maghemite | 198 | 69.94 | 0.667 | 6.3 | strong | 0.8347 | 0.8347 | 0.8347 | Cu | 0 | 2 | 2 | 0.73 | 1.9 | 5.06 | 5 | 0 | 50 | 24 | 25 | O | 0.1 | 0.536
3215 | 70 | Selective Removal of Heavy Metals from Industrial Wastewater Using Maghemite Nanoparticle: Performance and Mechanisms | Maghemite | 198 | 69.94 | 0.667 | 6.3 | strong | 0.8347 | 0.8347 | 0.8347 | Cu | 0 | 2 | 2 | 0.73 | 1.9 | 5.35 | 5 | 0 | 50 | 24 | 25 | O | 0.1 | 0.6312
3216 | 70 | Selective Removal of Heavy Metals from Industrial Wastewater Using Maghemite Nanoparticle: Performance and Mechanisms | Maghemite | 198 | 69.94 | 0.667 | 6.3 | strong | 0.8347 | 0.8347 | 0.8347 | Cu | 0 | 2 | 2 | 0.73 | 1.9 | 5.69 | 5 | 0 | 50 | 24 | 25 | O | 0.1 | 0.7076
3217 | 70 | Selective Removal of Heavy Metals from Industrial Wastewater Using Maghemite Nanoparticle: Performance and Mechanisms | Maghemite | 198 | 69.94 | 0.667 | 6.3 | strong | 0.8347 | 0.8347 | 0.8347 | Cu | 0 | 2 | 2 | 0.73 | 1.9 | 6.38 | 5 | 0 | 50 | 24 | 25 | O | 0.1 | 0.9513
3218 | 70 | Selective Removal of Heavy Metals from Industrial Wastewater Using Maghemite Nanoparticle: Performance and Mechanisms | Maghemite | 198 | 69.94 | 0.667 | 6.3 | strong | 0.8347 | 0.8347 | 0.8347 | Cu | 0 | 2 | 2 | 0.73 | 1.9 | 6.78 | 5 | 0 | 50 | 24 | 25 | O | 0.1 | 0.9878
3219 | 70 | Selective Removal of Heavy Metals from Industrial Wastewater Using Maghemite Nanoparticle: Performance and Mechanisms | Maghemite | 198 | 69.94 | 0.667 | 6.3 | strong | 0.8347 | 0.8347 | 0.8347 | Cu | 0 | 2 | 2 | 0.73 | 1.9 | 7.03 | 5 | 0 | 50 | 24 | 25 | O | 0.1 | 0.9945
3220 | 70 | Selective Removal of Heavy Metals from Industrial Wastewater Using Maghemite Nanoparticle: Performance and Mechanisms | Maghemite | 198 | 69.94 | 0.667 | 6.3 | strong | 0.8347 | 0.8347 | 0.8347 | Cu | 0 | 2 | 2 | 0.73 | 1.9 | 7.7 | 5 | 0 | 50 | 24 | 25 | O | 0.1 | 0.9967
3221 | 70 | Selective Removal of Heavy Metals from Industrial Wastewater Using Maghemite Nanoparticle: Performance and Mechanisms | Maghemite | 198 | 69.94 | 0.667 | 6.3 | strong | 0.8347 | 0.8347 | 0.8347 | Ni | 0 | 2 | 2 | 0.69 | 1.91 | 3.35 | 5 | 0 | 50 | 24 | 25 | O | 0.1 | 0.0177
3222 | 70 | Selective Removal of Heavy Metals from Industrial Wastewater Using Maghemite Nanoparticle: Performance and Mechanisms | Maghemite | 198 | 69.94 | 0.667 | 6.3 | strong | 0.8347 | 0.8347 | 0.8347 | Ni | 0 | 2 | 2 | 0.69 | 1.91 | 4.58 | 5 | 0 | 50 | 24 | 25 | O | 0.1 | 0.0221
3223 | 70 | Selective Removal of Heavy Metals from Industrial Wastewater Using Maghemite Nanoparticle: Performance and Mechanisms | Maghemite | 198 | 69.94 | 0.667 | 6.3 | strong | 0.8347 | 0.8347 | 0.8347 | Ni | 0 | 2 | 2 | 0.69 | 1.91 | 5.05 | 5 | 0 | 50 | 24 | 25 | O | 0.1 | 0.0454
3224 | 70 | Selective Removal of Heavy Metals from Industrial Wastewater Using Maghemite Nanoparticle: Performance and Mechanisms | Maghemite | 198 | 69.94 | 0.667 | 6.3 | strong | 0.8347 | 0.8347 | 0.8347 | Ni | 0 | 2 | 2 | 0.69 | 1.91 | 5.35 | 5 | 0 | 50 | 24 | 25 | O | 0.1 | 0.0332
3225 | 70 | Selective Removal of Heavy Metals from Industrial Wastewater Using Maghemite Nanoparticle: Performance and Mechanisms | Maghemite | 198 | 69.94 | 0.667 | 6.3 | strong | 0.8347 | 0.8347 | 0.8347 | Ni | 0 | 2 | 2 | 0.69 | 1.91 | 5.67 | 5 | 0 | 50 | 24 | 25 | O | 0.1 | 0.0487
3226 | 70 | Selective Removal of Heavy Metals from Industrial Wastewater Using Maghemite Nanoparticle: Performance and Mechanisms | Maghemite | 198 | 69.94 | 0.667 | 6.3 | strong | 0.8347 | 0.8347 | 0.8347 | Ni | 0 | 2 | 2 | 0.69 | 1.91 | 6.38 | 5 | 0 | 50 | 24 | 25 | O | 0.1 | 0.0687
3227 | 70 | Selective Removal of Heavy Metals from Industrial Wastewater Using Maghemite Nanoparticle: Performance and Mechanisms | Maghemite | 198 | 69.94 | 0.667 | 6.3 | strong | 0.8347 | 0.8347 | 0.8347 | Ni | 0 | 2 | 2 | 0.69 | 1.91 | 6.78 | 5 | 0 | 50 | 24 | 25 | O | 0.1 | 0.1573
3228 | 70 | Selective Removal of Heavy Metals from Industrial Wastewater Using Maghemite Nanoparticle: Performance and Mechanisms | Maghemite | 198 | 69.94 | 0.667 | 6.3 | strong | 0.8347 | 0.8347 | 0.8347 | Ni | 0 | 2 | 2 | 0.69 | 1.91 | 7.01 | 5 | 0 | 50 | 24 | 25 | O | 0.1 | 0.5094
3229 | 70 | Selective Removal of Heavy Metals from Industrial Wastewater Using Maghemite Nanoparticle: Performance and Mechanisms | Maghemite | 198 | 69.94 | 0.667 | 6.3 | strong | 0.8347 | 0.8347 | 0.8347 | Ni | 0 | 2 | 2 | 0.69 | 1.91 | 7.68 | 5 | 0 | 50 | 24 | 25 | O | 0.1 | 0.7409
3230 | 70 | Selective Removal of Heavy Metals from Industrial Wastewater Using Maghemite Nanoparticle: Performance and Mechanisms | Maghemite | 198 | 69.94 | 0.667 | 6.3 | strong | 0.8347 | 0.8347 | 0.8347 | Ni | 0 | 2 | 2 | 0.69 | 1.91 | 8.1 | 5 | 0 | 50 | 24 | 25 | O | 0.1 | 0.8926
3231 | 70 | Selective Removal of Heavy Metals from Industrial Wastewater Using Maghemite Nanoparticle: Performance and Mechanisms | Maghemite | 198 | 69.94 | 0.667 | 6.3 | strong | 0.8347 | 0.8347 | 0.8347 | Ni | 0 | 2 | 2 | 0.69 | 1.91 | 8.69 | 5 | 0 | 50 | 24 | 25 | O | 0.1 | 0.9612
3248 | 71 | Effect of Ionic Strength and Mechanism of Cu(II) Adsorption by Goethite and γ-Al2O3 | Goethite | 59.694 | 62.86 | 0.5 | 7.7 | strong | 0.9956 | 0.30215 | 0.4608 | Cu | 0 | 2 | 2 | 0.73 | 1.9 | 4.4 | 8 | 0 | 31.78 | 2 | 25 | O | 0.001 | 0.6179828
3249 | 71 | Effect of Ionic Strength and Mechanism of Cu(II) Adsorption by Goethite and γ-Al2O3 | Goethite | 59.694 | 62.86 | 0.5 | 7.7 | strong | 0.9956 | 0.30215 | 0.4608 | Cu | 0 | 2 | 2 | 0.73 | 1.9 | 4.4 | 8 | 0 | 47.66 | 2 | 25 | O | 0.001 | 0.4695713
3250 | 71 | Effect of Ionic Strength and Mechanism of Cu(II) Adsorption by Goethite and γ-Al2O3 | Goethite | 59.694 | 62.86 | 0.5 | 7.7 | strong | 0.9956 | 0.30215 | 0.4608 | Cu | 0 | 2 | 2 | 0.73 | 1.9 | 4.4 | 8 | 0 | 63.55 | 2 | 25 | O | 0.001 | 0.38504
3251 | 71 | Effect of Ionic Strength and Mechanism of Cu(II) Adsorption by Goethite and γ-Al2O3 | Goethite | 59.694 | 62.86 | 0.5 | 7.7 | strong | 0.9956 | 0.30215 | 0.4608 | Cu | 0 | 2 | 2 | 0.73 | 1.9 | 4.4 | 8 | 0 | 79.44 | 2 | 25 | O | 0.001 | 0.3770121
3252 | 71 | Effect of Ionic Strength and Mechanism of Cu(II) Adsorption by Goethite and γ-Al2O3 | Goethite | 59.694 | 62.86 | 0.5 | 7.7 | strong | 0.9956 | 0.30215 | 0.4608 | Cu | 0 | 2 | 2 | 0.73 | 1.9 | 4.4 | 8 | 0 | 119.47 | 2 | 25 | O | 0.001 | 0.2654131
3253 | 71 | Effect of Ionic Strength and Mechanism of Cu(II) Adsorption by Goethite and γ-Al2O3 | Goethite | 59.694 | 62.86 | 0.5 | 7.7 | strong | 0.9956 | 0.30215 | 0.4608 | Cu | 0 | 2 | 2 | 0.73 | 1.9 | 4.4 | 8 | 0 | 158.88 | 2 | 25 | O | 0.001 | 0.2505201
3254 | 71 | Effect of Ionic Strength and Mechanism of Cu(II) Adsorption by Goethite and γ-Al2O3 | Goethite | 59.694 | 62.86 | 0.5 | 7.7 | strong | 0.9956 | 0.30215 | 0.4608 | Cu | 0 | 2 | 2 | 0.73 | 1.9 | 4.4 | 8 | 0 | 31.78 | 2 | 25 | O | 0.1 | 0.5359157
3255 | 71 | Effect of Ionic Strength and Mechanism of Cu(II) Adsorption by Goethite and γ-Al2O3 | Goethite | 59.694 | 62.86 | 0.5 | 7.7 | strong | 0.9956 | 0.30215 | 0.4608 | Cu | 0 | 2 | 2 | 0.73 | 1.9 | 4.4 | 8 | 0 | 47.66 | 2 | 25 | O | 0.1 | 0.5051998
3256 | 71 | Effect of Ionic Strength and Mechanism of Cu(II) Adsorption by Goethite and γ-Al2O3 | Goethite | 59.694 | 62.86 | 0.5 | 7.7 | strong | 0.9956 | 0.30215 | 0.4608 | Cu | 0 | 2 | 2 | 0.73 | 1.9 | 4.4 | 8 | 0 | 63.55 | 2 | 25 | O | 0.1 | 0.46512
3257 | 71 | Effect of Ionic Strength and Mechanism of Cu(II) Adsorption by Goethite and γ-Al2O3 | Goethite | 59.694 | 62.86 | 0.5 | 7.7 | strong | 0.9956 | 0.30215 | 0.4608 | Cu | 0 | 2 | 2 | 0.73 | 1.9 | 4.4 | 8 | 0 | 79.44 | 2 | 25 | O | 0.1 | 0.4476659
3258 | 71 | Effect of Ionic Strength and Mechanism of Cu(II) Adsorption by Goethite and γ-Al2O3 | Goethite | 59.694 | 62.86 | 0.5 | 7.7 | strong | 0.9956 | 0.30215 | 0.4608 | Cu | 0 | 2 | 2 | 0.73 | 1.9 | 4.4 | 8 | 0 | 119.47 | 2 | 25 | O | 0.1 | 0.3358836
3259 | 71 | Effect of Ionic Strength and Mechanism of Cu(II) Adsorption by Goethite and γ-Al2O3 | Goethite | 59.694 | 62.86 | 0.5 | 7.7 | strong | 0.9956 | 0.30215 | 0.4608 | Cu | 0 | 2 | 2 | 0.73 | 1.9 | 4.4 | 8 | 0 | 158.88 | 2 | 25 | O | 0.1 | 0.2911588
3260 | 71 | Effect of Ionic Strength and Mechanism of Cu(II) Adsorption by Goethite and γ-Al2O3 | Goethite | 59.694 | 62.86 | 0.5 | 7.7 | strong | 0.9956 | 0.30215 | 0.4608 | Cu | 0 | 2 | 2 | 0.73 | 1.9 | 4.4 | 8 | 0 | 31.78 | 2 | 25 | O | 1 | 0.7123679
3261 | 71 | Effect of Ionic Strength and Mechanism of Cu(II) Adsorption by Goethite and γ-Al2O3 | Goethite | 59.694 | 62.86 | 0.5 | 7.7 | strong | 0.9956 | 0.30215 | 0.4608 | Cu | 0 | 2 | 2 | 0.73 | 1.9 | 4.4 | 8 | 0 | 47.66 | 2 | 25 | O | 1 | 0.5818972
3262 | 71 | Effect of Ionic Strength and Mechanism of Cu(II) Adsorption by Goethite and γ-Al2O3 | Goethite | 59.694 | 62.86 | 0.5 | 7.7 | strong | 0.9956 | 0.30215 | 0.4608 | Cu | 0 | 2 | 2 | 0.73 | 1.9 | 4.4 | 8 | 0 | 63.55 | 2 | 25 | O | 1 | 0.58728
3263 | 71 | Effect of Ionic Strength and Mechanism of Cu(II) Adsorption by Goethite and γ-Al2O3 | Goethite | 59.694 | 62.86 | 0.5 | 7.7 | strong | 0.9956 | 0.30215 | 0.4608 | Cu | 0 | 2 | 2 | 0.73 | 1.9 | 4.4 | 8 | 0 | 79.44 | 2 | 25 | O | 1 | 0.5273434
3264 | 71 | Effect of Ionic Strength and Mechanism of Cu(II) Adsorption by Goethite and γ-Al2O3 | Goethite | 59.694 | 62.86 | 0.5 | 7.7 | strong | 0.9956 | 0.30215 | 0.4608 | Cu | 0 | 2 | 2 | 0.73 | 1.9 | 4.4 | 8 | 0 | 119.47 | 2 | 25 | O | 1 | 0.4068647
3265 | 71 | Effect of Ionic Strength and Mechanism of Cu(II) Adsorption by Goethite and γ-Al2O3 | Goethite | 59.694 | 62.86 | 0.5 | 7.7 | strong | 0.9956 | 0.30215 | 0.4608 | Cu | 0 | 2 | 2 | 0.73 | 1.9 | 4.4 | 8 | 0 | 158.88 | 2 | 25 | O | 1 | 0.3449811
3266 | 71 | Effect of Ionic Strength and Mechanism of Cu(II) Adsorption by Goethite and γ-Al2O3 | Goethite | 59.694 | 62.86 | 0.5 | 7.7 | strong | 0.9956 | 0.30215 | 0.4608 | Cu | 0 | 2 | 2 | 0.73 | 1.9 | 3.6 | 8 | 0 | 127.1 | 2 | 25 | O | 0.001 | 0.03912
3267 | 71 | Effect of Ionic Strength and Mechanism of Cu(II) Adsorption by Goethite and γ-Al2O3 | Goethite | 59.694 | 62.86 | 0.5 | 7.7 | strong | 0.9956 | 0.30215 | 0.4608 | Cu | 0 | 2 | 2 | 0.73 | 1.9 | 4.09 | 8 | 0 | 127.1 | 2 | 25 | O | 0.001 | 0.13424
3268 | 71 | Effect of Ionic Strength and Mechanism of Cu(II) Adsorption by Goethite and γ-Al2O3 | Goethite | 59.694 | 62.86 | 0.5 | 7.7 | strong | 0.9956 | 0.30215 | 0.4608 | Cu | 0 | 2 | 2 | 0.73 | 1.9 | 4.57 | 8 | 0 | 127.1 | 2 | 25 | O | 0.001 | 0.35728
3269 | 71 | Effect of Ionic Strength and Mechanism of Cu(II) Adsorption by Goethite and γ-Al2O3 | Goethite | 59.694 | 62.86 | 0.5 | 7.7 | strong | 0.9956 | 0.30215 | 0.4608 | Cu | 0 | 2 | 2 | 0.73 | 1.9 | 5.07 | 8 | 0 | 127.1 | 2 | 25 | O | 0.001 | 0.69556
3270 | 71 | Effect of Ionic Strength and Mechanism of Cu(II) Adsorption by Goethite and γ-Al2O3 | Goethite | 59.694 | 62.86 | 0.5 | 7.7 | strong | 0.9956 | 0.30215 | 0.4608 | Cu | 0 | 2 | 2 | 0.73 | 1.9 | 5.49 | 8 | 0 | 127.1 | 2 | 25 | O | 0.001 | 0.90168
3271 | 71 | Effect of Ionic Strength and Mechanism of Cu(II) Adsorption by Goethite and γ-Al2O3 | Goethite | 59.694 | 62.86 | 0.5 | 7.7 | strong | 0.9956 | 0.30215 | 0.4608 | Cu | 0 | 2 | 2 | 0.73 | 1.9 | 3.66 | 8 | 0 | 127.1 | 2 | 25 | O | 1 | 0.08032
3272 | 71 | Effect of Ionic Strength and Mechanism of Cu(II) Adsorption by Goethite and γ-Al2O3 | Goethite | 59.694 | 62.86 | 0.5 | 7.7 | strong | 0.9956 | 0.30215 | 0.4608 | Cu | 0 | 2 | 2 | 0.73 | 1.9 | 4.14 | 8 | 0 | 127.1 | 2 | 25 | O | 1 | 0.23892
3273 | 71 | Effect of Ionic Strength and Mechanism of Cu(II) Adsorption by Goethite and γ-Al2O3 | Goethite | 59.694 | 62.86 | 0.5 | 7.7 | strong | 0.9956 | 0.30215 | 0.4608 | Cu | 0 | 2 | 2 | 0.73 | 1.9 | 4.56 | 8 | 0 | 127.1 | 2 | 25 | O | 1 | 0.4408
3274 | 71 | Effect of Ionic Strength and Mechanism of Cu(II) Adsorption by Goethite and γ-Al2O3 | Goethite | 59.694 | 62.86 | 0.5 | 7.7 | strong | 0.9956 | 0.30215 | 0.4608 | Cu | 0 | 2 | 2 | 0.73 | 1.9 | 5.07 | 8 | 0 | 127.1 | 2 | 25 | O | 1 | 0.7812
3275 | 71 | Effect of Ionic Strength and Mechanism of Cu(II) Adsorption by Goethite and γ-Al2O3 | Goethite | 59.694 | 62.86 | 0.5 | 7.7 | strong | 0.9956 | 0.30215 | 0.4608 | Cu | 0 | 2 | 2 | 0.73 | 1.9 | 5.53 | 8 | 0 | 127.1 | 2 | 25 | O | 1 | 0.93448
3276 | 72 | Arsenate and cadmium co-adsorption and co-precipitation on goethite | Goethite | 56 | 62.86 | 0.5 | 8.6 | medium | 0.9956 | 0.30215 | 0.4608 | Cd | 0 | 2 | 2 | 0.95 | 1.69 | 3.77 | 2 | 0 | 11.24 | 24 | 25 | O | 0.01 | 0.0142
3277 | 72 | Arsenate and cadmium co-adsorption and co-precipitation on goethite | Goethite | 56 | 62.86 | 0.5 | 8.6 | medium | 0.9956 | 0.30215 | 0.4608 | Cd | 0 | 2 | 2 | 0.95 | 1.69 | 4.61 | 2 | 0 | 11.24 | 24 | 25 | O | 0.01 | 0.0355
3278 | 72 | Arsenate and cadmium co-adsorption and co-precipitation on goethite | Goethite | 56 | 62.86 | 0.5 | 8.6 | medium | 0.9956 | 0.30215 | 0.4608 | Cd | 0 | 2 | 2 | 0.95 | 1.69 | 5.66 | 2 | 0 | 11.24 | 24 | 25 | O | 0.01 | 0.0723
3279 | 72 | Arsenate and cadmium co-adsorption and co-precipitation on goethite | Goethite | 56 | 62.86 | 0.5 | 8.6 | medium | 0.9956 | 0.30215 | 0.4608 | Cd | 0 | 2 | 2 | 0.95 | 1.69 | 6.41 | 2 | 0 | 11.24 | 24 | 25 | O | 0.01 | 0.2322
3280 | 72 | Arsenate and cadmium co-adsorption and co-precipitation on goethite | Goethite | 56 | 62.86 | 0.5 | 8.6 | medium | 0.9956 | 0.30215 | 0.4608 | Cd | 0 | 2 | 2 | 0.95 | 1.69 | 6.69 | 2 | 0 | 11.24 | 24 | 25 | O | 0.01 | 0.3353
3281 | 72 | Arsenate and cadmium co-adsorption and co-precipitation on goethite | Goethite | 56 | 62.86 | 0.5 | 8.6 | medium | 0.9956 | 0.30215 | 0.4608 | Cd | 0 | 2 | 2 | 0.95 | 1.69 | 6.77 | 2 | 0 | 11.24 | 24 | 25 | O | 0.01 | 0.4254
3282 | 72 | Arsenate and cadmium co-adsorption and co-precipitation on goethite | Goethite | 56 | 62.86 | 0.5 | 8.6 | medium | 0.9956 | 0.30215 | 0.4608 | Cd | 0 | 2 | 2 | 0.95 | 1.69 | 7.45 | 2 | 0 | 11.24 | 24 | 25 | O | 0.01 | 0.7085
3283 | 72 | Arsenate and cadmium co-adsorption and co-precipitation on goethite | Goethite | 56 | 62.86 | 0.5 | 8.6 | medium | 0.9956 | 0.30215 | 0.4608 | Cd | 0 | 2 | 2 | 0.95 | 1.69 | 7.35 | 2 | 0 | 11.24 | 24 | 25 | O | 0.01 | 0.7204
3284 | 72 | Arsenate and cadmium co-adsorption and co-precipitation on goethite | Goethite | 56 | 62.86 | 0.5 | 8.6 | medium | 0.9956 | 0.30215 | 0.4608 | Cd | 0 | 2 | 2 | 0.95 | 1.69 | 8.04 | 2 | 0 | 11.24 | 24 | 25 | O | 0.01 | 0.9194
3285 | 72 | Arsenate and cadmium co-adsorption and co-precipitation on goethite | Goethite | 56 | 62.86 | 0.5 | 8.6 | medium | 0.9956 | 0.30215 | 0.4608 | Cd | 0 | 2 | 2 | 0.95 | 1.69 | 8.52 | 2 | 0 | 11.24 | 24 | 25 | O | 0.01 | 0.9775
3286 | 72 | Arsenate and cadmium co-adsorption and co-precipitation on goethite | Goethite | 56 | 62.86 | 0.5 | 8.6 | medium | 0.9956 | 0.30215 | 0.4608 | Cd | 0 | 2 | 2 | 0.95 | 1.69 | 3.74 | 2 | 0 | 11.24 | 24 | 25 | O | 0.1 | 0.0012
3287 | 72 | Arsenate and cadmium co-adsorption and co-precipitation on goethite | Goethite | 56 | 62.86 | 0.5 | 8.6 | medium | 0.9956 | 0.30215 | 0.4608 | Cd | 0 | 2 | 2 | 0.95 | 1.69 | 5.11 | 2 | 0 | 11.24 | 24 | 25 | O | 0.1 | 0.0142
3288 | 72 | Arsenate and cadmium co-adsorption and co-precipitation on goethite | Goethite | 56 | 62.86 | 0.5 | 8.6 | medium | 0.9956 | 0.30215 | 0.4608 | Cd | 0 | 2 | 2 | 0.95 | 1.69 | 5.23 | 2 | 0 | 11.24 | 24 | 25 | O | 0.1 | 0.0213
3289 | 72 | Arsenate and cadmium co-adsorption and co-precipitation on goethite | Goethite | 56 | 62.86 | 0.5 | 8.6 | medium | 0.9956 | 0.30215 | 0.4608 | Cd | 0 | 2 | 2 | 0.95 | 1.69 | 6.22 | 2 | 0 | 11.24 | 24 | 25 | O | 0.1 | 0.1173
3290 | 72 | Arsenate and cadmium co-adsorption and co-precipitation on goethite | Goethite | 56 | 62.86 | 0.5 | 8.6 | medium | 0.9956 | 0.30215 | 0.4608 | Cd | 0 | 2 | 2 | 0.95 | 1.69 | 6.7 | 2 | 0 | 11.24 | 24 | 25 | O | 0.1 | 0.2583
3291 | 72 | Arsenate and cadmium co-adsorption and co-precipitation on goethite | Goethite | 56 | 62.86 | 0.5 | 8.6 | medium | 0.9956 | 0.30215 | 0.4608 | Cd | 0 | 2 | 2 | 0.95 | 1.69 | 6.73 | 2 | 0 | 11.24 | 24 | 25 | O | 0.1 | 0.3199
3292 | 72 | Arsenate and cadmium co-adsorption and co-precipitation on goethite | Goethite | 56 | 62.86 | 0.5 | 8.6 | medium | 0.9956 | 0.30215 | 0.4608 | Cd | 0 | 2 | 2 | 0.95 | 1.69 | 6.89 | 2 | 0 | 11.24 | 24 | 25 | O | 0.1 | 0.4123
3293 | 72 | Arsenate and cadmium co-adsorption and co-precipitation on goethite | Goethite | 56 | 62.86 | 0.5 | 8.6 | medium | 0.9956 | 0.30215 | 0.4608 | Cd | 0 | 2 | 2 | 0.95 | 1.69 | 7.2 | 2 | 0 | 11.24 | 24 | 25 | O | 0.1 | 0.5687
3294 | 72 | Arsenate and cadmium co-adsorption and co-precipitation on goethite | Goethite | 56 | 62.86 | 0.5 | 8.6 | medium | 0.9956 | 0.30215 | 0.4608 | Cd | 0 | 2 | 2 | 0.95 | 1.69 | 7.5 | 2 | 0 | 11.24 | 24 | 25 | O | 0.1 | 0.7192
3295 | 72 | Arsenate and cadmium co-adsorption and co-precipitation on goethite | Goethite | 56 | 62.86 | 0.5 | 8.6 | medium | 0.9956 | 0.30215 | 0.4608 | Cd | 0 | 2 | 2 | 0.95 | 1.69 | 8.01 | 2 | 0 | 11.24 | 24 | 25 | O | 0.1 | 0.8922
3296 | 72 | Arsenate and cadmium co-adsorption and co-precipitation on goethite | Goethite | 56 | 62.86 | 0.5 | 8.6 | medium | 0.9956 | 0.30215 | 0.4608 | Cd | 0 | 2 | 2 | 0.95 | 1.69 | 8.12 | 2 | 0 | 11.24 | 24 | 25 | O | 0.1 | 0.9028
3297 | 72 | Arsenate and cadmium co-adsorption and co-precipitation on goethite | Goethite | 56 | 62.86 | 0.5 | 8.6 | medium | 0.9956 | 0.30215 | 0.4608 | Cd | 0 | 2 | 2 | 0.95 | 1.69 | 9.12 | 2 | 0 | 11.24 | 24 | 25 | O | 0.1 | 0.9822
3298 | 72 | Arsenate and cadmium co-adsorption and co-precipitation on goethite | Goethite | 56 | 62.86 | 0.5 | 8.6 | medium | 0.9956 | 0.30215 | 0.4608 | Cd | 0 | 2 | 2 | 0.95 | 1.69 | 3.77 | 2 | 0 | 11.24 | 24 | 25 | O | 0.5 | 0.0142
3299 | 72 | Arsenate and cadmium co-adsorption and co-precipitation on goethite | Goethite | 56 | 62.86 | 0.5 | 8.6 | medium | 0.9956 | 0.30215 | 0.4608 | Cd | 0 | 2 | 2 | 0.95 | 1.69 | 4.61 | 2 | 0 | 11.24 | 24 | 25 | O | 0.5 | 0.0355
3300 | 72 | Arsenate and cadmium co-adsorption and co-precipitation on goethite | Goethite | 56 | 62.86 | 0.5 | 8.6 | medium | 0.9956 | 0.30215 | 0.4608 | Cd | 0 | 2 | 2 | 0.95 | 1.69 | 5.66 | 2 | 0 | 11.24 | 24 | 25 | O | 0.5 | 0.0723
3301 | 72 | Arsenate and cadmium co-adsorption and co-precipitation on goethite | Goethite | 56 | 62.86 | 0.5 | 8.6 | medium | 0.9956 | 0.30215 | 0.4608 | Cd | 0 | 2 | 2 | 0.95 | 1.69 | 6.41 | 2 | 0 | 11.24 | 24 | 25 | O | 0.5 | 0.2334
3302 | 72 | Arsenate and cadmium co-adsorption and co-precipitation on goethite | Goethite | 56 | 62.86 | 0.5 | 8.6 | medium | 0.9956 | 0.30215 | 0.4608 | Cd | 0 | 2 | 2 | 0.95 | 1.69 | 6.69 | 2 | 0 | 11.24 | 24 | 25 | O | 0.5 | 0.3341
3303 | 72 | Arsenate and cadmium co-adsorption and co-precipitation on goethite | Goethite | 56 | 62.86 | 0.5 | 8.6 | medium | 0.9956 | 0.30215 | 0.4608 | Cd | 0 | 2 | 2 | 0.95 | 1.69 | 6.77 | 2 | 0 | 11.24 | 24 | 25 | O | 0.5 | 0.4254
3304 | 72 | Arsenate and cadmium co-adsorption and co-precipitation on goethite | Goethite | 56 | 62.86 | 0.5 | 8.6 | medium | 0.9956 | 0.30215 | 0.4608 | Cd | 0 | 2 | 2 | 0.95 | 1.69 | 7.35 | 2 | 0 | 11.24 | 24 | 25 | O | 0.5 | 0.7204
3305 | 72 | Arsenate and cadmium co-adsorption and co-precipitation on goethite | Goethite | 56 | 62.86 | 0.5 | 8.6 | medium | 0.9956 | 0.30215 | 0.4608 | Cd | 0 | 2 | 2 | 0.95 | 1.69 | 7.45 | 2 | 0 | 11.24 | 24 | 25 | O | 0.5 | 0.7085
3306 | 72 | Arsenate and cadmium co-adsorption and co-precipitation on goethite | Goethite | 56 | 62.86 | 0.5 | 8.6 | medium | 0.9956 | 0.30215 | 0.4608 | Cd | 0 | 2 | 2 | 0.95 | 1.69 | 8.04 | 2 | 0 | 11.24 | 24 | 25 | O | 0.5 | 0.9206
3307 | 72 | Arsenate and cadmium co-adsorption and co-precipitation on goethite | Goethite | 56 | 62.86 | 0.5 | 8.6 | medium | 0.9956 | 0.30215 | 0.4608 | Cd | 0 | 2 | 2 | 0.95 | 1.69 | 8.52 | 2 | 0 | 11.24 | 24 | 25 | O | 0.5 | 0.9787
3358 | 73 | Adsorption of Sulfate and Copper(II) on Goethite in Relation to the Changes of Zeta Potentials | Goethite | 153 | 62.86 | 0.5 | 7.5 | strong | 0.9956 | 0.30215 | 0.4608 | Cu | 0 | 2 | 2 | 0.73 | 1.9 | 2.03 | 1 | 0 | 59.74 | 24 | 15 | O | 0 | 0.004116815
3359 | 73 | Adsorption of Sulfate and Copper(II) on Goethite in Relation to the Changes of Zeta Potentials | Goethite | 153 | 62.86 | 0.5 | 7.5 | strong | 0.9956 | 0.30215 | 0.4608 | Cu | 0 | 2 | 2 | 0.73 | 1.9 | 2.54 | 1 | 0 | 59.74 | 24 | 15 | O | 0 | 0.01138241
3360 | 73 | Adsorption of Sulfate and Copper(II) on Goethite in Relation to the Changes of Zeta Potentials | Goethite | 153 | 62.86 | 0.5 | 7.5 | strong | 0.9956 | 0.30215 | 0.4608 | Cu | 0 | 2 | 2 | 0.73 | 1.9 | 3.05 | 1 | 0 | 59.74 | 24 | 15 | O | 0 | 0.01720126
3361 | 73 | Adsorption of Sulfate and Copper(II) on Goethite in Relation to the Changes of Zeta Potentials | Goethite | 153 | 62.86 | 0.5 | 7.5 | strong | 0.9956 | 0.30215 | 0.4608 | Cu | 0 | 2 | 2 | 0.73 | 1.9 | 3.6 | 1 | 0 | 59.74 | 24 | 15 | O | 0 | 0.01841397
3362 | 73 | Adsorption of Sulfate and Copper(II) on Goethite in Relation to the Changes of Zeta Potentials | Goethite | 153 | 62.86 | 0.5 | 7.5 | strong | 0.9956 | 0.30215 | 0.4608 | Cu | 0 | 2 | 2 | 0.73 | 1.9 | 4.14 | 1 | 0 | 59.74 | 24 | 15 | O | 0 | 0.02131808
3363 | 73 | Adsorption of Sulfate and Copper(II) on Goethite in Relation to the Changes of Zeta Potentials | Goethite | 153 | 62.86 | 0.5 | 7.5 | strong | 0.9956 | 0.30215 | 0.4608 | Cu | 0 | 2 | 2 | 0.73 | 1.9 | 4.45 | 1 | 0 | 59.74 | 24 | 15 | O | 0 | 0.03584926
3364 | 73 | Adsorption of Sulfate and Copper(II) on Goethite in Relation to the Changes of Zeta Potentials | Goethite | 153 | 62.86 | 0.5 | 7.5 | strong | 0.9956 | 0.30215 | 0.4608 | Cu | 0 | 2 | 2 | 0.73 | 1.9 | 4.62 | 1 | 0 | 59.74 | 24 | 15 | O | 0 | 0.05086979
3365 | 73 | Adsorption of Sulfate and Copper(II) on Goethite in Relation to the Changes of Zeta Potentials | Goethite | 153 | 62.86 | 0.5 | 7.5 | strong | 0.9956 | 0.30215 | 0.4608 | Cu | 0 | 2 | 2 | 0.73 | 1.9 | 2.04 | 1 | 0 | 59.74 | 24 | 25 | O | 0 | 0.00532952
3366 | 73 | Adsorption of Sulfate and Copper(II) on Goethite in Relation to the Changes of Zeta Potentials | Goethite | 153 | 62.86 | 0.5 | 7.5 | strong | 0.9956 | 0.30215 | 0.4608 | Cu | 0 | 2 | 2 | 0.73 | 1.9 | 2.56 | 1 | 0 | 59.74 | 24 | 25 | O | 0 | 0.01308445
3367 | 73 | Adsorption of Sulfate and Copper(II) on Goethite in Relation to the Changes of Zeta Potentials | Goethite | 153 | 62.86 | 0.5 | 7.5 | strong | 0.9956 | 0.30215 | 0.4608 | Cu | 0 | 2 | 2 | 0.73 | 1.9 | 3.08 | 1 | 0 | 59.74 | 24 | 25 | O | 0 | 0.01502052
3368 | 73 | Adsorption of Sulfate and Copper(II) on Goethite in Relation to the Changes of Zeta Potentials | Goethite | 153 | 62.86 | 0.5 | 7.5 | strong | 0.9956 | 0.30215 | 0.4608 | Cu | 0 | 2 | 2 | 0.73 | 1.9 | 3.64 | 1 | 0 | 59.74 | 24 | 25 | O | 0 | 0.01598856
3369 | 73 | Adsorption of Sulfate and Copper(II) on Goethite in Relation to the Changes of Zeta Potentials | Goethite | 153 | 62.86 | 0.5 | 7.5 | strong | 0.9956 | 0.30215 | 0.4608 | Cu | 0 | 2 | 2 | 0.73 | 1.9 | 4.16 | 1 | 0 | 59.74 | 24 | 25 | O | 0 | 0.0266476
3370 | 73 | Adsorption of Sulfate and Copper(II) on Goethite in Relation to the Changes of Zeta Potentials | Goethite | 153 | 62.86 | 0.5 | 7.5 | strong | 0.9956 | 0.30215 | 0.4608 | Cu | 0 | 2 | 2 | 0.73 | 1.9 | 4.42 | 1 | 0 | 59.74 | 24 | 25 | O | 0 | 0.03294515
3371 | 73 | Adsorption of Sulfate and Copper(II) on Goethite in Relation to the Changes of Zeta Potentials | Goethite | 153 | 62.86 | 0.5 | 7.5 | strong | 0.9956 | 0.30215 | 0.4608 | Cu | 0 | 2 | 2 | 0.73 | 1.9 | 4.62 | 1 | 0 | 59.74 | 24 | 25 | O | 0 | 0.05910341
3372 | 73 | Adsorption of Sulfate and Copper(II) on Goethite in Relation to the Changes of Zeta Potentials | Goethite | 153 | 62.86 | 0.5 | 7.5 | strong | 0.9956 | 0.30215 | 0.4608 | Cu | 0 | 2 | 2 | 0.73 | 1.9 | 4.6 | 1 | 0 | 59.74 | 24 | 25 | O | 0 | 0.04214682
3373 | 73 | Adsorption of Sulfate and Copper(II) on Goethite in Relation to the Changes of Zeta Potentials | Goethite | 153 | 62.86 | 0.5 | 7.5 | strong | 0.9956 | 0.30215 | 0.4608 | Cu | 0 | 2 | 2 | 0.73 | 1.9 | 2.04 | 1 | 0 | 59.74 | 24 | 35 | O | 0 | 0.006297556
3374 | 73 | Adsorption of Sulfate and Copper(II) on Goethite in Relation to the Changes of Zeta Potentials | Goethite | 153 | 62.86 | 0.5 | 7.5 | strong | 0.9956 | 0.30215 | 0.4608 | Cu | 0 | 2 | 2 | 0.73 | 1.9 | 2.6 | 1 | 0 | 59.74 | 24 | 35 | O | 0 | 0.01283978
3375 | 73 | Adsorption of Sulfate and Copper(II) on Goethite in Relation to the Changes of Zeta Potentials | Goethite | 153 | 62.86 | 0.5 | 7.5 | strong | 0.9956 | 0.30215 | 0.4608 | Cu | 0 | 2 | 2 | 0.73 | 1.9 | 3.17 | 1 | 0 | 59.74 | 24 | 35 | O | 0 | 0.01477585
3376 | 73 | Adsorption of Sulfate and Copper(II) on Goethite in Relation to the Changes of Zeta Potentials | Goethite | 153 | 62.86 | 0.5 | 7.5 | strong | 0.9956 | 0.30215 | 0.4608 | Cu | 0 | 2 | 2 | 0.73 | 1.9 | 3.65 | 1 | 0 | 59.74 | 24 | 35 | O | 0 | 0.01549922
3377 | 73 | Adsorption of Sulfate and Copper(II) on Goethite in Relation to the Changes of Zeta Potentials | Goethite | 153 | 62.86 | 0.5 | 7.5 | strong | 0.9956 | 0.30215 | 0.4608 | Cu | 0 | 2 | 2 | 0.73 | 1.9 | 4.17 | 1 | 0 | 59.74 | 24 | 35 | O | 0 | 0.02543489
3378 | 73 | Adsorption of Sulfate and Copper(II) on Goethite in Relation to the Changes of Zeta Potentials | Goethite | 153 | 62.86 | 0.5 | 7.5 | strong | 0.9956 | 0.30215 | 0.4608 | Cu | 0 | 2 | 2 | 0.73 | 1.9 | 4.46 | 1 | 0 | 59.74 | 24 | 35 | O | 0 | 0.03996608
3379 | 73 | Adsorption of Sulfate and Copper(II) on Goethite in Relation to the Changes of Zeta Potentials | Goethite | 153 | 62.86 | 0.5 | 7.5 | strong | 0.9956 | 0.30215 | 0.4608 | Cu | 0 | 2 | 2 | 0.73 | 1.9 | 4.54 | 1 | 0 | 59.74 | 24 | 35 | O | 0 | 0.06758171
3380 | 73 | Adsorption of Sulfate and Copper(II) on Goethite in Relation to the Changes of Zeta Potentials | Goethite | 153 | 62.86 | 0.5 | 7.5 | strong | 0.9956 | 0.30215 | 0.4608 | Cu | 0 | 2 | 2 | 0.73 | 1.9 | 4.6 | 1 | 0 | 59.74 | 24 | 35 | O | 0 | 0.01211641
3381 | 73 | Adsorption of Sulfate and Copper(II) on Goethite in Relation to the Changes of Zeta Potentials | Goethite | 153 | 62.86 | 0.5 | 7.5 | strong | 0.9956 | 0.30215 | 0.4608 | Cu | 0 | 2 | 2 | 0.73 | 1.9 | 2.55 | 1 | 0 | 66.09 | 24 | 15 | O | 0 | 0.00349049
3382 | 73 | Adsorption of Sulfate and Copper(II) on Goethite in Relation to the Changes of Zeta Potentials | Goethite | 153 | 62.86 | 0.5 | 7.5 | strong | 0.9956 | 0.30215 | 0.4608 | Cu | 0 | 2 | 2 | 0.73 | 1.9 | 3.07 | 1 | 0 | 66.09 | 24 | 15 | O | 0 | 0.006548275
3383 | 73 | Adsorption of Sulfate and Copper(II) on Goethite in Relation to the Changes of Zeta Potentials | Goethite | 153 | 62.86 | 0.5 | 7.5 | strong | 0.9956 | 0.30215 | 0.4608 | Cu | 0 | 2 | 2 | 0.73 | 1.9 | 3.68 | 1 | 0 | 66.09 | 24 | 15 | O | 0 | 0.02268338
3384 | 73 | Adsorption of Sulfate and Copper(II) on Goethite in Relation to the Changes of Zeta Potentials | Goethite | 153 | 62.86 | 0.5 | 7.5 | strong | 0.9956 | 0.30215 | 0.4608 | Cu | 0 | 2 | 2 | 0.73 | 1.9 | 4.42 | 1 | 0 | 66.09 | 24 | 15 | O | 0 | 0.05475166
3385 | 73 | Adsorption of Sulfate and Copper(II) on Goethite in Relation to the Changes of Zeta Potentials | Goethite | 153 | 62.86 | 0.5 | 7.5 | strong | 0.9956 | 0.30215 | 0.4608 | Cu | 0 | 2 | 2 | 0.73 | 1.9 | 4.78 | 1 | 0 | 66.09 | 24 | 15 | O | 0 | 0.07700233
3386 | 73 | Adsorption of Sulfate and Copper(II) on Goethite in Relation to the Changes of Zeta Potentials | Goethite | 153 | 62.86 | 0.5 | 7.5 | strong | 0.9956 | 0.30215 | 0.4608 | Cu | 0 | 2 | 2 | 0.73 | 1.9 | 4.91 | 1 | 0 | 66.09 | 24 | 15 | O | 0 | 0.09903184
3387 | 73 | Adsorption of Sulfate and Copper(II) on Goethite in Relation to the Changes of Zeta Potentials | Goethite | 153 | 62.86 | 0.5 | 7.5 | strong | 0.9956 | 0.30215 | 0.4608 | Cu | 0 | 2 | 2 | 0.73 | 1.9 | 5 | 1 | 0 | 66.09 | 24 | 15 | O | 0 | 0.06456926
3388 | 73 | Adsorption of Sulfate and Copper(II) on Goethite in Relation to the Changes of Zeta Potentials | Goethite | 153 | 62.86 | 0.5 | 7.5 | strong | 0.9956 | 0.30215 | 0.4608 | Cu | 0 | 2 | 2 | 0.73 | 1.9 | 2.58 | 1 | 0 | 66.09 | 24 | 25 | O | 0 | 0.006105954
3389 | 73 | Adsorption of Sulfate and Copper(II) on Goethite in Relation to the Changes of Zeta Potentials | Goethite | 153 | 62.86 | 0.5 | 7.5 | strong | 0.9956 | 0.30215 | 0.4608 | Cu | 0 | 2 | 2 | 0.73 | 1.9 | 3.12 | 1 | 0 | 66.09 | 24 | 25 | O | 0 | 0.008509873
3390 | 73 | Adsorption of Sulfate and Copper(II) on Goethite in Relation to the Changes of Zeta Potentials | Goethite | 153 | 62.86 | 0.5 | 7.5 | strong | 0.9956 | 0.30215 | 0.4608 | Cu | 0 | 2 | 2 | 0.73 | 1.9 | 3.71 | 1 | 0 | 66.09 | 24 | 25 | O | 0 | 0.01919289
3391 | 73 | Adsorption of Sulfate and Copper(II) on Goethite in Relation to the Changes of Zeta Potentials | Goethite | 153 | 62.86 | 0.5 | 7.5 | strong | 0.9956 | 0.30215 | 0.4608 | Cu | 0 | 2 | 2 | 0.73 | 1.9 | 4.3 | 1 | 0 | 66.09 | 24 | 25 | O | 0 | 0.06892516
3392 | 73 | Adsorption of Sulfate and Copper(II) on Goethite in Relation to the Changes of Zeta Potentials | Goethite | 153 | 62.86 | 0.5 | 7.5 | strong | 0.9956 | 0.30215 | 0.4608 | Cu | 0 | 2 | 2 | 0.73 | 1.9 | 4.62 | 1 | 0 | 66.09 | 24 | 25 | O | 0 | 0.09270473
3393 | 73 | Adsorption of Sulfate and Copper(II) on Goethite in Relation to the Changes of Zeta Potentials | Goethite | 153 | 62.86 | 0.5 | 7.5 | strong | 0.9956 | 0.30215 | 0.4608 | Cu | 0 | 2 | 2 | 0.73 | 1.9 | 4.78 | 1 | 0 | 66.09 | 24 | 25 | O | 0 | 0.1036089
3394 | 73 | Adsorption of Sulfate and Copper(II) on Goethite in Relation to the Changes of Zeta Potentials | Goethite | 153 | 62.86 | 0.5 | 7.5 | strong | 0.9956 | 0.30215 | 0.4608 | Cu | 0 | 2 | 2 | 0.73 | 1.9 | 4.83 | 1 | 0 | 66.09 | 24 | 25 | O | 0 | 0.07198295
3395 | 73 | Adsorption of Sulfate and Copper(II) on Goethite in Relation to the Changes of Zeta Potentials | Goethite | 153 | 62.86 | 0.5 | 7.5 | strong | 0.9956 | 0.30215 | 0.4608 | Cu | 0 | 2 | 2 | 0.73 | 1.9 | 2.55 | 1 | 0 | 66.09 | 24 | 35 | O | 0 | 0.003057785
3396 | 73 | Adsorption of Sulfate and Copper(II) on Goethite in Relation to the Changes of Zeta Potentials | Goethite | 153 | 62.86 | 0.5 | 7.5 | strong | 0.9956 | 0.30215 | 0.4608 | Cu | 0 | 2 | 2 | 0.73 | 1.9 | 3.09 | 1 | 0 | 66.09 | 24 | 35 | O | 0 | 0.01308693
3397 | 73 | Adsorption of Sulfate and Copper(II) on Goethite in Relation to the Changes of Zeta Potentials | Goethite | 153 | 62.86 | 0.5 | 7.5 | strong | 0.9956 | 0.30215 | 0.4608 | Cu | 0 | 2 | 2 | 0.73 | 1.9 | 3.67 | 1 | 0 | 66.09 | 24 | 35 | O | 0 | 0.02464498
3398 | 73 | Adsorption of Sulfate and Copper(II) on Goethite in Relation to the Changes of Zeta Potentials | Goethite | 153 | 62.86 | 0.5 | 7.5 | strong | 0.9956 | 0.30215 | 0.4608 | Cu | 0 | 2 | 2 | 0.73 | 1.9 | 4.3 | 1 | 0 | 66.09 | 24 | 35 | O | 0 | 0.06325191
3399 | 73 | Adsorption of Sulfate and Copper(II) on Goethite in Relation to the Changes of Zeta Potentials | Goethite | 153 | 62.86 | 0.5 | 7.5 | strong | 0.9956 | 0.30215 | 0.4608 | Cu | 0 | 2 | 2 | 0.73 | 1.9 | 4.79 | 1 | 0 | 66.09 | 24 | 35 | O | 0 | 0.08310828
3400 | 73 | Adsorption of Sulfate and Copper(II) on Goethite in Relation to the Changes of Zeta Potentials | Goethite | 153 | 62.86 | 0.5 | 7.5 | strong | 0.9956 | 0.30215 | 0.4608 | Cu | 0 | 2 | 2 | 0.73 | 1.9 | 4.98 | 1 | 0 | 66.09 | 24 | 35 | O | 0 | 0.1036089
3401 | 73 | Adsorption of Sulfate and Copper(II) on Goethite in Relation to the Changes of Zeta Potentials | Goethite | 153 | 62.86 | 0.5 | 7.5 | strong | 0.9956 | 0.30215 | 0.4608 | Cu | 0 | 2 | 2 | 0.73 | 1.9 | 5.03 | 1 | 0 | 66.09 | 24 | 35 | O | 0 | 0.08135823
3402 | 73 | Adsorption of Sulfate and Copper(II) on Goethite in Relation to the Changes of Zeta Potentials | Goethite | 153 | 62.86 | 0.5 | 7.5 | strong | 0.9956 | 0.30215 | 0.4608 | Cu | 0 | 2 | 2 | 0.73 | 1.9 | 2.07 | 1 | 0 | 59.74 | 24 | 25 | O | 0.01 | 0.001595665
3403 | 73 | Adsorption of Sulfate and Copper(II) on Goethite in Relation to the Changes of Zeta Potentials | Goethite | 153 | 62.86 | 0.5 | 7.5 | strong | 0.9956 | 0.30215 | 0.4608 | Cu | 0 | 2 | 2 | 0.73 | 1.9 | 2.57 | 1 | 0 | 59.74 | 24 | 25 | O | 0.01 | 0.0019999
3404 | 73 | Adsorption of Sulfate and Copper(II) on Goethite in Relation to the Changes of Zeta Potentials | Goethite | 153 | 62.86 | 0.5 | 7.5 | strong | 0.9956 | 0.30215 | 0.4608 | Cu | 0 | 2 | 2 | 0.73 | 1.9 | 3.07 | 1 | 0 | 59.74 | 24 | 25 | O | 0.01 | 0.004265743
3405 | 73 | Adsorption of Sulfate and Copper(II) on Goethite in Relation to the Changes of Zeta Potentials | Goethite | 153 | 62.86 | 0.5 | 7.5 | strong | 0.9956 | 0.30215 | 0.4608 | Cu | 0 | 2 | 2 | 0.73 | 1.9 | 3.67 | 1 | 0 | 59.74 | 24 | 25 | O | 0.01 | 0.0196054
3406 | 73 | Adsorption of Sulfate and Copper(II) on Goethite in Relation to the Changes of Zeta Potentials | Goethite | 153 | 62.86 | 0.5 | 7.5 | strong | 0.9956 | 0.30215 | 0.4608 | Cu | 0 | 2 | 2 | 0.73 | 1.9 | 4.22 | 1 | 0 | 59.74 | 24 | 25 | O | 0.01 | 0.04761463
3407 | 73 | Adsorption of Sulfate and Copper(II) on Goethite in Relation to the Changes of Zeta Potentials | Goethite | 153 | 62.86 | 0.5 | 7.5 | strong | 0.9956 | 0.30215 | 0.4608 | Cu | 0 | 2 | 2 | 0.73 | 1.9 | 4.5 | 1 | 0 | 59.74 | 24 | 25 | O | 0.01 | 0.05322073
3408 | 73 | Adsorption of Sulfate and Copper(II) on Goethite in Relation to the Changes of Zeta Potentials | Goethite | 153 | 62.86 | 0.5 | 7.5 | strong | 0.9956 | 0.30215 | 0.4608 | Cu | 0 | 2 | 2 | 0.73 | 1.9 | 4.69 | 1 | 0 | 59.74 | 24 | 25 | O | 0.01 | 0.06189051
3409 | 73 | Adsorption of Sulfate and Copper(II) on Goethite in Relation to the Changes of Zeta Potentials | Goethite | 153 | 62.86 | 0.5 | 7.5 | strong | 0.9956 | 0.30215 | 0.4608 | Cu | 0 | 2 | 2 | 0.73 | 1.9 | 4.78 | 1 | 0 | 59.74 | 24 | 25 | O | 0.01 | 0.07176235
3410 | 73 | Adsorption of Sulfate and Copper(II) on Goethite in Relation to the Changes of Zeta Potentials | Goethite | 153 | 62.86 | 0.5 | 7.5 | strong | 0.9956 | 0.30215 | 0.4608 | Cu | 0 | 2 | 2 | 0.73 | 1.9 | 5.09 | 1 | 0 | 59.74 | 24 | 25 | O | 0.01 | 0.1049735
3411 | 73 | Adsorption of Sulfate and Copper(II) on Goethite in Relation to the Changes of Zeta Potentials | Goethite | 153 | 62.86 | 0.5 | 7.5 | strong | 0.9956 | 0.30215 | 0.4608 | Cu | 0 | 2 | 2 | 0.73 | 1.9 | 1.99 | 1 | 0 | 66.09 | 24 | 25 | O | 0.01 | 0.003500106
3412 | 73 | Adsorption of Sulfate and Copper(II) on Goethite in Relation to the Changes of Zeta Potentials | Goethite | 153 | 62.86 | 0.5 | 7.5 | strong | 0.9956 | 0.30215 | 0.4608 | Cu | 0 | 2 | 2 | 0.73 | 1.9 | 2.51 | 1 | 0 | 66.09 | 24 | 25 | O | 0.01 | 0.004577062
3413 | 73 | Adsorption of Sulfate and Copper(II) on Goethite in Relation to the Changes of Zeta Potentials | Goethite | 153 | 62.86 | 0.5 | 7.5 | strong | 0.9956 | 0.30215 | 0.4608 | Cu | 0 | 2 | 2 | 0.73 | 1.9 | 3.04 | 1 | 0 | 66.09 | 24 | 25 | O | 0.01 | 0.007836776
3414 | 73 | Adsorption of Sulfate and Copper(II) on Goethite in Relation to the Changes of Zeta Potentials | Goethite | 153 | 62.86 | 0.5 | 7.5 | strong | 0.9956 | 0.30215 | 0.4608 | Cu | 0 | 2 | 2 | 0.73 | 1.9 | 3.61 | 1 | 0 | 66.09 | 24 | 25 | O | 0.01 | 0.03652995
3415 | 73 | Adsorption of Sulfate and Copper(II) on Goethite in Relation to the Changes of Zeta Potentials | Goethite | 153 | 62.86 | 0.5 | 7.5 | strong | 0.9956 | 0.30215 | 0.4608 | Cu | 0 | 2 | 2 | 0.73 | 1.9 | 4.2 | 1 | 0 | 66.09 | 24 | 25 | O | 0.01 | 0.06547314
3416 | 73 | Adsorption of Sulfate and Copper(II) on Goethite in Relation to the Changes of Zeta Potentials | Goethite | 153 | 62.86 | 0.5 | 7.5 | strong | 0.9956 | 0.30215 | 0.4608 | Cu | 0 | 2 | 2 | 0.73 | 1.9 | 4.57 | 1 | 0 | 66.09 | 24 | 25 | O | 0.01 | 0.08669493
3417 | 73 | Adsorption of Sulfate and Copper(II) on Goethite in Relation to the Changes of Zeta Potentials | Goethite | 153 | 62.86 | 0.5 | 7.5 | strong | 0.9956 | 0.30215 | 0.4608 | Cu | 0 | 2 | 2 | 0.73 | 1.9 | 4.69 | 1 | 0 | 66.09 | 24 | 25 | O | 0.01 | 0.08621415
3418 | 73 | Adsorption of Sulfate and Copper(II) on Goethite in Relation to the Changes of Zeta Potentials | Goethite | 153 | 62.86 | 0.5 | 7.5 | strong | 0.9956 | 0.30215 | 0.4608 | Cu | 0 | 2 | 2 | 0.73 | 1.9 | 4.74 | 1 | 0 | 66.09 | 24 | 25 | O | 0.01 | 0.0842814
3419 | 74 | Zn isotopic fractionation caused by sorption on goethite and 2-Lines ferrihydrite | Goethite | 90 | 62.86 | 0.5 | 7.55 | strong | 0.9956 | 0.30215 | 0.4608 | Zn | 0 | 2 | 2 | 0.74 | 1.65 | 7 | 2 | 0 | 13.08 | 0.55 | 25 | O | 0.1 | 0.57
3420 | 74 | Zn isotopic fractionation caused by sorption on goethite and 2-Lines ferrihydrite | Goethite | 90 | 62.86 | 0.5 | 7.55 | strong | 0.9956 | 0.30215 | 0.4608 | Zn | 0 | 2 | 2 | 0.74 | 1.65 | 7 | 2 | 0 | 13.08 | 0.92 | 25 | O | 0.1 | 0.62
3421 | 74 | Zn isotopic fractionation caused by sorption on goethite and 2-Lines ferrihydrite | Goethite | 90 | 62.86 | 0.5 | 7.55 | strong | 0.9956 | 0.30215 | 0.4608 | Zn | 0 | 2 | 2 | 0.74 | 1.65 | 7 | 2 | 0 | 13.08 | 4.06 | 25 | O | 0.1 | 0.67
3422 | 74 | Zn isotopic fractionation caused by sorption on goethite and 2-Lines ferrihydrite | Goethite | 90 | 62.86 | 0.5 | 7.55 | strong | 0.9956 | 0.30215 | 0.4608 | Zn | 0 | 2 | 2 | 0.74 | 1.65 | 7 | 2 | 0 | 13.08 | 15.96 | 25 | O | 0.1 | 0.75
3423 | 74 | Zn isotopic fractionation caused by sorption on goethite and 2-Lines ferrihydrite | Goethite | 90 | 62.86 | 0.5 | 7.55 | strong | 0.9956 | 0.30215 | 0.4608 | Zn | 0 | 2 | 2 | 0.74 | 1.65 | 7 | 2 | 0 | 13.08 | 24.03 | 25 | O | 0.1 | 0.8
3424 | 74 | Zn isotopic fractionation caused by sorption on goethite and 2-Lines ferrihydrite | Goethite | 90 | 62.86 | 0.5 | 7.55 | strong | 0.9956 | 0.30215 | 0.4608 | Zn | 0 | 2 | 2 | 0.74 | 1.65 | 7 | 2 | 0 | 13.08 | 47.92 | 25 | O | 0.1 | 0.75
3425 | 74 | Zn isotopic fractionation caused by sorption on goethite and 2-Lines ferrihydrite | Ferrihydrite | 300 | 58.15 | 0.417 | 8 | weak | 0.595 | 0.595 | 0.906 | Zn | 0 | 2 | 2 | 0.74 | 1.65 | 7 | 1 | 0 | 65.41 | 0.51 | 25 | O | 0.1 | 0.11
3426 | 74 | Zn isotopic fractionation caused by sorption on goethite and 2-Lines ferrihydrite | Ferrihydrite | 300 | 58.15 | 0.417 | 8 | weak | 0.595 | 0.595 | 0.906 | Zn | 0 | 2 | 2 | 0.74 | 1.65 | 7 | 1 | 0 | 65.41 | 0.97 | 25 | O | 0.1 | 0.19
3427 | 74 | Zn isotopic fractionation caused by sorption on goethite and 2-Lines ferrihydrite | Ferrihydrite | 300 | 58.15 | 0.417 | 8 | weak | 0.595 | 0.595 | 0.906 | Zn | 0 | 2 | 2 | 0.74 | 1.65 | 7 | 1 | 0 | 65.41 | 2.03 | 25 | O | 0.1 | 0.27
3428 | 74 | Zn isotopic fractionation caused by sorption on goethite and 2-Lines ferrihydrite | Ferrihydrite | 300 | 58.15 | 0.417 | 8 | weak | 0.595 | 0.595 | 0.906 | Zn | 0 | 2 | 2 | 0.74 | 1.65 | 7 | 1 | 0 | 65.41 | 15.91 | 25 | O | 0.1 | 0.49
3429 | 74 | Zn isotopic fractionation caused by sorption on goethite and 2-Lines ferrihydrite | Ferrihydrite | 300 | 58.15 | 0.417 | 8 | weak | 0.595 | 0.595 | 0.906 | Zn | 0 | 2 | 2 | 0.74 | 1.65 | 7 | 1 | 0 | 65.41 | 24.03 | 25 | O | 0.1 | 0.54
3430 | 74 | Zn isotopic fractionation caused by sorption on goethite and 2-Lines ferrihydrite | Ferrihydrite | 300 | 58.15 | 0.417 | 8 | weak | 0.595 | 0.595 | 0.906 | Zn | 0 | 2 | 2 | 0.74 | 1.65 | 7 | 1 | 0 | 65.41 | 47.92 | 25 | O | 0.1 | 0.52
3431 | 74 | Zn isotopic fractionation caused by sorption on goethite and 2-Lines ferrihydrite | Ferrihydrite | 300 | 58.15 | 0.417 | 8 | weak | 0.595 | 0.595 | 0.906 | Zn | 0 | 2 | 2 | 0.74 | 1.65 | 3.95 | 1 | 0 | 65.41 | 24 | 25 | O | 0.1 | 0.05
3432 | 74 | Zn isotopic fractionation caused by sorption on goethite and 2-Lines ferrihydrite | Ferrihydrite | 300 | 58.15 | 0.417 | 8 | weak | 0.595 | 0.595 | 0.906 | Zn | 0 | 2 | 2 | 0.74 | 1.65 | 4.96 | 1 | 0 | 65.41 | 24 | 25 | O | 0.1 | 0.06
3433 | 74 | Zn isotopic fractionation caused by sorption on goethite and 2-Lines ferrihydrite | Ferrihydrite | 300 | 58.15 | 0.417 | 8 | weak | 0.595 | 0.595 | 0.906 | Zn | 0 | 2 | 2 | 0.74 | 1.65 | 5.95 | 1 | 0 | 65.41 | 24 | 25 | O | 0.1 | 0.09
3434 | 74 | Zn isotopic fractionation caused by sorption on goethite and 2-Lines ferrihydrite | Ferrihydrite | 300 | 58.15 | 0.417 | 8 | weak | 0.595 | 0.595 | 0.906 | Zn | 0 | 2 | 2 | 0.74 | 1.65 | 6.47 | 1 | 0 | 65.41 | 24 | 25 | O | 0.1 | 0.35
3435 | 74 | Zn isotopic fractionation caused by sorption on goethite and 2-Lines ferrihydrite | Ferrihydrite | 300 | 58.15 | 0.417 | 8 | weak | 0.595 | 0.595 | 0.906 | Zn | 0 | 2 | 2 | 0.74 | 1.65 | 6.96 | 1 | 0 | 65.41 | 24 | 25 | O | 0.1 | 0.6
3436 | 74 | Zn isotopic fractionation caused by sorption on goethite and 2-Lines ferrihydrite | Ferrihydrite | 300 | 58.15 | 0.417 | 8 | weak | 0.595 | 0.595 | 0.906 | Zn | 0 | 2 | 2 | 0.74 | 1.65 | 7.46 | 1 | 0 | 65.41 | 24 | 25 | O | 0.1 | 0.86
3437 | 74 | Zn isotopic fractionation caused by sorption on goethite and 2-Lines ferrihydrite | Ferrihydrite | 300 | 58.15 | 0.417 | 8 | weak | 0.595 | 0.595 | 0.906 | Zn | 0 | 2 | 2 | 0.74 | 1.65 | 7.95 | 1 | 0 | 65.41 | 24 | 25 | O | 0.1 | 0.97
3438 | 74 | Zn isotopic fractionation caused by sorption on goethite and 2-Lines ferrihydrite | Goethite | 90 | 62.86 | 0.5 | 7.55 | strong | 0.9956 | 0.30215 | 0.4608 | Zn | 0 | 2 | 2 | 0.74 | 1.65 | 3.95 | 2 | 0 | 13.08 | 24 | 25 | O | 0.1 | 0.01
3439 | 74 | Zn isotopic fractionation caused by sorption on goethite and 2-Lines ferrihydrite | Goethite | 90 | 62.86 | 0.5 | 7.55 | strong | 0.9956 | 0.30215 | 0.4608 | Zn | 0 | 2 | 2 | 0.74 | 1.65 | 4.97 | 2 | 0 | 13.08 | 24 | 25 | O | 0.1 | 0.13
3440 | 74 | Zn isotopic fractionation caused by sorption on goethite and 2-Lines ferrihydrite | Goethite | 90 | 62.86 | 0.5 | 7.55 | strong | 0.9956 | 0.30215 | 0.4608 | Zn | 0 | 2 | 2 | 0.74 | 1.65 | 5.95 | 2 | 0 | 13.08 | 24 | 25 | O | 0.1 | 0.29
3441 | 74 | Zn isotopic fractionation caused by sorption on goethite and 2-Lines ferrihydrite | Goethite | 90 | 62.86 | 0.5 | 7.55 | strong | 0.9956 | 0.30215 | 0.4608 | Zn | 0 | 2 | 2 | 0.74 | 1.65 | 6.46 | 2 | 0 | 13.08 | 24 | 25 | O | 0.1 | 0.53
3442 | 74 | Zn isotopic fractionation caused by sorption on goethite and 2-Lines ferrihydrite | Goethite | 90 | 62.86 | 0.5 | 7.55 | strong | 0.9956 | 0.30215 | 0.4608 | Zn | 0 | 2 | 2 | 0.74 | 1.65 | 6.96 | 2 | 0 | 13.08 | 24 | 25 | O | 0.1 | 0.59
3443 | 74 | Zn isotopic fractionation caused by sorption on goethite and 2-Lines ferrihydrite | Goethite | 90 | 62.86 | 0.5 | 7.55 | strong | 0.9956 | 0.30215 | 0.4608 | Zn | 0 | 2 | 2 | 0.74 | 1.65 | 7.45 | 2 | 0 | 13.08 | 24 | 25 | O | 0.1 | 0.96
3444 | 74 | Zn isotopic fractionation caused by sorption on goethite and 2-Lines ferrihydrite | Goethite | 90 | 62.86 | 0.5 | 7.55 | strong | 0.9956 | 0.30215 | 0.4608 | Zn | 0 | 2 | 2 | 0.74 | 1.65 | 7.94 | 2 | 0 | 13.08 | 24 | 25 | O | 0.1 | 0.99
3785 | 76 | Modeling the adsorption of Cd(II) onto goethite in the presence of citric acid | Goethite | 49.6 | 62.86 | 0.5 | 8.55 | medium | 0.9956 | 0.30215 | 0.4608 | Cd | 0 | 2 | 2 | 0.95 | 1.69 | 3.94 | 2.02 | 0 | 3.18 | 18 | 25 | A | 0.01 | 0.0134
3786 | 76 | Modeling the adsorption of Cd(II) onto goethite in the presence of citric acid | Goethite | 49.6 | 62.86 | 0.5 | 8.55 | medium | 0.9956 | 0.30215 | 0.4608 | Cd | 0 | 2 | 2 | 0.95 | 1.69 | 4 | 2.02 | 0 | 3.18 | 18 | 25 | A | 0.01 | 0.0384
3787 | 76 | Modeling the adsorption of Cd(II) onto goethite in the presence of citric acid | Goethite | 49.6 | 62.86 | 0.5 | 8.55 | medium | 0.9956 | 0.30215 | 0.4608 | Cd | 0 | 2 | 2 | 0.95 | 1.69 | 4.52 | 2.02 | 0 | 3.18 | 18 | 25 | A | 0.01 | 0.0805
3788 | 76 | Modeling the adsorption of Cd(II) onto goethite in the presence of citric acid | Goethite | 49.6 | 62.86 | 0.5 | 8.55 | medium | 0.9956 | 0.30215 | 0.4608 | Cd | 0 | 2 | 2 | 0.95 | 1.69 | 5.03 | 2.02 | 0 | 3.18 | 18 | 25 | A | 0.01 | 0.0403
3789 | 76 | Modeling the adsorption of Cd(II) onto goethite in the presence of citric acid | Goethite | 49.6 | 62.86 | 0.5 | 8.55 | medium | 0.9956 | 0.30215 | 0.4608 | Cd | 0 | 2 | 2 | 0.95 | 1.69 | 5.28 | 2.02 | 0 | 3.18 | 18 | 25 | A | 0.01 | 0.0777
3790 | 76 | Modeling the adsorption of Cd(II) onto goethite in the presence of citric acid | Goethite | 49.6 | 62.86 | 0.5 | 8.55 | medium | 0.9956 | 0.30215 | 0.4608 | Cd | 0 | 2 | 2 | 0.95 | 1.69 | 5.46 | 2.02 | 0 | 3.18 | 18 | 25 | A | 0.01 | 0.0901
3791 | 76 | Modeling the adsorption of Cd(II) onto goethite in the presence of citric acid | Goethite | 49.6 | 62.86 | 0.5 | 8.55 | medium | 0.9956 | 0.30215 | 0.4608 | Cd | 0 | 2 | 2 | 0.95 | 1.69 | 6.16 | 2.02 | 0 | 3.18 | 18 | 25 | A | 0.01 | 0.1735
3792 | 76 | Modeling the adsorption of Cd(II) onto goethite in the presence of citric acid | Goethite | 49.6 | 62.86 | 0.5 | 8.55 | medium | 0.9956 | 0.30215 | 0.4608 | Cd | 0 | 2 | 2 | 0.95 | 1.69 | 6.42 | 2.02 | 0 | 3.18 | 18 | 25 | A | 0.01 | 0.2502
3793 | 76 | Modeling the adsorption of Cd(II) onto goethite in the presence of citric acid | Goethite | 49.6 | 62.86 | 0.5 | 8.55 | medium | 0.9956 | 0.30215 | 0.4608 | Cd | 0 | 2 | 2 | 0.95 | 1.69 | 6.58 | 2.02 | 0 | 3.18 | 18 | 25 | A | 0.01 | 0.2761
3794 | 76 | Modeling the adsorption of Cd(II) onto goethite in the presence of citric acid | Goethite | 49.6 | 62.86 | 0.5 | 8.55 | medium | 0.9956 | 0.30215 | 0.4608 | Cd | 0 | 2 | 2 | 0.95 | 1.69 | 7.2 | 2.02 | 0 | 3.18 | 18 | 25 | A | 0.01 | 0.5129
3795 | 76 | Modeling the adsorption of Cd(II) onto goethite in the presence of citric acid | Goethite | 49.6 | 62.86 | 0.5 | 8.55 | medium | 0.9956 | 0.30215 | 0.4608 | Cd | 0 | 2 | 2 | 0.95 | 1.69 | 7.52 | 2.02 | 0 | 3.18 | 18 | 25 | A | 0.01 | 0.6347
3796 | 76 | Modeling the adsorption of Cd(II) onto goethite in the presence of citric acid | Goethite | 49.6 | 62.86 | 0.5 | 8.55 | medium | 0.9956 | 0.30215 | 0.4608 | Cd | 0 | 2 | 2 | 0.95 | 1.69 | 8.14 | 2.02 | 0 | 3.18 | 18 | 25 | A | 0.01 | 0.861
3797 | 76 | Modeling the adsorption of Cd(II) onto goethite in the presence of citric acid | Goethite | 49.6 | 62.86 | 0.5 | 8.55 | medium | 0.9956 | 0.30215 | 0.4608 | Cd | 0 | 2 | 2 | 0.95 | 1.69 | 8.39 | 2.02 | 0 | 3.18 | 18 | 25 | A | 0.01 | 0.8945
3798 | 76 | Modeling the adsorption of Cd(II) onto goethite in the presence of citric acid | Goethite | 49.6 | 62.86 | 0.5 | 8.55 | medium | 0.9956 | 0.30215 | 0.4608 | Cd | 0 | 2 | 2 | 0.95 | 1.69 | 8.45 | 2.02 | 0 | 3.18 | 18 | 25 | A | 0.01 | 0.9214
3799 | 76 | Modeling the adsorption of Cd(II) onto goethite in the presence of citric acid | Goethite | 49.6 | 62.86 | 0.5 | 8.55 | medium | 0.9956 | 0.30215 | 0.4608 | Cd | 0 | 2 | 2 | 0.95 | 1.69 | 9.12 | 2.02 | 0 | 3.18 | 18 | 25 | A | 0.01 | 0.9732
3800 | 76 | Modeling the adsorption of Cd(II) onto goethite in the presence of citric acid | Goethite | 49.6 | 62.86 | 0.5 | 8.55 | medium | 0.9956 | 0.30215 | 0.4608 | Cd | 0 | 2 | 2 | 0.95 | 1.69 | 9.2 | 2.02 | 0 | 3.18 | 18 | 25 | A | 0.01 | 0.9578
3801 | 76 | Modeling the adsorption of Cd(II) onto goethite in the presence of citric acid | Goethite | 49.6 | 62.86 | 0.5 | 8.55 | medium | 0.9956 | 0.30215 | 0.4608 | Cd | 0 | 2 | 2 | 0.95 | 1.69 | 9.46 | 2.02 | 0 | 3.18 | 18 | 25 | A | 0.01 | 0.9779
3802 | 76 | Modeling the adsorption of Cd(II) onto goethite in the presence of citric acid | Goethite | 49.6 | 62.86 | 0.5 | 8.55 | medium | 0.9956 | 0.30215 | 0.4608 | Cd | 0 | 2 | 2 | 0.95 | 1.69 | 3.53 | 2.02 | 0.0096 | 3.18 | 18 | 25 | A | 0.01 | 0.0326
3803 | 76 | Modeling the adsorption of Cd(II) onto goethite in the presence of citric acid | Goethite | 49.6 | 62.86 | 0.5 | 8.55 | medium | 0.9956 | 0.30215 | 0.4608 | Cd | 0 | 2 | 2 | 0.95 | 1.69 | 4.01 | 2.02 | 0.0096 | 3.18 | 18 | 25 | A | 0.01 | 0.0901
3804 | 76 | Modeling the adsorption of Cd(II) onto goethite in the presence of citric acid | Goethite | 49.6 | 62.86 | 0.5 | 8.55 | medium | 0.9956 | 0.30215 | 0.4608 | Cd | 0 | 2 | 2 | 0.95 | 1.69 | 4.55 | 2.02 | 0.0096 | 3.18 | 18 | 25 | A | 0.01 | 0.2109
3805 | 76 | Modeling the adsorption of Cd(II) onto goethite in the presence of citric acid | Goethite | 49.6 | 62.86 | 0.5 | 8.55 | medium | 0.9956 | 0.30215 | 0.4608 | Cd | 0 | 2 | 2 | 0.95 | 1.69 | 4.85 | 2.02 | 0.0096 | 3.18 | 18 | 25 | A | 0.01 | 0.2454
3806 | 76 | Modeling the adsorption of Cd(II) onto goethite in the presence of citric acid | Goethite | 49.6 | 62.86 | 0.5 | 8.55 | medium | 0.9956 | 0.30215 | 0.4608 | Cd | 0 | 2 | 2 | 0.95 | 1.69 | 5.3 | 2.02 | 0.0096 | 3.18 | 18 | 25 | A | 0.01 | 0.3049
3807 | 76 | Modeling the adsorption of Cd(II) onto goethite in the presence of citric acid | Goethite | 49.6 | 62.86 | 0.5 | 8.55 | medium | 0.9956 | 0.30215 | 0.4608 | Cd | 0 | 2 | 2 | 0.95 | 1.69 | 5.65 | 2.02 | 0.0096 | 3.18 | 18 | 25 | A | 0.01 | 0.2589
3808 | 76 | Modeling the adsorption of Cd(II) onto goethite in the presence of citric acid | Goethite | 49.6 | 62.86 | 0.5 | 8.55 | medium | 0.9956 | 0.30215 | 0.4608 | Cd | 0 | 2 | 2 | 0.95 | 1.69 | 5.93 | 2.02 | 0.0096 | 3.18 | 18 | 25 | A | 0.01 | 0.464
3809 | 76 | Modeling the adsorption of Cd(II) onto goethite in the presence of citric acid | Goethite | 49.6 | 62.86 | 0.5 | 8.55 | medium | 0.9956 | 0.30215 | 0.4608 | Cd | 0 | 2 | 2 | 0.95 | 1.69 | 6.2 | 2.02 | 0.0096 | 3.18 | 18 | 25 | A | 0.01 | 0.5398
3810 | 76 | Modeling the adsorption of Cd(II) onto goethite in the presence of citric acid | Goethite | 49.6 | 62.86 | 0.5 | 8.55 | medium | 0.9956 | 0.30215 | 0.4608 | Cd | 0 | 2 | 2 | 0.95 | 1.69 | 6.63 | 2.02 | 0.0096 | 3.18 | 18 | 25 | A | 0.01 | 0.7229
3811 | 76 | Modeling the adsorption of Cd(II) onto goethite in the presence of citric acid | Goethite | 49.6 | 62.86 | 0.5 | 8.55 | medium | 0.9956 | 0.30215 | 0.4608 | Cd | 0 | 2 | 2 | 0.95 | 1.69 | 6.69 | 2.02 | 0.0096 | 3.18 | 18 | 25 | A | 0.01 | 0.7977
3812 | 76 | Modeling the adsorption of Cd(II) onto goethite in the presence of citric acid | Goethite | 49.6 | 62.86 | 0.5 | 8.55 | medium | 0.9956 | 0.30215 | 0.4608 | Cd | 0 | 2 | 2 | 0.95 | 1.69 | 7.04 | 2.02 | 0.0096 | 3.18 | 18 | 25 | A | 0.01 | 0.8821
3813 | 76 | Modeling the adsorption of Cd(II) onto goethite in the presence of citric acid | Goethite | 49.6 | 62.86 | 0.5 | 8.55 | medium | 0.9956 | 0.30215 | 0.4608 | Cd | 0 | 2 | 2 | 0.95 | 1.69 | 7.02 | 2.02 | 0.0096 | 3.18 | 18 | 25 | A | 0.01 | 0.8993
3814 | 76 | Modeling the adsorption of Cd(II) onto goethite in the presence of citric acid | Goethite | 49.6 | 62.86 | 0.5 | 8.55 | medium | 0.9956 | 0.30215 | 0.4608 | Cd | 0 | 2 | 2 | 0.95 | 1.69 | 7.56 | 2.02 | 0.0096 | 3.18 | 18 | 25 | A | 0.01 | 0.9732
3815 | 76 | Modeling the adsorption of Cd(II) onto goethite in the presence of citric acid | Goethite | 49.6 | 62.86 | 0.5 | 8.55 | medium | 0.9956 | 0.30215 | 0.4608 | Cd | 0 | 2 | 2 | 0.95 | 1.69 | 8.06 | 2.02 | 0.0096 | 3.18 | 18 | 25 | A | 0.01 | 0.9904
3816 | 76 | Modeling the adsorption of Cd(II) onto goethite in the presence of citric acid | Goethite | 49.6 | 62.86 | 0.5 | 8.55 | medium | 0.9956 | 0.30215 | 0.4608 | Cd | 0 | 2 | 2 | 0.95 | 1.69 | 8.3 | 2.02 | 0.0096 | 3.18 | 18 | 25 | A | 0.01 | 0.9856
3817 | 76 | Modeling the adsorption of Cd(II) onto goethite in the presence of citric acid | Goethite | 49.6 | 62.86 | 0.5 | 8.55 | medium | 0.9956 | 0.30215 | 0.4608 | Cd | 0 | 2 | 2 | 0.95 | 1.69 | 8.49 | 2.02 | 0.0096 | 3.18 | 18 | 25 | A | 0.01 | 0.9914
3818 | 76 | Modeling the adsorption of Cd(II) onto goethite in the presence of citric acid | Goethite | 49.6 | 62.86 | 0.5 | 8.55 | medium | 0.9956 | 0.30215 | 0.4608 | Cd | 0 | 2 | 2 | 0.95 | 1.69 | 8.77 | 2.02 | 0.0096 | 3.18 | 18 | 25 | A | 0.01 | 0.9962
3819 | 76 | Modeling the adsorption of Cd(II) onto goethite in the presence of citric acid | Goethite | 49.6 | 62.86 | 0.5 | 8.55 | medium | 0.9956 | 0.30215 | 0.4608 | Cd | 0 | 2 | 2 | 0.95 | 1.69 | 3.52 | 2.02 | 0.0192 | 3.18 | 18 | 25 | A | 0.01 | 0.0144
3820 | 76 | Modeling the adsorption of Cd(II) onto goethite in the presence of citric acid | Goethite | 49.6 | 62.86 | 0.5 | 8.55 | medium | 0.9956 | 0.30215 | 0.4608 | Cd | 0 | 2 | 2 | 0.95 | 1.69 | 4.02 | 2.02 | 0.0192 | 3.18 | 18 | 25 | A | 0.01 | 0.047
3821 | 76 | Modeling the adsorption of Cd(II) onto goethite in the presence of citric acid | Goethite | 49.6 | 62.86 | 0.5 | 8.55 | medium | 0.9956 | 0.30215 | 0.4608 | Cd | 0 | 2 | 2 | 0.95 | 1.69 | 4.33 | 2.02 | 0.0192 | 3.18 | 18 | 25 | A | 0.01 | 0.14
3822 | 76 | Modeling the adsorption of Cd(II) onto goethite in the presence of citric acid | Goethite | 49.6 | 62.86 | 0.5 | 8.55 | medium | 0.9956 | 0.30215 | 0.4608 | Cd | 0 | 2 | 2 | 0.95 | 1.69 | 4.49 | 2.02 | 0.0192 | 3.18 | 18 | 25 | A | 0.01 | 0.1918
3823 | 76 | Modeling the adsorption of Cd(II) onto goethite in the presence of citric acid | Goethite | 49.6 | 62.86 | 0.5 | 8.55 | medium | 0.9956 | 0.30215 | 0.4608 | Cd | 0 | 2 | 2 | 0.95 | 1.69 | 5.05 | 2.02 | 0.0192 | 3.18 | 18 | 25 | A | 0.01 | 0.209
3824 | 76 | Modeling the adsorption of Cd(II) onto goethite in the presence of citric acid | Goethite | 49.6 | 62.86 | 0.5 | 8.55 | medium | 0.9956 | 0.30215 | 0.4608 | Cd | 0 | 2 | 2 | 0.95 | 1.69 | 5.21 | 2.02 | 0.0192 | 3.18 | 18 | 25 | A | 0.01 | 0.1898
3825 | 76 | Modeling the adsorption of Cd(II) onto goethite in the presence of citric acid | Goethite | 49.6 | 62.86 | 0.5 | 8.55 | medium | 0.9956 | 0.30215 | 0.4608 | Cd | 0 | 2 | 2 | 0.95 | 1.69 | 5.6 | 2.02 | 0.0192 | 3.18 | 18 | 25 | A | 0.01 | 0.302
3826 | 76 | Modeling the adsorption of Cd(II) onto goethite in the presence of citric acid | Goethite | 49.6 | 62.86 | 0.5 | 8.55 | medium | 0.9956 | 0.30215 | 0.4608 | Cd | 0 | 2 | 2 | 0.95 | 1.69 | 5.44 | 2.02 | 0.0192 | 3.18 | 18 | 25 | A | 0.01 | 0.4084
3827 | 76 | Modeling the adsorption of Cd(II) onto goethite in the presence of citric acid | Goethite | 49.6 | 62.86 | 0.5 | 8.55 | medium | 0.9956 | 0.30215 | 0.4608 | Cd | 0 | 2 | 2 | 0.95 | 1.69 | 5.98 | 2.02 | 0.0192 | 3.18 | 18 | 25 | A | 0.01 | 0.6136
3828 | 76 | Modeling the adsorption of Cd(II) onto goethite in the presence of citric acid | Goethite | 49.6 | 62.86 | 0.5 | 8.55 | medium | 0.9956 | 0.30215 | 0.4608 | Cd | 0 | 2 | 2 | 0.95 | 1.69 | 6.37 | 2.02 | 0.0192 | 3.18 | 18 | 25 | A | 0.01 | 0.7383
3829 | 76 | Modeling the adsorption of Cd(II) onto goethite in the presence of citric acid | Goethite | 49.6 | 62.86 | 0.5 | 8.55 | medium | 0.9956 | 0.30215 | 0.4608 | Cd | 0 | 2 | 2 | 0.95 | 1.69 | 6.5 | 2.02 | 0.0192 | 3.18 | 18 | 25 | A | 0.01 | 0.8217
3830 | 76 | Modeling the adsorption of Cd(II) onto goethite in the presence of citric acid | Goethite | 49.6 | 62.86 | 0.5 | 8.55 | medium | 0.9956 | 0.30215 | 0.4608 | Cd | 0 | 2 | 2 | 0.95 | 1.69 | 7 | 2.02 | 0.0192 | 3.18 | 18 | 25 | A | 0.01 | 0.9281
3831 | 76 | Modeling the adsorption of Cd(II) onto goethite in the presence of citric acid | Goethite | 49.6 | 62.86 | 0.5 | 8.55 | medium | 0.9956 | 0.30215 | 0.4608 | Cd | 0 | 2 | 2 | 0.95 | 1.69 | 7.39 | 2.02 | 0.0192 | 3.18 | 18 | 25 | A | 0.01 | 0.9827
3832 | 76 | Modeling the adsorption of Cd(II) onto goethite in the presence of citric acid | Goethite | 49.6 | 62.86 | 0.5 | 8.55 | medium | 0.9956 | 0.30215 | 0.4608 | Cd | 0 | 2 | 2 | 0.95 | 1.69 | 7.47 | 2.02 | 0.0192 | 3.18 | 18 | 25 | A | 0.01 | 0.9664
3833 | 76 | Modeling the adsorption of Cd(II) onto goethite in the presence of citric acid | Goethite | 49.6 | 62.86 | 0.5 | 8.55 | medium | 0.9956 | 0.30215 | 0.4608 | Cd | 0 | 2 | 2 | 0.95 | 1.69 | 7.91 | 2.02 | 0.0192 | 3.18 | 18 | 25 | A | 0.01 | 0.9645
3834 | 76 | Modeling the adsorption of Cd(II) onto goethite in the presence of citric acid | Goethite | 49.6 | 62.86 | 0.5 | 8.55 | medium | 0.9956 | 0.30215 | 0.4608 | Cd | 0 | 2 | 2 | 0.95 | 1.69 | 8.46 | 2.02 | 0.0192 | 3.18 | 18 | 25 | A | 0.01 | 0.9799
3835 | 76 | Modeling the adsorption of Cd(II) onto goethite in the presence of citric acid | Goethite | 49.6 | 62.86 | 0.5 | 8.55 | medium | 0.9956 | 0.30215 | 0.4608 | Cd | 0 | 2 | 2 | 0.95 | 1.69 | 9.18 | 2.02 | 0.0192 | 3.18 | 18 | 25 | A | 0.01 | 0.9952
3836 | 76 | Modeling the adsorption of Cd(II) onto goethite in the presence of citric acid | Goethite | 49.6 | 62.86 | 0.5 | 8.55 | medium | 0.9956 | 0.30215 | 0.4608 | Cd | 0 | 2 | 2 | 0.95 | 1.69 | 9.32 | 2.02 | 0.0192 | 3.18 | 18 | 25 | A | 0.01 | 0.9847
3837 | 76 | Modeling the adsorption of Cd(II) onto goethite in the presence of citric acid | Goethite | 49.6 | 62.86 | 0.5 | 8.55 | medium | 0.9956 | 0.30215 | 0.4608 | Cd | 0 | 2 | 2 | 0.95 | 1.69 | 3.5 | 2.02 | 0.192 | 3.18 | 18 | 25 | A | 0.01 | 0.1294
3838 | 76 | Modeling the adsorption of Cd(II) onto goethite in the presence of citric acid | Goethite | 49.6 | 62.86 | 0.5 | 8.55 | medium | 0.9956 | 0.30215 | 0.4608 | Cd | 0 | 2 | 2 | 0.95 | 1.69 | 3.59 | 2.02 | 0.192 | 3.18 | 18 | 25 | A | 0.01 | 0.1898
3839 | 76 | Modeling the adsorption of Cd(II) onto goethite in the presence of citric acid | Goethite | 49.6 | 62.86 | 0.5 | 8.55 | medium | 0.9956 | 0.30215 | 0.4608 | Cd | 0 | 2 | 2 | 0.95 | 1.69 | 4 | 2.02 | 0.192 | 3.18 | 18 | 25 | A | 0.01 | 0.1802
3840 | 76 | Modeling the adsorption of Cd(II) onto goethite in the presence of citric acid | Goethite | 49.6 | 62.86 | 0.5 | 8.55 | medium | 0.9956 | 0.30215 | 0.4608 | Cd | 0 | 2 | 2 | 0.95 | 1.69 | 3.99 | 2.02 | 0.192 | 3.18 | 18 | 25 | A | 0.01 | 0.21
3841 | 76 | Modeling the adsorption of Cd(II) onto goethite in the presence of citric acid | Goethite | 49.6 | 62.86 | 0.5 | 8.55 | medium | 0.9956 | 0.30215 | 0.4608 | Cd | 0 | 2 | 2 | 0.95 | 1.69 | 4.49 | 2.02 | 0.192 | 3.18 | 18 | 25 | A | 0.01 | 0.2838
3842 | 76 | Modeling the adsorption of Cd(II) onto goethite in the presence of citric acid | Goethite | 49.6 | 62.86 | 0.5 | 8.55 | medium | 0.9956 | 0.30215 | 0.4608 | Cd | 0 | 2 | 2 | 0.95 | 1.69 | 4.47 | 2.02 | 0.192 | 3.18 | 18 | 25 | A | 0.01 | 0.3164
3843 | 76 | Modeling the adsorption of Cd(II) onto goethite in the presence of citric acid | Goethite | 49.6 | 62.86 | 0.5 | 8.55 | medium | 0.9956 | 0.30215 | 0.4608 | Cd | 0 | 2 | 2 | 0.95 | 1.69 | 5 | 2.02 | 0.192 | 3.18 | 18 | 25 | A | 0.01 | 0.3672
3844 | 76 | Modeling the adsorption of Cd(II) onto goethite in the presence of citric acid | Goethite | 49.6 | 62.86 | 0.5 | 8.55 | medium | 0.9956 | 0.30215 | 0.4608 | Cd | 0 | 2 | 2 | 0.95 | 1.69 | 4.99 | 2.02 | 0.192 | 3.18 | 18 | 25 | A | 0.01 | 0.3941
3845 | 76 | Modeling the adsorption of Cd(II) onto goethite in the presence of citric acid | Goethite | 49.6 | 62.86 | 0.5 | 8.55 | medium | 0.9956 | 0.30215 | 0.4608 | Cd | 0 | 2 | 2 | 0.95 | 1.69 | 5.49 | 2.02 | 0.192 | 3.18 | 18 | 25 | A | 0.01 | 0.4602
3846 | 76 | Modeling the adsorption of Cd(II) onto goethite in the presence of citric acid | Goethite | 49.6 | 62.86 | 0.5 | 8.55 | medium | 0.9956 | 0.30215 | 0.4608 | Cd | 0 | 2 | 2 | 0.95 | 1.69 | 5.53 | 2.02 | 0.192 | 3.18 | 18 | 25 | A | 0.01 | 0.4966
3847 | 76 | Modeling the adsorption of Cd(II) onto goethite in the presence of citric acid | Goethite | 49.6 | 62.86 | 0.5 | 8.55 | medium | 0.9956 | 0.30215 | 0.4608 | Cd | 0 | 2 | 2 | 0.95 | 1.69 | 6.01 | 2.02 | 0.192 | 3.18 | 18 | 25 | A | 0.01 | 0.5427
3848 | 76 | Modeling the adsorption of Cd(II) onto goethite in the presence of citric acid | Goethite | 49.6 | 62.86 | 0.5 | 8.55 | medium | 0.9956 | 0.30215 | 0.4608 | Cd | 0 | 2 | 2 | 0.95 | 1.69 | 6 | 2.02 | 0.192 | 3.18 | 18 | 25 | A | 0.01 | 0.5733
3849 | 76 | Modeling the adsorption of Cd(II) onto goethite in the presence of citric acid | Goethite | 49.6 | 62.86 | 0.5 | 8.55 | medium | 0.9956 | 0.30215 | 0.4608 | Cd | 0 | 2 | 2 | 0.95 | 1.69 | 6.5 | 2.02 | 0.192 | 3.18 | 18 | 25 | A | 0.01 | 0.6692
3850 | 76 | Modeling the adsorption of Cd(II) onto goethite in the presence of citric acid | Goethite | 49.6 | 62.86 | 0.5 | 8.55 | medium | 0.9956 | 0.30215 | 0.4608 | Cd | 0 | 2 | 2 | 0.95 | 1.69 | 6.51 | 2.02 | 0.192 | 3.18 | 18 | 25 | A | 0.01 | 0.7469
3851 | 76 | Modeling the adsorption of Cd(II) onto goethite in the presence of citric acid | Goethite | 49.6 | 62.86 | 0.5 | 8.55 | medium | 0.9956 | 0.30215 | 0.4608 | Cd | 0 | 2 | 2 | 0.95 | 1.69 | 6.99 | 2.02 | 0.192 | 3.18 | 18 | 25 | A | 0.01 | 0.8341
3852 | 76 | Modeling the adsorption of Cd(II) onto goethite in the presence of citric acid | Goethite | 49.6 | 62.86 | 0.5 | 8.55 | medium | 0.9956 | 0.30215 | 0.4608 | Cd | 0 | 2 | 2 | 0.95 | 1.69 | 7.27 | 2.02 | 0.192 | 3.18 | 18 | 25 | A | 0.01 | 0.8648
3853 | 76 | Modeling the adsorption of Cd(II) onto goethite in the presence of citric acid | Goethite | 49.6 | 62.86 | 0.5 | 8.55 | medium | 0.9956 | 0.30215 | 0.4608 | Cd | 0 | 2 | 2 | 0.95 | 1.69 | 7.46 | 2.02 | 0.192 | 3.18 | 18 | 25 | A | 0.01 | 0.9108
3854 | 76 | Modeling the adsorption of Cd(II) onto goethite in the presence of citric acid | Goethite | 49.6 | 62.86 | 0.5 | 8.55 | medium | 0.9956 | 0.30215 | 0.4608 | Cd | 0 | 2 | 2 | 0.95 | 1.69 | 7.43 | 2.02 | 0.192 | 3.18 | 18 | 25 | A | 0.01 | 0.931
3855 | 76 | Modeling the adsorption of Cd(II) onto goethite in the presence of citric acid | Goethite | 49.6 | 62.86 | 0.5 | 8.55 | medium | 0.9956 | 0.30215 | 0.4608 | Cd | 0 | 2 | 2 | 0.95 | 1.69 | 7.9 | 2.02 | 0.192 | 3.18 | 18 | 25 | A | 0.01 | 0.9549
3856 | 76 | Modeling the adsorption of Cd(II) onto goethite in the presence of citric acid | Goethite | 49.6 | 62.86 | 0.5 | 8.55 | medium | 0.9956 | 0.30215 | 0.4608 | Cd | 0 | 2 | 2 | 0.95 | 1.69 | 8.94 | 2.02 | 0.192 | 3.18 | 18 | 25 | A | 0.01 | 0.9923
3857 | 76 | Modeling the adsorption of Cd(II) onto goethite in the presence of citric acid | Goethite | 49.6 | 62.86 | 0.5 | 8.55 | medium | 0.9956 | 0.30215 | 0.4608 | Cd | 0 | 2 | 2 | 0.95 | 1.69 | 5.5 | 2.02 | 0 | 0.4234972 | 0.5 | 25 | A | 0.01 | 0.07087934
3858 | 76 | Modeling the adsorption of Cd(II) onto goethite in the presence of citric acid | Goethite | 49.6 | 62.86 | 0.5 | 8.55 | medium | 0.9956 | 0.30215 | 0.4608 | Cd | 0 | 2 | 2 | 0.95 | 1.69 | 5.5 | 2.02 | 0 | 0.76604266 | 0.5 | 25 | A | 0.01 | 0.1960108
3859 | 76 | Modeling the adsorption of Cd(II) onto goethite in the presence of citric acid | Goethite | 49.6 | 62.86 | 0.5 | 8.55 | medium | 0.9956 | 0.30215 | 0.4608 | Cd | 0 | 2 | 2 | 0.95 | 1.69 | 5.5 | 2.02 | 0 | 1.16407466 | 0.5 | 25 | A | 0.01 | 0.2063825
3860 | 76 | Modeling the adsorption of Cd(II) onto goethite in the presence of citric acid | Goethite | 49.6 | 62.86 | 0.5 | 8.55 | medium | 0.9956 | 0.30215 | 0.4608 | Cd | 0 | 2 | 2 | 0.95 | 1.69 | 5.5 | 2.02 | 0 | 1.89589732 | 0.5 | 25 | A | 0.01 | 0.2059169
3861 | 76 | Modeling the adsorption of Cd(II) onto goethite in the presence of citric acid | Goethite | 49.6 | 62.86 | 0.5 | 8.55 | medium | 0.9956 | 0.30215 | 0.4608 | Cd | 0 | 2 | 2 | 0.95 | 1.69 | 5.5 | 2.02 | 0 | 2.687954 | 0.5 | 25 | A | 0.01 | 0.2680604
3862 | 76 | Modeling the adsorption of Cd(II) onto goethite in the presence of citric acid | Goethite | 49.6 | 62.86 | 0.5 | 8.55 | medium | 0.9956 | 0.30215 | 0.4608 | Cd | 0 | 2 | 2 | 0.95 | 1.69 | 5.5 | 2.02 | 0 | 2.71699732 | 0.5 | 25 | A | 0.01 | 0.143687
3863 | 76 | Modeling the adsorption of Cd(II) onto goethite in the presence of citric acid | Goethite | 49.6 | 62.86 | 0.5 | 8.55 | medium | 0.9956 | 0.30215 | 0.4608 | Cd | 0 | 2 | 2 | 0.95 | 1.69 | 5.5 | 2.02 | 0 | 3.4830318 | 0.5 | 25 | A | 0.01 | 0.15519
3864 | 76 | Modeling the adsorption of Cd(II) onto goethite in the presence of citric acid | Goethite | 49.6 | 62.86 | 0.5 | 8.55 | medium | 0.9956 | 0.30215 | 0.4608 | Cd | 0 | 2 | 2 | 0.95 | 1.69 | 5.5 | 2.02 | 0 | 5.0360986 | 0.5 | 25 | A | 0.01 | 0.1371495
3865 | 76 | Modeling the adsorption of Cd(II) onto goethite in the presence of citric acid | Goethite | 49.6 | 62.86 | 0.5 | 8.55 | medium | 0.9956 | 0.30215 | 0.4608 | Cd | 0 | 2 | 2 | 0.95 | 1.69 | 5.5 | 2.02 | 0 | 5.0399318 | 0.5 | 25 | A | 0.01 | 0.1072498
3866 | 76 | Modeling the adsorption of Cd(II) onto goethite in the presence of citric acid | Goethite | 49.6 | 62.86 | 0.5 | 8.55 | medium | 0.9956 | 0.30215 | 0.4608 | Cd | 0 | 2 | 2 | 0.95 | 1.69 | 5.5 | 2.02 | 0 | 7.4197586 | 0.5 | 25 | A | 0.01 | 0.1538
3867 | 76 | Modeling the adsorption of Cd(II) onto goethite in the presence of citric acid | Goethite | 49.6 | 62.86 | 0.5 | 8.55 | medium | 0.9956 | 0.30215 | 0.4608 | Cd | 0 | 2 | 2 | 0.95 | 1.69 | 5.5 | 2.02 | 0.0192 | 0.7584 | 0.5 | 25 | A | 0.01 | 0.593961
3868 | 76 | Modeling the adsorption of Cd(II) onto goethite in the presence of citric acid | Goethite | 49.6 | 62.86 | 0.5 | 8.55 | medium | 0.9956 | 0.30215 | 0.4608 | Cd | 0 | 2 | 2 | 0.95 | 1.69 | 5.5 | 2.02 | 0.0192 | 1.1567912 | 0.5 | 25 | A | 0.01 | 0.5711153
3869 | 76 | Modeling the adsorption of Cd(II) onto goethite in the presence of citric acid | Goethite | 49.6 | 62.86 | 0.5 | 8.55 | medium | 0.9956 | 0.30215 | 0.4608 | Cd | 0 | 2 | 2 | 0.95 | 1.69 | 5.5 | 2.02 | 0.0192 | 1.936302 | 0.5 | 25 | A | 0.01 | 0.5582301
3870 | 76 | Modeling the adsorption of Cd(II) onto goethite in the presence of citric acid | Goethite | 49.6 | 62.86 | 0.5 | 8.55 | medium | 0.9956 | 0.30215 | 0.4608 | Cd | 0 | 2 | 2 | 0.95 | 1.69 | 5.5 | 2.02 | 0.0192 | 2.7161966 | 0.5 | 25 | A | 0.01 | 0.5528048
3871 | 76 | Modeling the adsorption of Cd(II) onto goethite in the presence of citric acid | Goethite | 49.6 | 62.86 | 0.5 | 8.55 | medium | 0.9956 | 0.30215 | 0.4608 | Cd | 0 | 2 | 2 | 0.95 | 1.69 | 5.5 | 2.02 | 0.0192 | 3.512438 | 0.5 | 25 | A | 0.01 | 0.5129309
3872 | 76 | Modeling the adsorption of Cd(II) onto goethite in the presence of citric acid | Goethite | 49.6 | 62.86 | 0.5 | 8.55 | medium | 0.9956 | 0.30215 | 0.4608 | Cd | 0 | 2 | 2 | 0.95 | 1.69 | 5.5 | 2.02 | 0.0192 | 5.104506 | 0.5 | 25 | A | 0.01 | 0.4235485
3873 | 76 | Modeling the adsorption of Cd(II) onto goethite in the presence of citric acid | Goethite | 49.6 | 62.86 | 0.5 | 8.55 | medium | 0.9956 | 0.30215 | 0.4608 | Cd | 0 | 2 | 2 | 0.95 | 1.69 | 5.5 | 2.02 | 0.0192 | 6.6710012 | 0.5 | 25 | A | 0.01 | 0.3691352
3874 | 76 | Modeling the adsorption of Cd(II) onto goethite in the presence of citric acid | Goethite | 49.6 | 62.86 | 0.5 | 8.55 | medium | 0.9956 | 0.30215 | 0.4608 | Cd | 0 | 2 | 2 | 0.95 | 1.69 | 5.5 | 2.02 | 0.0192 | 9.102066 | 0.5 | 25 | A | 0.01 | 0.3365089
3875 | 76 | Modeling the adsorption of Cd(II) onto goethite in the presence of citric acid | Goethite | 49.6 | 62.86 | 0.5 | 8.55 | medium | 0.9956 | 0.30215 | 0.4608 | Cd | 0 | 2 | 2 | 0.95 | 1.69 | 5.5 | 2.02 | 0.0192 | 11.459532 | 0.5 | 25 | A | 0.01 | 0.2908672
3933 | 79 | Effect of phosphate on the adsorption of Cu and Cd on natural hematite | Hematite | 20.53 | 69.94 | 0.667 | 4.51 | strong | 0.5034 | 0.5034 | 1.375 | Cu | 0 | 2 | 2 | 0.73 | 1.9 | 3.47 | 5 | 0 | 0.64 | 24 | 25 | O | 0.01 | 0.0285
3934 | 79 | Effect of phosphate on the adsorption of Cu and Cd on natural hematite | Hematite | 20.53 | 69.94 | 0.667 | 4.51 | strong | 0.5034 | 0.5034 | 1.375 | Cu | 0 | 2 | 2 | 0.73 | 1.9 | 4 | 5 | 0 | 0.64 | 24 | 25 | O | 0.01 | 0.0548
3935 | 79 | Effect of phosphate on the adsorption of Cu and Cd on natural hematite | Hematite | 20.53 | 69.94 | 0.667 | 4.51 | strong | 0.5034 | 0.5034 | 1.375 | Cu | 0 | 2 | 2 | 0.73 | 1.9 | 4.49 | 5 | 0 | 0.64 | 24 | 25 | O | 0.01 | 0.1217
3936 | 79 | Effect of phosphate on the adsorption of Cu and Cd on natural hematite | Hematite | 20.53 | 69.94 | 0.667 | 4.51 | strong | 0.5034 | 0.5034 | 1.375 | Cu | 0 | 2 | 2 | 0.73 | 1.9 | 4.77 | 5 | 0 | 0.64 | 24 | 25 | O | 0.01 | 0.2566
3937 | 79 | Effect of phosphate on the adsorption of Cu and Cd on natural hematite | Hematite | 20.53 | 69.94 | 0.667 | 4.51 | strong | 0.5034 | 0.5034 | 1.375 | Cu | 0 | 2 | 2 | 0.73 | 1.9 | 4.86 | 5 | 0 | 0.64 | 24 | 25 | O | 0.01 | 0.3279
3938 | 79 | Effect of phosphate on the adsorption of Cu and Cd on natural hematite | Hematite | 20.53 | 69.94 | 0.667 | 4.51 | strong | 0.5034 | 0.5034 | 1.375 | Cu | 0 | 2 | 2 | 0.73 | 1.9 | 5.18 | 5 | 0 | 0.64 | 24 | 25 | O | 0.01 | 0.5143
3939 | 79 | Effect of phosphate on the adsorption of Cu and Cd on natural hematite | Hematite | 20.53 | 69.94 | 0.667 | 4.51 | strong | 0.5034 | 0.5034 | 1.375 | Cu | 0 | 2 | 2 | 0.73 | 1.9 | 5.51 | 5 | 0 | 0.64 | 24 | 25 | O | 0.01 | 0.7105
3940 | 79 | Effect of phosphate on the adsorption of Cu and Cd on natural hematite | Hematite | 20.53 | 69.94 | 0.667 | 4.51 | strong | 0.5034 | 0.5034 | 1.375 | Cu | 0 | 2 | 2 | 0.73 | 1.9 | 5.84 | 5 | 0 | 0.64 | 24 | 25 | O | 0.01 | 0.8607
3941 | 79 | Effect of phosphate on the adsorption of Cu and Cd on natural hematite | Hematite | 20.53 | 69.94 | 0.667 | 4.51 | strong | 0.5034 | 0.5034 | 1.375 | Cu | 0 | 2 | 2 | 0.73 | 1.9 | 5.99 | 5 | 0 | 0.64 | 24 | 25 | O | 0.01 | 0.955
3942 | 79 | Effect of phosphate on the adsorption of Cu and Cd on natural hematite | Hematite | 20.53 | 69.94 | 0.667 | 4.51 | strong | 0.5034 | 0.5034 | 1.375 | Cu | 0 | 2 | 2 | 0.73 | 1.9 | 6.47 | 5 | 0 | 0.64 | 24 | 25 | O | 0.01 | 0.9792
3943 | 79 | Effect of phosphate on the adsorption of Cu and Cd on natural hematite | Hematite | 20.53 | 69.94 | 0.667 | 4.51 | strong | 0.5034 | 0.5034 | 1.375 | Cu | 0 | 2 | 2 | 0.73 | 1.9 | 6.57 | 5 | 0 | 0.64 | 24 | 25 | O | 0.01 | 0.9836
3944 | 79 | Effect of phosphate on the adsorption of Cu and Cd on natural hematite | Hematite | 20.53 | 69.94 | 0.667 | 4.51 | strong | 0.5034 | 0.5034 | 1.375 | Cu | 0 | 2 | 2 | 0.73 | 1.9 | 6.68 | 5 | 0 | 0.64 | 24 | 25 | O | 0.01 | 0.9912
3945 | 79 | Effect of phosphate on the adsorption of Cu and Cd on natural hematite | Hematite | 20.53 | 69.94 | 0.667 | 4.51 | strong | 0.5034 | 0.5034 | 1.375 | Cu | 0 | 2 | 2 | 0.73 | 1.9 | 6.75 | 5 | 0 | 0.64 | 24 | 25 | O | 0.01 | 0.9901
3946 | 79 | Effect of phosphate on the adsorption of Cu and Cd on natural hematite | Hematite | 20.53 | 69.94 | 0.667 | 4.51 | strong | 0.5034 | 0.5034 | 1.375 | Cu | 0 | 2 | 2 | 0.73 | 1.9 | 6.92 | 5 | 0 | 0.64 | 24 | 25 | O | 0.01 | 0.9989
3947 | 79 | Effect of phosphate on the adsorption of Cu and Cd on natural hematite | Hematite | 20.53 | 69.94 | 0.667 | 4.51 | strong | 0.5034 | 0.5034 | 1.375 | Cu | 0 | 2 | 2 | 0.73 | 1.9 | 7.62 | 5 | 0 | 0.64 | 24 | 25 | O | 0.01 | 0.9989
3948 | 79 | Effect of phosphate on the adsorption of Cu and Cd on natural hematite | Hematite | 20.53 | 69.94 | 0.667 | 4.51 | strong | 0.5034 | 0.5034 | 1.375 | Cd | 0 | 2 | 2 | 0.95 | 1.69 | 2.04 | 5 | 0 | 1.12 | 24 | 25 | O | 0.01 | 0.0397
3949 | 79 | Effect of phosphate on the adsorption of Cu and Cd on natural hematite | Hematite | 20.53 | 69.94 | 0.667 | 4.51 | strong | 0.5034 | 0.5034 | 1.375 | Cd | 0 | 2 | 2 | 0.95 | 1.69 | 3.46 | 5 | 0 | 1.12 | 24 | 25 | O | 0.01 | 0.1815
3950 | 79 | Effect of phosphate on the adsorption of Cu and Cd on natural hematite | Hematite | 20.53 | 69.94 | 0.667 | 4.51 | strong | 0.5034 | 0.5034 | 1.375 | Cd | 0 | 2 | 2 | 0.95 | 1.69 | 4 | 5 | 0 | 1.12 | 24 | 25 | O | 0.01 | 0.2621
3951 | 79 | Effect of phosphate on the adsorption of Cu and Cd on natural hematite | Hematite | 20.53 | 69.94 | 0.667 | 4.51 | strong | 0.5034 | 0.5034 | 1.375 | Cd | 0 | 2 | 2 | 0.95 | 1.69 | 4.51 | 5 | 0 | 1.12 | 24 | 25 | O | 0.01 | 0.3373
3952 | 79 | Effect of phosphate on the adsorption of Cu and Cd on natural hematite | Hematite | 20.53 | 69.94 | 0.667 | 4.51 | strong | 0.5034 | 0.5034 | 1.375 | Cd | 0 | 2 | 2 | 0.95 | 1.69 | 4.78 | 5 | 0 | 1.12 | 24 | 25 | O | 0.01 | 0.3727
3953 | 79 | Effect of phosphate on the adsorption of Cu and Cd on natural hematite | Hematite | 20.53 | 69.94 | 0.667 | 4.51 | strong | 0.5034 | 0.5034 | 1.375 | Cd | 0 | 2 | 2 | 0.95 | 1.69 | 4.87 | 5 | 0 | 1.12 | 24 | 25 | O | 0.01 | 0.4554
3954 | 79 | Effect of phosphate on the adsorption of Cu and Cd on natural hematite | Hematite | 20.53 | 69.94 | 0.667 | 4.51 | strong | 0.5034 | 0.5034 | 1.375 | Cd | 0 | 2 | 2 | 0.95 | 1.69 | 5.2 | 5 | 0 | 1.12 | 24 | 25 | O | 0.01 | 0.5596
3955 | 79 | Effect of phosphate on the adsorption of Cu and Cd on natural hematite | Hematite | 20.53 | 69.94 | 0.667 | 4.51 | strong | 0.5034 | 0.5034 | 1.375 | Cd | 0 | 2 | 2 | 0.95 | 1.69 | 5.52 | 5 | 0 | 1.12 | 24 | 25 | O | 0.01 | 0.5822
3956 | 79 | Effect of phosphate on the adsorption of Cu and Cd on natural hematite | Hematite | 20.53 | 69.94 | 0.667 | 4.51 | strong | 0.5034 | 0.5034 | 1.375 | Cd | 0 | 2 | 2 | 0.95 | 1.69 | 5.86 | 5 | 0 | 1.12 | 24 | 25 | O | 0.01 | 0.6498
3957 | 79 | Effect of phosphate on the adsorption of Cu and Cd on natural hematite | Hematite | 20.53 | 69.94 | 0.667 | 4.51 | strong | 0.5034 | 0.5034 | 1.375 | Cd | 0 | 2 | 2 | 0.95 | 1.69 | 6.03 | 5 | 0 | 1.12 | 24 | 25 | O | 0.01 | 0.7229
3958 | 79 | Effect of phosphate on the adsorption of Cu and Cd on natural hematite | Hematite | 20.53 | 69.94 | 0.667 | 4.51 | strong | 0.5034 | 0.5034 | 1.375 | Cd | 0 | 2 | 2 | 0.95 | 1.69 | 6.49 | 5 | 0 | 1.12 | 24 | 25 | O | 0.01 | 0.8614
3959 | 79 | Effect of phosphate on the adsorption of Cu and Cd on natural hematite | Hematite | 20.53 | 69.94 | 0.667 | 4.51 | strong | 0.5034 | 0.5034 | 1.375 | Cd | 0 | 2 | 2 | 0.95 | 1.69 | 6.58 | 5 | 0 | 1.12 | 24 | 25 | O | 0.01 | 0.8647
3960 | 79 | Effect of phosphate on the adsorption of Cu and Cd on natural hematite | Hematite | 20.53 | 69.94 | 0.667 | 4.51 | strong | 0.5034 | 0.5034 | 1.375 | Cd | 0 | 2 | 2 | 0.95 | 1.69 | 6.66 | 5 | 0 | 1.12 | 24 | 25 | O | 0.01 | 0.8722
3961 | 79 | Effect of phosphate on the adsorption of Cu and Cd on natural hematite | Hematite | 20.53 | 69.94 | 0.667 | 4.51 | strong | 0.5034 | 0.5034 | 1.375 | Cd | 0 | 2 | 2 | 0.95 | 1.69 | 6.71 | 5 | 0 | 1.12 | 24 | 25 | O | 0.01 | 0.8894
3962 | 79 | Effect of phosphate on the adsorption of Cu and Cd on natural hematite | Hematite | 20.53 | 69.94 | 0.667 | 4.51 | strong | 0.5034 | 0.5034 | 1.375 | Cd | 0 | 2 | 2 | 0.95 | 1.69 | 6.76 | 5 | 0 | 1.12 | 24 | 25 | O | 0.01 | 0.8958
3963 | 79 | Effect of phosphate on the adsorption of Cu and Cd on natural hematite | Hematite | 20.53 | 69.94 | 0.667 | 4.51 | strong | 0.5034 | 0.5034 | 1.375 | Cd | 0 | 2 | 2 | 0.95 | 1.69 | 6.94 | 5 | 0 | 1.12 | 24 | 25 | O | 0.01 | 0.9474
3964 | 79 | Effect of phosphate on the adsorption of Cu and Cd on natural hematite | Hematite | 20.53 | 69.94 | 0.667 | 4.51 | strong | 0.5034 | 0.5034 | 1.375 | Cd | 0 | 2 | 2 | 0.95 | 1.69 | 7.64 | 5 | 0 | 1.12 | 24 | 25 | O | 0.01 | 0.9764
3965 | 80 | Surface modification of goethite by phosphate for enhancement of Cu and Cd adsorption | Goethite | 51.18 | 62.86 | 0.5 | 7.83 | medium | 0.9956 | 0.30215 | 0.4608 | Cu | 0 | 2 | 2 | 0.73 | 1.9 | 5.5 | 2.5 | 0 | 1.59 | 0.15 | 25 | O | 0.01 | 0.07993711
3966 | 80 | Surface modification of goethite by phosphate for enhancement of Cu and Cd adsorption | Goethite | 51.18 | 62.86 | 0.5 | 7.83 | medium | 0.9956 | 0.30215 | 0.4608 | Cu | 0 | 2 | 2 | 0.73 | 1.9 | 5.5 | 2.5 | 0 | 1.59 | 0.3 | 25 | O | 0.01 | 0.1538789
3967 | 80 | Surface modification of goethite by phosphate for enhancement of Cu and Cd adsorption | Goethite | 51.18 | 62.86 | 0.5 | 7.83 | medium | 0.9956 | 0.30215 | 0.4608 | Cu | 0 | 2 | 2 | 0.73 | 1.9 | 5.5 | 2.5 | 0 | 1.59 | 0.49 | 25 | O | 0.01 | 0.2218255
3968 | 80 | Surface modification of goethite by phosphate for enhancement of Cu and Cd adsorption | Goethite | 51.18 | 62.86 | 0.5 | 7.83 | medium | 0.9956 | 0.30215 | 0.4608 | Cu | 0 | 2 | 2 | 0.73 | 1.9 | 5.5 | 2.5 | 0 | 1.59 | 0.68 | 25 | O | 0.01 | 0.2827775
3969 | 80 | Surface modification of goethite by phosphate for enhancement of Cu and Cd adsorption | Goethite | 51.18 | 62.86 | 0.5 | 7.83 | medium | 0.9956 | 0.30215 | 0.4608 | Cu | 0 | 2 | 2 | 0.73 | 1.9 | 5.5 | 2.5 | 0 | 1.59 | 0.84 | 25 | O | 0.01 | 0.3407319
3970 | 80 | Surface modification of goethite by phosphate for enhancement of Cu and Cd adsorption | Goethite | 51.18 | 62.86 | 0.5 | 7.83 | medium | 0.9956 | 0.30215 | 0.4608 | Cu | 0 | 2 | 2 | 0.73 | 1.9 | 5.5 | 2.5 | 0 | 1.59 | 0.99 | 25 | O | 0.01 | 0.392691
3971 | 80 | Surface modification of goethite by phosphate for enhancement of Cu and Cd adsorption | Goethite | 51.18 | 62.86 | 0.5 | 7.83 | medium | 0.9956 | 0.30215 | 0.4608 | Cu | 0 | 2 | 2 | 0.73 | 1.9 | 5.5 | 2.5 | 0 | 1.59 | 1.98 | 25 | O | 0.01 | 0.6315031
3972 | 80 | Surface modification of goethite by phosphate for enhancement of Cu and Cd adsorption | Goethite | 51.18 | 62.86 | 0.5 | 7.83 | medium | 0.9956 | 0.30215 | 0.4608 | Cu | 0 | 2 | 2 | 0.73 | 1.9 | 5.5 | 2.5 | 0 | 1.59 | 3.95 | 25 | O | 0.01 | 0.86432
3973 | 80 | Surface modification of goethite by phosphate for enhancement of Cu and Cd adsorption | Goethite | 51.18 | 62.86 | 0.5 | 7.83 | medium | 0.9956 | 0.30215 | 0.4608 | Cu | 0 | 2 | 2 | 0.73 | 1.9 | 5.5 | 2.5 | 0 | 1.59 | 7.98 | 25 | O | 0.01 | 0.9822272
3974 | 80 | Surface modification of goethite by phosphate for enhancement of Cu and Cd adsorption | Goethite | 51.18 | 62.86 | 0.5 | 7.83 | medium | 0.9956 | 0.30215 | 0.4608 | Cu | 0 | 2 | 2 | 0.73 | 1.9 | 5.5 | 2.5 | 0 | 1.59 | 15.97 | 25 | O | 0.01 | 0.9992138
3975 | 80 | Surface modification of goethite by phosphate for enhancement of Cu and Cd adsorption | Goethite | 51.18 | 62.86 | 0.5 | 7.83 | medium | 0.9956 | 0.30215 | 0.4608 | Cu | 0 | 2 | 2 | 0.73 | 1.9 | 5.5 | 2.5 | 0 | 1.59 | 23.99 | 25 | O | 0.01 | 0.9882225
3976 | 80 | Surface modification of goethite by phosphate for enhancement of Cu and Cd adsorption | Goethite | 51.18 | 62.86 | 0.5 | 7.83 | medium | 0.9956 | 0.30215 | 0.4608 | Cu | 0 | 2 | 2 | 0.73 | 1.9 | 5.5 | 2.5 | 0 | 1.59 | 36.01 | 25 | O | 0.01 | 0.9992138
3977 | 80 | Surface modification of goethite by phosphate for enhancement of Cu and Cd adsorption | Goethite | 51.18 | 62.86 | 0.5 | 7.83 | medium | 0.9956 | 0.30215 | 0.4608 | Cu | 0 | 2 | 2 | 0.73 | 1.9 | 5.5 | 2.5 | 0 | 1.59 | 47.98 | 25 | O | 0.01 | 0.9882225
3978 | 80 | Surface modification of goethite by phosphate for enhancement of Cu and Cd adsorption | Goethite | 51.18 | 62.86 | 0.5 | 7.83 | medium | 0.9956 | 0.30215 | 0.4608 | Cd | 0 | 2 | 2 | 0.95 | 1.69 | 5.5 | 2.5 | 0 | 2.81 | 0.4 | 25 | O | 0.01 | 0.039
3979 | 80 | Surface modification of goethite by phosphate for enhancement of Cu and Cd adsorption | Goethite | 51.18 | 62.86 | 0.5 | 7.83 | medium | 0.9956 | 0.30215 | 0.4608 | Cd | 0 | 2 | 2 | 0.95 | 1.69 | 5.5 | 2.5 | 0 | 2.81 | 0.65 | 25 | O | 0.01 | 0.055
3980 | 80 | Surface modification of goethite by phosphate for enhancement of Cu and Cd adsorption | Goethite | 51.18 | 62.86 | 0.5 | 7.83 | medium | 0.9956 | 0.30215 | 0.4608 | Cd | 0 | 2 | 2 | 0.95 | 1.69 | 5.5 | 2.5 | 0 | 2.81 | 0.85 | 25 | O | 0.01 | 0.065
3981 | 80 | Surface modification of goethite by phosphate for enhancement of Cu and Cd adsorption | Goethite | 51.18 | 62.86 | 0.5 | 7.83 | medium | 0.9956 | 0.30215 | 0.4608 | Cd | 0 | 2 | 2 | 0.95 | 1.69 | 5.5 | 2.5 | 0 | 2.81 | 1.01 | 25 | O | 0.01 | 0.127
3982 | 80 | Surface modification of goethite by phosphate for enhancement of Cu and Cd adsorption | Goethite | 51.18 | 62.86 | 0.5 | 7.83 | medium | 0.9956 | 0.30215 | 0.4608 | Cd | 0 | 2 | 2 | 0.95 | 1.69 | 5.5 | 2.5 | 0 | 2.81 | 1.98 | 25 | O | 0.01 | 0.249
3983 | 80 | Surface modification of goethite by phosphate for enhancement of Cu and Cd adsorption | Goethite | 51.18 | 62.86 | 0.5 | 7.83 | medium | 0.9956 | 0.30215 | 0.4608 | Cd | 0 | 2 | 2 | 0.95 | 1.69 | 5.5 | 2.5 | 0 | 2.81 | 4 | 25 | O | 0.01 | 0.474
3984 | 80 | Surface modification of goethite by phosphate for enhancement of Cu and Cd adsorption | Goethite | 51.18 | 62.86 | 0.5 | 7.83 | medium | 0.9956 | 0.30215 | 0.4608 | Cd | 0 | 2 | 2 | 0.95 | 1.69 | 5.5 | 2.5 | 0 | 2.81 | 8.01 | 25 | O | 0.01 | 0.674
3985 | 80 | Surface modification of goethite by phosphate for enhancement of Cu and Cd adsorption | Goethite | 51.18 | 62.86 | 0.5 | 7.83 | medium | 0.9956 | 0.30215 | 0.4608 | Cd | 0 | 2 | 2 | 0.95 | 1.69 | 5.5 | 2.5 | 0 | 2.81 | 15.98 | 25 | O | 0.01 | 0.724
3986 | 80 | Surface modification of goethite by phosphate for enhancement of Cu and Cd adsorption | Goethite | 51.18 | 62.86 | 0.5 | 7.83 | medium | 0.9956 | 0.30215 | 0.4608 | Cd | 0 | 2 | 2 | 0.95 | 1.69 | 5.5 | 2.5 | 0 | 2.81 | 23.99 | 25 | O | 0.01 | 0.795
3987 | 80 | Surface modification of goethite by phosphate for enhancement of Cu and Cd adsorption | Goethite | 51.18 | 62.86 | 0.5 | 7.83 | medium | 0.9956 | 0.30215 | 0.4608 | Cd | 0 | 2 | 2 | 0.95 | 1.69 | 5.5 | 2.5 | 0 | 2.81 | 35.96 | 25 | O | 0.01 | 0.799
3988 | 80 | Surface modification of goethite by phosphate for enhancement of Cu and Cd adsorption | Goethite | 51.18 | 62.86 | 0.5 | 7.83 | medium | 0.9956 | 0.30215 | 0.4608 | Cd | 0 | 2 | 2 | 0.95 | 1.69 | 5.5 | 2.5 | 0 | 2.81 | 47.98 | 25 | O | 0.01 | 0.803
3989 | 80 | Surface modification of goethite by phosphate for enhancement of Cu and Cd adsorption | Goethite | 51.18 | 62.86 | 0.5 | 7.83 | medium | 0.9956 | 0.30215 | 0.4608 | Cu | 0 | 2 | 2 | 0.73 | 1.9 | 2.56 | 2.5 | 0 | 0.64 | 24 | 25 | O | 0.01 | 0.0195
3990 | 80 | Surface modification of goethite by phosphate for enhancement of Cu and Cd adsorption | Goethite | 51.18 | 62.86 | 0.5 | 7.83 | medium | 0.9956 | 0.30215 | 0.4608 | Cu | 0 | 2 | 2 | 0.73 | 1.9 | 2.95 | 2.5 | 0 | 0.64 | 24 | 25 | O | 0.01 | 0.0195
3991 | 80 | Surface modification of goethite by phosphate for enhancement of Cu and Cd adsorption | Goethite | 51.18 | 62.86 | 0.5 | 7.83 | medium | 0.9956 | 0.30215 | 0.4608 | Cu | 0 | 2 | 2 | 0.73 | 1.9 | 3.43 | 2.5 | 0 | 0.64 | 24 | 25 | O | 0.01 | 0.0341
3992 | 80 | Surface modification of goethite by phosphate for enhancement of Cu and Cd adsorption | Goethite | 51.18 | 62.86 | 0.5 | 7.83 | medium | 0.9956 | 0.30215 | 0.4608 | Cu | 0 | 2 | 2 | 0.73 | 1.9 | 3.65 | 2.5 | 0 | 0.64 | 24 | 25 | O | 0.01 | 0.0354
3993 | 80 | Surface modification of goethite by phosphate for enhancement of Cu and Cd adsorption | Goethite | 51.18 | 62.86 | 0.5 | 7.83 | medium | 0.9956 | 0.30215 | 0.4608 | Cu | 0 | 2 | 2 | 0.73 | 1.9 | 3.95 | 2.5 | 0 | 0.64 | 24 | 25 | O | 0.01 | 0.0427
3994 | 80 | Surface modification of goethite by phosphate for enhancement of Cu and Cd adsorption | Goethite | 51.18 | 62.86 | 0.5 | 7.83 | medium | 0.9956 | 0.30215 | 0.4608 | Cu | 0 | 2 | 2 | 0.73 | 1.9 | 4.48 | 2.5 | 0 | 0.64 | 24 | 25 | O | 0.01 | 0.0427
3995 | 80 | Surface modification of goethite by phosphate for enhancement of Cu and Cd adsorption | Goethite | 51.18 | 62.86 | 0.5 | 7.83 | medium | 0.9956 | 0.30215 | 0.4608 | Cu | 0 | 2 | 2 | 0.73 | 1.9 | 4.61 | 2.5 | 0 | 0.64 | 24 | 25 | O | 0.01 | 0.0683
3996 | 80 | Surface modification of goethite by phosphate for enhancement of Cu and Cd adsorption | Goethite | 51.18 | 62.86 | 0.5 | 7.83 | medium | 0.9956 | 0.30215 | 0.4608 | Cu | 0 | 2 | 2 | 0.73 | 1.9 | 4.97 | 2.5 | 0 | 0.64 | 24 | 25 | O | 0.01 | 0.089
3997 | 80 | Surface modification of goethite by phosphate for enhancement of Cu and Cd adsorption | Goethite | 51.18 | 62.86 | 0.5 | 7.83 | medium | 0.9956 | 0.30215 | 0.4608 | Cu | 0 | 2 | 2 | 0.73 | 1.9 | 5.09 | 2.5 | 0 | 0.64 | 24 | 25 | O | 0.01 | 0.1232
3998 | 80 | Surface modification of goethite by phosphate for enhancement of Cu and Cd adsorption | Goethite | 51.18 | 62.86 | 0.5 | 7.83 | medium | 0.9956 | 0.30215 | 0.4608 | Cu | 0 | 2 | 2 | 0.73 | 1.9 | 5.42 | 2.5 | 0 | 0.64 | 24 | 25 | O | 0.01 | 0.3061
3999 | 80 | Surface modification of goethite by phosphate for enhancement of Cu and Cd adsorption | Goethite | 51.18 | 62.86 | 0.5 | 7.83 | medium | 0.9956 | 0.30215 | 0.4608 | Cu | 0 | 2 | 2 | 0.73 | 1.9 | 5.66 | 2.5 | 0 | 0.64 | 24 | 25 | O | 0.01 | 0.3622
4000 | 80 | Surface modification of goethite by phosphate for enhancement of Cu and Cd adsorption | Goethite | 51.18 | 62.86 | 0.5 | 7.83 | medium | 0.9956 | 0.30215 | 0.4608 | Cu | 0 | 2 | 2 | 0.73 | 1.9 | 6 | 2.5 | 0 | 0.64 | 24 | 25 | O | 0.01 | 0.7512
4001 | 80 | Surface modification of goethite by phosphate for enhancement of Cu and Cd adsorption | Goethite | 51.18 | 62.86 | 0.5 | 7.83 | medium | 0.9956 | 0.30215 | 0.4608 | Cu | 0 | 2 | 2 | 0.73 | 1.9 | 6.27 | 2.5 | 0 | 0.64 | 24 | 25 | O | 0.01 | 0.8549
4002 | 80 | Surface modification of goethite by phosphate for enhancement of Cu and Cd adsorption | Goethite | 51.18 | 62.86 | 0.5 | 7.83 | medium | 0.9956 | 0.30215 | 0.4608 | Cu | 0 | 2 | 2 | 0.73 | 1.9 | 6.29 | 2.5 | 0 | 0.64 | 24 | 25 | O | 0.01 | 0.8768
4003 | 80 | Surface modification of goethite by phosphate for enhancement of Cu and Cd adsorption | Goethite | 51.18 | 62.86 | 0.5 | 7.83 | medium | 0.9956 | 0.30215 | 0.4608 | Cu | 0 | 2 | 2 | 0.73 | 1.9 | 6.65 | 2.5 | 0 | 0.64 | 24 | 25 | O | 0.01 | 0.9573
4004 | 80 | Surface modification of goethite by phosphate for enhancement of Cu and Cd adsorption | Goethite | 51.18 | 62.86 | 0.5 | 7.83 | medium | 0.9956 | 0.30215 | 0.4608 | Cu | 0 | 2 | 2 | 0.73 | 1.9 | 6.91 | 2.5 | 0 | 0.64 | 24 | 25 | O | 0.01 | 0.9732
4005 | 80 | Surface modification of goethite by phosphate for enhancement of Cu and Cd adsorption | Goethite | 51.18 | 62.86 | 0.5 | 7.83 | medium | 0.9956 | 0.30215 | 0.4608 | Cu | 0 | 2 | 2 | 0.73 | 1.9 | 7.01 | 2.5 | 0 | 0.64 | 24 | 25 | O | 0.01 | 0.9756
4006 | 80 | Surface modification of goethite by phosphate for enhancement of Cu and Cd adsorption | Goethite | 51.18 | 62.86 | 0.5 | 7.83 | medium | 0.9956 | 0.30215 | 0.4608 | Cu | 0 | 2 | 2 | 0.73 | 1.9 | 7.22 | 2.5 | 0 | 0.64 | 24 | 25 | O | 0.01 | 0.9939
4007 | 80 | Surface modification of goethite by phosphate for enhancement of Cu and Cd adsorption | Goethite | 51.18 | 62.86 | 0.5 | 7.83 | medium | 0.9956 | 0.30215 | 0.4608 | Cu | 0 | 2 | 2 | 0.73 | 1.9 | 7.35 | 2.5 | 0 | 0.64 | 24 | 25 | O | 0.01 | 0.9963
4008 | 80 | Surface modification of goethite by phosphate for enhancement of Cu and Cd adsorption | Goethite | 51.18 | 62.86 | 0.5 | 7.83 | medium | 0.9956 | 0.30215 | 0.4608 | Cd | 0 | 2 | 2 | 0.95 | 1.69 | 2.55 | 2.5 | 0 | 1.12 | 24 | 25 | O | 0.01 | 0.0157
4009 | 80 | Surface modification of goethite by phosphate for enhancement of Cu and Cd adsorption | Goethite | 51.18 | 62.86 | 0.5 | 7.83 | medium | 0.9956 | 0.30215 | 0.4608 | Cd | 0 | 2 | 2 | 0.95 | 1.69 | 2.94 | 2.5 | 0 | 1.12 | 24 | 25 | O | 0.01 | 0.0352
4010 | 80 | Surface modification of goethite by phosphate for enhancement of Cu and Cd adsorption | Goethite | 51.18 | 62.86 | 0.5 | 7.83 | medium | 0.9956 | 0.30215 | 0.4608 | Cd | 0 | 2 | 2 | 0.95 | 1.69 | 3.42 | 2.5 | 0 | 1.12 | 24 | 25 | O | 0.01 | 0.0363
4011 | 80 | Surface modification of goethite by phosphate for enhancement of Cu and Cd adsorption | Goethite | 51.18 | 62.86 | 0.5 | 7.83 | medium | 0.9956 | 0.30215 | 0.4608 | Cd | 0 | 2 | 2 | 0.95 | 1.69 | 3.65 | 2.5 | 0 | 1.12 | 24 | 25 | O | 0.01 | 0.0423
4012 | 80 | Surface modification of goethite by phosphate for enhancement of Cu and Cd adsorption | Goethite | 51.18 | 62.86 | 0.5 | 7.83 | medium | 0.9956 | 0.30215 | 0.4608 | Cd | 0 | 2 | 2 | 0.95 | 1.69 | 3.94 | 2.5 | 0 | 1.12 | 24 | 25 | O | 0.01 | 0.0423
4013 | 80 | Surface modification of goethite by phosphate for enhancement of Cu and Cd adsorption | Goethite | 51.18 | 62.86 | 0.5 | 7.83 | medium | 0.9956 | 0.30215 | 0.4608 | Cd | 0 | 2 | 2 | 0.95 | 1.69 | 4.48 | 2.5 | 0 | 1.12 | 24 | 25 | O | 0.01 | 0.069
4014 | 80 | Surface modification of goethite by phosphate for enhancement of Cu and Cd adsorption | Goethite | 51.18 | 62.86 | 0.5 | 7.83 | medium | 0.9956 | 0.30215 | 0.4608 | Cd | 0 | 2 | 2 | 0.95 | 1.69 | 4.61 | 2.5 | 0 | 1.12 | 24 | 25 | O | 0.01 | 0.0897
4015 | 80 | Surface modification of goethite by phosphate for enhancement of Cu and Cd adsorption | Goethite | 51.18 | 62.86 | 0.5 | 7.83 | medium | 0.9956 | 0.30215 | 0.4608 | Cd | 0 | 2 | 2 | 0.95 | 1.69 | 4.97 | 2.5 | 0 | 1.12 | 24 | 25 | O | 0.01 | 0.1226
4016 | 80 | Surface modification of goethite by phosphate for enhancement of Cu and Cd adsorption | Goethite | 51.18 | 62.86 | 0.5 | 7.83 | medium | 0.9956 | 0.30215 | 0.4608 | Cd | 0 | 2 | 2 | 0.95 | 1.69 | 5.09 | 2.5 | 0 | 1.12 | 24 | 25 | O | 0.01 | 0.1225
4017 | 80 | Surface modification of goethite by phosphate for enhancement of Cu and Cd adsorption | Goethite | 51.18 | 62.86 | 0.5 | 7.83 | medium | 0.9956 | 0.30215 | 0.4608 | Cd | 0 | 2 | 2 | 0.95 | 1.69 | 5.52 | 2.5 | 0 | 1.12 | 24 | 25 | O | 0.01 | 0.2859
4018 | 80 | Surface modification of goethite by phosphate for enhancement of Cu and Cd adsorption | Goethite | 51.18 | 62.86 | 0.5 | 7.83 | medium | 0.9956 | 0.30215 | 0.4608 | Cd | 0 | 2 | 2 | 0.95 | 1.69 | 5.65 | 2.5 | 0 | 1.12 | 24 | 25 | O | 0.01 | 0.4615
4019 | 80 | Surface modification of goethite by phosphate for enhancement of Cu and Cd adsorption | Goethite | 51.18 | 62.86 | 0.5 | 7.83 | medium | 0.9956 | 0.30215 | 0.4608 | Cd | 0 | 2 | 2 | 0.95 | 1.69 | 6.09 | 2.5 | 0 | 1.12 | 24 | 25 | O | 0.01 | 0.6492
4020 | 80 | Surface modification of goethite by phosphate for enhancement of Cu and Cd adsorption | Goethite | 51.18 | 62.86 | 0.5 | 7.83 | medium | 0.9956 | 0.30215 | 0.4608 | Cd | 0 | 2 | 2 | 0.95 | 1.69 | 6.38 | 2.5 | 0 | 1.12 | 24 | 25 | O | 0.01 | 0.7845
4021 | 80 | Surface modification of goethite by phosphate for enhancement of Cu and Cd adsorption | Goethite | 51.18 | 62.86 | 0.5 | 7.83 | medium | 0.9956 | 0.30215 | 0.4608 | Cd | 0 | 2 | 2 | 0.95 | 1.69 | 6.57 | 2.5 | 0 | 1.12 | 24 | 25 | O | 0.01 | 0.8039
4022 | 80 | Surface modification of goethite by phosphate for enhancement of Cu and Cd adsorption | Goethite | 51.18 | 62.86 | 0.5 | 7.83 | medium | 0.9956 | 0.30215 | 0.4608 | Cd | 0 | 2 | 2 | 0.95 | 1.69 | 6.64 | 2.5 | 0 | 1.12 | 24 | 25 | O | 0.01 | 0.8552
4023 | 80 | Surface modification of goethite by phosphate for enhancement of Cu and Cd adsorption | Goethite | 51.18 | 62.86 | 0.5 | 7.83 | medium | 0.9956 | 0.30215 | 0.4608 | Cd | 0 | 2 | 2 | 0.95 | 1.69 | 6.91 | 2.5 | 0 | 1.12 | 24 | 25 | O | 0.01 | 0.8819
4024 | 80 | Surface modification of goethite by phosphate for enhancement of Cu and Cd adsorption | Goethite | 51.18 | 62.86 | 0.5 | 7.83 | medium | 0.9956 | 0.30215 | 0.4608 | Cd | 0 | 2 | 2 | 0.95 | 1.69 | 7.01 | 2.5 | 0 | 1.12 | 24 | 25 | O | 0.01 | 0.8831
4025 | 80 | Surface modification of goethite by phosphate for enhancement of Cu and Cd adsorption | Goethite | 51.18 | 62.86 | 0.5 | 7.83 | medium | 0.9956 | 0.30215 | 0.4608 | Cd | 0 | 2 | 2 | 0.95 | 1.69 | 7.12 | 2.5 | 0 | 1.12 | 24 | 25 | O | 0.01 | 0.9075
4026 | 80 | Surface modification of goethite by phosphate for enhancement of Cu and Cd adsorption | Goethite | 51.18 | 62.86 | 0.5 | 7.83 | medium | 0.9956 | 0.30215 | 0.4608 | Cd | 0 | 2 | 2 | 0.95 | 1.69 | 7.21 | 2.5 | 0 | 1.12 | 24 | 25 | O | 0.01 | 0.8916
4027 | 80 | Surface modification of goethite by phosphate for enhancement of Cu and Cd adsorption | Goethite | 51.18 | 62.86 | 0.5 | 7.83 | medium | 0.9956 | 0.30215 | 0.4608 | Cd | 0 | 2 | 2 | 0.95 | 1.69 | 7.34 | 2.5 | 0 | 1.12 | 24 | 25 | O | 0.01 | 0.9148
4028 | 81 | An EXFAS study of the structures of copper and phosphate sorbed onto goethite | Goethite | 104 | 62.86 | 0.5 | 8.55 | strong | 0.9956 | 0.30215 | 0.4608 | Cu | 0 | 2 | 2 | 0.73 | 1.9 | 1.34199 | 4 | 0 | 15.89 | 24 | 25 | O | 0.1 | 0.02623587
4029 | 81 | An EXFAS study of the structures of copper and phosphate sorbed onto goethite | Goethite | 104 | 62.86 | 0.5 | 8.55 | strong | 0.9956 | 0.30215 | 0.4608 | Cu | 0 | 2 | 2 | 0.73 | 1.9 | 3.08658 | 4 | 0 | 15.89 | 24 | 25 | O | 0.1 | 0.1148619
4030 | 81 | An EXFAS study of the structures of copper and phosphate sorbed onto goethite | Goethite | 104 | 62.86 | 0.5 | 8.55 | strong | 0.9956 | 0.30215 | 0.4608 | Cu | 0 | 2 | 2 | 0.73 | 1.9 | 4.15152 | 4 | 0 | 15.89 | 24 | 25 | O | 0.1 | 0.4546485
4031 | 81 | An EXFAS study of the structures of copper and phosphate sorbed onto goethite | Goethite | 104 | 62.86 | 0.5 | 8.55 | strong | 0.9956 | 0.30215 | 0.4608 | Cu | 0 | 2 | 2 | 0.73 | 1.9 | 4.54113 | 4 | 0 | 15.89 | 24 | 25 | O | 0.1 | 0.6458184
4032 | 81 | An EXFAS study of the structures of copper and phosphate sorbed onto goethite | Goethite | 104 | 62.86 | 0.5 | 8.55 | strong | 0.9956 | 0.30215 | 0.4608 | Cu | 0 | 2 | 2 | 0.73 | 1.9 | 4.90476 | 4 | 0 | 15.89 | 24 | 25 | O | 0.1 | 0.8219507
4181 | 84 | Nickel Sorption to Goethite and Montmorillonite in Presence of Citrate | Goethite | 37.4 | 62.86 | 0.5 | 8.55 | medium | 0.9956 | 0.30215 | 0.4608 | Ni | 0 | 2 | 2 | 0.69 | 1.91 | 4.55 | 2 | 0 | 0.208 | 72 | 20 | O | 0.01 | 0.09489423
4182 | 84 | Nickel Sorption to Goethite and Montmorillonite in Presence of Citrate | Goethite | 37.4 | 62.86 | 0.5 | 8.55 | medium | 0.9956 | 0.30215 | 0.4608 | Ni | 0 | 2 | 2 | 0.69 | 1.91 | 4.84 | 2 | 0 | 0.208 | 72 | 20 | O | 0.01 | 0.1090024
4183 | 84 | Nickel Sorption to Goethite and Montmorillonite in Presence of Citrate | Goethite | 37.4 | 62.86 | 0.5 | 8.55 | medium | 0.9956 | 0.30215 | 0.4608 | Ni | 0 | 2 | 2 | 0.69 | 1.91 | 5.1 | 2 | 0 | 0.208 | 72 | 20 | O | 0.01 | 0.2218678
4184 | 84 | Nickel Sorption to Goethite and Montmorillonite in Presence of Citrate | Goethite | 37.4 | 62.86 | 0.5 | 8.55 | medium | 0.9956 | 0.30215 | 0.4608 | Ni | 0 | 2 | 2 | 0.69 | 1.91 | 5.3 | 2 | 0 | 0.208 | 72 | 20 | O | 0.01 | 0.2783005
4185 | 84 | Nickel Sorption to Goethite and Montmorillonite in Presence of Citrate | Goethite | 37.4 | 62.86 | 0.5 | 8.55 | medium | 0.9956 | 0.30215 | 0.4608 | Ni | 0 | 2 | 2 | 0.69 | 1.91 | 5.71 | 2 | 0 | 0.208 | 72 | 20 | O | 0.01 | 0.8990601
4186 | 84 | Nickel Sorption to Goethite and Montmorillonite in Presence of Citrate | Goethite | 37.4 | 62.86 | 0.5 | 8.55 | medium | 0.9956 | 0.30215 | 0.4608 | Ni | 0 | 2 | 2 | 0.69 | 1.91 | 4.563 | 2 | 0.01 | 0.208 | 72 | 20 | O | 0.01 | 0.01014423
4187 | 84 | Nickel Sorption to Goethite and Montmorillonite in Presence of Citrate | Goethite | 37.4 | 62.86 | 0.5 | 8.55 | medium | 0.9956 | 0.30215 | 0.4608 | Ni | 0 | 2 | 2 | 0.69 | 1.91 | 4.9032 | 2 | 0.01 | 0.208 | 72 | 20 | O | 0.01 | 0.02846154
4188 | 84 | Nickel Sorption to Goethite and Montmorillonite in Presence of Citrate | Goethite | 37.4 | 62.86 | 0.5 | 8.55 | medium | 0.9956 | 0.30215 | 0.4608 | Ni | 0 | 2 | 2 | 0.69 | 1.91 | 5.1495 | 2 | 0.01 | 0.208 | 72 | 20 | O | 0.01 | 0.04839423
4189 | 84 | Nickel Sorption to Goethite and Montmorillonite in Presence of Citrate | Goethite | 37.4 | 62.86 | 0.5 | 8.55 | medium | 0.9956 | 0.30215 | 0.4608 | Ni | 0 | 2 | 2 | 0.69 | 1.91 | 5.5542 | 2 | 0.01 | 0.208 | 72 | 20 | O | 0.01 | 0.1939837
4190 | 84 | Nickel Sorption to Goethite and Montmorillonite in Presence of Citrate | Goethite | 37.4 | 62.86 | 0.5 | 8.55 | medium | 0.9956 | 0.30215 | 0.4608 | Ni | 0 | 2 | 2 | 0.69 | 1.91 | 5.8651 | 2 | 0.01 | 0.208 | 72 | 20 | O | 0.01 | 0.3625962
4191 | 84 | Nickel Sorption to Goethite and Montmorillonite in Presence of Citrate | Goethite | 37.4 | 62.86 | 0.5 | 8.55 | medium | 0.9956 | 0.30215 | 0.4608 | Ni | 0 | 2 | 2 | 0.69 | 1.91 | 6.1114 | 2 | 0.01 | 0.208 | 72 | 20 | O | 0.01 | 0.5825481
4192 | 84 | Nickel Sorption to Goethite and Montmorillonite in Presence of Citrate | Goethite | 37.4 | 62.86 | 0.5 | 8.55 | medium | 0.9956 | 0.30215 | 0.4608 | Ni | 0 | 2 | 2 | 0.69 | 1.91 | 6.3695 | 2 | 0.01 | 0.208 | 72 | 20 | O | 0.01 | 0.7743269
4193 | 84 | Nickel Sorption to Goethite and Montmorillonite in Presence of Citrate | Goethite | 37.4 | 62.86 | 0.5 | 8.55 | medium | 0.9956 | 0.30215 | 0.4608 | Ni | 0 | 2 | 2 | 0.69 | 1.91 | 6.6862 | 2 | 0.01 | 0.208 | 72 | 20 | O | 0.01 | 0.8934519
4194 | 84 | Nickel Sorption to Goethite and Montmorillonite in Presence of Citrate | Goethite | 37.4 | 62.86 | 0.5 | 8.55 | medium | 0.9956 | 0.30215 | 0.4608 | Ni | 0 | 2 | 2 | 0.69 | 1.91 | 6.8504 | 2 | 0.01 | 0.208 | 72 | 20 | O | 0.01 | 0.9199038
4195 | 84 | Nickel Sorption to Goethite and Montmorillonite in Presence of Citrate | Goethite | 37.4 | 62.86 | 0.5 | 8.55 | medium | 0.9956 | 0.30215 | 0.4608 | Ni | 0 | 2 | 2 | 0.69 | 1.91 | 6.9853 | 2 | 0.01 | 0.208 | 72 | 20 | O | 0.01 | 0.9315385
4196 | 84 | Nickel Sorption to Goethite and Montmorillonite in Presence of Citrate | Goethite | 37.4 | 62.86 | 0.5 | 8.55 | medium | 0.9956 | 0.30215 | 0.4608 | Ni | 0 | 2 | 2 | 0.69 | 1.91 | 7.2903 | 2 | 0.01 | 0.208 | 72 | 20 | O | 0.01 | 0.9465769
4197 | 84 | Nickel Sorption to Goethite and Montmorillonite in Presence of Citrate | Goethite | 37.4 | 62.86 | 0.5 | 8.55 | medium | 0.9956 | 0.30215 | 0.4608 | Ni | 0 | 2 | 2 | 0.69 | 1.91 | 6 | 2 | 0 | 0.020284 | 72 | 20 | O | 0.01 | 0.6489844
4198 | 84 | Nickel Sorption to Goethite and Montmorillonite in Presence of Citrate | Goethite | 37.4 | 62.86 | 0.5 | 8.55 | medium | 0.9956 | 0.30215 | 0.4608 | Ni | 0 | 2 | 2 | 0.69 | 1.91 | 6 | 2 | 0 | 0.040654 | 72 | 20 | O | 0.01 | 0.6162739
4199 | 84 | Nickel Sorption to Goethite and Montmorillonite in Presence of Citrate | Goethite | 37.4 | 62.86 | 0.5 | 8.55 | medium | 0.9956 | 0.30215 | 0.4608 | Ni | 0 | 2 | 2 | 0.69 | 1.91 | 6 | 2 | 0 | 0.094466 | 72 | 20 | O | 0.01 | 0.525967
4200 | 84 | Nickel Sorption to Goethite and Montmorillonite in Presence of Citrate | Goethite | 37.4 | 62.86 | 0.5 | 8.55 | medium | 0.9956 | 0.30215 | 0.4608 | Ni | 0 | 2 | 2 | 0.69 | 1.91 | 6 | 2 | 0 | 0.150418 | 72 | 20 | O | 0.01 | 0.6211225
4201 | 84 | Nickel Sorption to Goethite and Montmorillonite in Presence of Citrate | Goethite | 37.4 | 62.86 | 0.5 | 8.55 | medium | 0.9956 | 0.30215 | 0.4608 | Ni | 0 | 2 | 2 | 0.69 | 1.91 | 6 | 2 | 0 | 0.200652 | 72 | 20 | O | 0.01 | 0.5672109
4202 | 84 | Nickel Sorption to Goethite and Montmorillonite in Presence of Citrate | Goethite | 37.4 | 62.86 | 0.5 | 8.55 | medium | 0.9956 | 0.30215 | 0.4608 | Ni | 0 | 2 | 2 | 0.69 | 1.91 | 6 | 2 | 0 | 0.299874 | 72 | 20 | O | 0.01 | 0.5622161
4203 | 84 | Nickel Sorption to Goethite and Montmorillonite in Presence of Citrate | Goethite | 37.4 | 62.86 | 0.5 | 8.55 | medium | 0.9956 | 0.30215 | 0.4608 | Ni | 0 | 2 | 2 | 0.69 | 1.91 | 6 | 2 | 0 | 0.418176 | 72 | 20 | O | 0.01 | 0.5229999
4204 | 84 | Nickel Sorption to Goethite and Montmorillonite in Presence of Citrate | Goethite | 37.4 | 62.86 | 0.5 | 8.55 | medium | 0.9956 | 0.30215 | 0.4608 | Ni | 0 | 2 | 2 | 0.69 | 1.91 | 6 | 2 | 0.002 | 0.020284 | 72 | 20 | O | 0.01 | 0.6487872
4205 | 84 | Nickel Sorption to Goethite and Montmorillonite in Presence of Citrate | Goethite | 37.4 | 62.86 | 0.5 | 8.55 | medium | 0.9956 | 0.30215 | 0.4608 | Ni | 0 | 2 | 2 | 0.69 | 1.91 | 6 | 2 | 0.002 | 0.051008 | 72 | 20 | O | 0.01 | 0.5410916
4206 | 84 | Nickel Sorption to Goethite and Montmorillonite in Presence of Citrate | Goethite | 37.4 | 62.86 | 0.5 | 8.55 | medium | 0.9956 | 0.30215 | 0.4608 | Ni | 0 | 2 | 2 | 0.69 | 1.91 | 6 | 2 | 0.002 | 0.101503 | 72 | 20 | O | 0.01 | 0.5688502
4207 | 84 | Nickel Sorption to Goethite and Montmorillonite in Presence of Citrate | Goethite | 37.4 | 62.86 | 0.5 | 8.55 | medium | 0.9956 | 0.30215 | 0.4608 | Ni | 0 | 2 | 2 | 0.69 | 1.91 | 6 | 2 | 0.002 | 0.151154 | 72 | 20 | O | 0.01 | 0.5645898
4208 | 84 | Nickel Sorption to Goethite and Montmorillonite in Presence of Citrate | Goethite | 37.4 | 62.86 | 0.5 | 8.55 | medium | 0.9956 | 0.30215 | 0.4608 | Ni | 0 | 2 | 2 | 0.69 | 1.91 | 6 | 2 | 0.002 | 0.220918 | 72 | 20 | O | 0.01 | 0.5055269
4209 | 84 | Nickel Sorption to Goethite and Montmorillonite in Presence of Citrate | Goethite | 37.4 | 62.86 | 0.5 | 8.55 | medium | 0.9956 | 0.30215 | 0.4608 | Ni | 0 | 2 | 2 | 0.69 | 1.91 | 6 | 2 | 0.002 | 0.301211 | 72 | 20 | O | 0.01 | 0.4920471
4210 | 84 | Nickel Sorption to Goethite and Montmorillonite in Presence of Citrate | Goethite | 37.4 | 62.86 | 0.5 | 8.55 | medium | 0.9956 | 0.30215 | 0.4608 | Ni | 0 | 2 | 2 | 0.69 | 1.91 | 6 | 2 | 0.002 | 0.400157 | 72 | 20 | O | 0.01 | 0.4786121
4211 | 84 | Nickel Sorption to Goethite and Montmorillonite in Presence of Citrate | Goethite | 37.4 | 62.86 | 0.5 | 8.55 | medium | 0.9956 | 0.30215 | 0.4608 | Ni | 0 | 2 | 2 | 0.69 | 1.91 | 6 | 2 | 0.02 | 0.02028 | 72 | 20 | O | 0.01 | 0.3978304
4212 | 84 | Nickel Sorption to Goethite and Montmorillonite in Presence of Citrate | Goethite | 37.4 | 62.86 | 0.5 | 8.55 | medium | 0.9956 | 0.30215 | 0.4608 | Ni | 0 | 2 | 2 | 0.69 | 1.91 | 6 | 2 | 0.02 | 0.04029 | 72 | 20 | O | 0.01 | 0.3266319
4213 | 84 | Nickel Sorption to Goethite and Montmorillonite in Presence of Citrate | Goethite | 37.4 | 62.86 | 0.5 | 8.55 | medium | 0.9956 | 0.30215 | 0.4608 | Ni | 0 | 2 | 2 | 0.69 | 1.91 | 6 | 2 | 0.02 | 0.08085 | 72 | 20 | O | 0.01 | 0.2993197
4214 | 84 | Nickel Sorption to Goethite and Montmorillonite in Presence of Citrate | Goethite | 37.4 | 62.86 | 0.5 | 8.55 | medium | 0.9956 | 0.30215 | 0.4608 | Ni | 0 | 2 | 2 | 0.69 | 1.91 | 6 | 2 | 0.02 | 0.120242 | 72 | 20 | O | 0.01 | 0.3708355
4215 | 84 | Nickel Sorption to Goethite and Montmorillonite in Presence of Citrate | Goethite | 37.4 | 62.86 | 0.5 | 8.55 | medium | 0.9956 | 0.30215 | 0.4608 | Ni | 0 | 2 | 2 | 0.69 | 1.91 | 6 | 2 | 0.02 | 0.180306 | 72 | 20 | O | 0.01 | 0.3415083
4216 | 84 | Nickel Sorption to Goethite and Montmorillonite in Presence of Citrate | Goethite | 37.4 | 62.86 | 0.5 | 8.55 | medium | 0.9956 | 0.30215 | 0.4608 | Ni | 0 | 2 | 2 | 0.69 | 1.91 | 6 | 2 | 0.02 | 0.239548 | 72 | 20 | O | 0.01 | 0.3598778
4217 | 84 | Nickel Sorption to Goethite and Montmorillonite in Presence of Citrate | Goethite | 37.4 | 62.86 | 0.5 | 8.55 | medium | 0.9956 | 0.30215 | 0.4608 | Ni | 0 | 2 | 2 | 0.69 | 1.91 | 6 | 2 | 0.02 | 0.299207 | 72 | 20 | O | 0.01 | 0.371863
4236 | 86 | Rapid removal and recovery of Pb(II) from wastewater by magnetic nanoadsorbents | Magnetite | 43 | 72.36 | 0.75 | 6.51 | strong | 0.8396 | 0.8396 | 0.8396 | Pb | 0 | 2 | 2 | 1.19 | 2.33 | 5.5 | 10 | 0 | 162 | 0.084 | 25 | O | 0 | 0.7296296
4237 | 86 | Rapid removal and recovery of Pb(II) from wastewater by magnetic nanoadsorbents | Magnetite | 43 | 72.36 | 0.75 | 6.51 | strong | 0.8396 | 0.8396 | 0.8396 | Pb | 0 | 2 | 2 | 1.19 | 2.33 | 5.5 | 10 | 0 | 162 | 0.1355 | 25 | O | 0 | 0.7864198
4238 | 86 | Rapid removal and recovery of Pb(II) from wastewater by magnetic nanoadsorbents | Magnetite | 43 | 72.36 | 0.75 | 6.51 | strong | 0.8396 | 0.8396 | 0.8396 | Pb | 0 | 2 | 2 | 1.19 | 2.33 | 5.5 | 10 | 0 | 162 | 0.2211667 | 25 | O | 0 | 0.8506173
4239 | 86 | Rapid removal and recovery of Pb(II) from wastewater by magnetic nanoadsorbents | Magnetite | 43 | 72.36 | 0.75 | 6.51 | strong | 0.8396 | 0.8396 | 0.8396 | Pb | 0 | 2 | 2 | 1.19 | 2.33 | 5.5 | 10 | 0 | 162 | 0.3413333 | 25 | O | 0 | 0.9537037
4240 | 86 | Rapid removal and recovery of Pb(II) from wastewater by magnetic nanoadsorbents | Magnetite | 43 | 72.36 | 0.75 | 6.51 | strong | 0.8396 | 0.8396 | 0.8396 | Pb | 0 | 2 | 2 | 1.19 | 2.33 | 5.5 | 10 | 0 | 162 | 0.4951667 | 25 | O | 0 | 0.9845679
4241 | 86 | Rapid removal and recovery of Pb(II) from wastewater by magnetic nanoadsorbents | Magnetite | 43 | 72.36 | 0.75 | 6.51 | strong | 0.8396 | 0.8396 | 0.8396 | Pb | 0 | 2 | 2 | 1.19 | 2.33 | 5.5 | 10 | 0 | 162 | 0.7516667 | 25 | O | 0 | 0.9845679
4242 | 86 | Rapid removal and recovery of Pb(II) from wastewater by magnetic nanoadsorbents | Magnetite | 43 | 72.36 | 0.75 | 6.51 | strong | 0.8396 | 0.8396 | 0.8396 | Pb | 0 | 2 | 2 | 1.19 | 2.33 | 5.5 | 10 | 0 | 162 | 0.9995 | 25 | O | 0 | 0.9975309
4243 | 86 | Rapid removal and recovery of Pb(II) from wastewater by magnetic nanoadsorbents | Magnetite | 43 | 72.36 | 0.75 | 6.51 | strong | 0.8396 | 0.8396 | 0.8396 | Pb | 0 | 2 | 2 | 1.19 | 2.33 | 5.5 | 10 | 0 | 162 | 1.9995 | 25 | O | 0 | 0.9969136
4244 | 86 | Rapid removal and recovery of Pb(II) from wastewater by magnetic nanoadsorbents | Magnetite | 43 | 72.36 | 0.75 | 6.51 | strong | 0.8396 | 0.8396 | 0.8396 | Pb | 0 | 2 | 2 | 1.19 | 2.33 | 5.5 | 10 | 0 | 162 | 4.003833 | 25 | O | 0 | 0.9987654
4245 | 86 | Rapid removal and recovery of Pb(II) from wastewater by magnetic nanoadsorbents | Magnetite | 43 | 72.36 | 0.75 | 6.51 | strong | 0.8396 | 0.8396 | 0.8396 | Pb | 0 | 2 | 2 | 1.19 | 2.33 | 5.5 | 10 | 0 | 95 | 0.08316667 | 25 | O | 0 | 0.9052632
4246 | 86 | Rapid removal and recovery of Pb(II) from wastewater by magnetic nanoadsorbents | Magnetite | 43 | 72.36 | 0.75 | 6.51 | strong | 0.8396 | 0.8396 | 0.8396 | Pb | 0 | 2 | 2 | 1.19 | 2.33 | 5.5 | 10 | 0 | 95 | 0.2628333 | 25 | O | 0 | 0.9757895
4247 | 86 | Rapid removal and recovery of Pb(II) from wastewater by magnetic nanoadsorbents | Magnetite | 43 | 72.36 | 0.75 | 6.51 | strong | 0.8396 | 0.8396 | 0.8396 | Pb | 0 | 2 | 2 | 1.19 | 2.33 | 5.5 | 10 | 0 | 95 | 0.4936667 | 25 | O | 0 | 0.9936842
4248 | 86 | Rapid removal and recovery of Pb(II) from wastewater by magnetic nanoadsorbents | Magnetite | 43 | 72.36 | 0.75 | 6.51 | strong | 0.8396 | 0.8396 | 0.8396 | Pb | 0 | 2 | 2 | 1.19 | 2.33 | 5.5 | 10 | 0 | 95 | 0.7501667 | 25 | O | 0 | 0.9926316
4249 | 86 | Rapid removal and recovery of Pb(II) from wastewater by magnetic nanoadsorbents | Magnetite | 43 | 72.36 | 0.75 | 6.51 | strong | 0.8396 | 0.8396 | 0.8396 | Pb | 0 | 2 | 2 | 1.19 | 2.33 | 5.5 | 10 | 0 | 95 | 1.0065 | 25 | O | 0 | 0.9926316
4250 | 86 | Rapid removal and recovery of Pb(II) from wastewater by magnetic nanoadsorbents | Magnetite | 43 | 72.36 | 0.75 | 6.51 | strong | 0.8396 | 0.8396 | 0.8396 | Pb | 0 | 2 | 2 | 1.19 | 2.33 | 5.5 | 10 | 0 | 95 | 1.998 | 25 | O | 0 | 0.9926316
4251 | 86 | Rapid removal and recovery of Pb(II) from wastewater by magnetic nanoadsorbents | Magnetite | 43 | 72.36 | 0.75 | 6.51 | strong | 0.8396 | 0.8396 | 0.8396 | Pb | 0 | 2 | 2 | 1.19 | 2.33 | 2.51 | 10 | 0 | 220 | 24 | 25 | O | 0 | 0.2052
4252 | 86 | Rapid removal and recovery of Pb(II) from wastewater by magnetic nanoadsorbents | Magnetite | 43 | 72.36 | 0.75 | 6.51 | strong | 0.8396 | 0.8396 | 0.8396 | Pb | 0 | 2 | 2 | 1.19 | 2.33 | 2.89 | 10 | 0 | 220 | 24 | 25 | O | 0 | 0.7644
4253 | 86 | Rapid removal and recovery of Pb(II) from wastewater by magnetic nanoadsorbents | Magnetite | 43 | 72.36 | 0.75 | 6.51 | strong | 0.8396 | 0.8396 | 0.8396 | Pb | 0 | 2 | 2 | 1.19 | 2.33 | 3.51 | 10 | 0 | 220 | 24 | 25 | O | 0 | 0.9382
4254 | 86 | Rapid removal and recovery of Pb(II) from wastewater by magnetic nanoadsorbents | Magnetite | 43 | 72.36 | 0.75 | 6.51 | strong | 0.8396 | 0.8396 | 0.8396 | Pb | 0 | 2 | 2 | 1.19 | 2.33 | 4.6 | 10 | 0 | 220 | 24 | 25 | O | 0 | 0.999
4255 | 86 | Rapid removal and recovery of Pb(II) from wastewater by magnetic nanoadsorbents | Magnetite | 43 | 72.36 | 0.75 | 6.51 | strong | 0.8396 | 0.8396 | 0.8396 | Pb | 0 | 2 | 2 | 1.19 | 2.33 | 5.51 | 10 | 0 | 220 | 24 | 25 | O | 0 | 0.9948
4256 | 86 | Rapid removal and recovery of Pb(II) from wastewater by magnetic nanoadsorbents | Magnetite | 43 | 72.36 | 0.75 | 6.51 | strong | 0.8396 | 0.8396 | 0.8396 | Pb | 0 | 2 | 2 | 1.19 | 2.33 | 6.01 | 10 | 0 | 220 | 24 | 25 | O | 0 | 0.9958
4278 | 88 | Copper(II) sorption onto goethite, hematite and lepidocrocite: A surface complexation model based on ab initio molecular geometries and EXAFS spectroscopy | Hematite | 30.02 | 69.94 | 0.667 | 8.8 | strong | 0.5034 | 0.5034 | 1.375 | Cu | 0 | 2 | 2 | 0.73 | 1.9 | 3.3086 | 3.33 | 0 | 25 | 672 | 25 | O | 0.1 | 0.030583386
4279 | 88 | Copper(II) sorption onto goethite, hematite and lepidocrocite: A surface complexation model based on ab initio molecular geometries and EXAFS spectroscopy | Hematite | 30.02 | 69.94 | 0.667 | 8.8 | strong | 0.5034 | 0.5034 | 1.375 | Cu | 0 | 2 | 2 | 0.73 | 1.9 | 3.9409 | 3.33 | 0 | 25 | 672 | 25 | O | 0.1 | 0.0541070388
4280 | 88 | Copper(II) sorption onto goethite, hematite and lepidocrocite: A surface complexation model based on ab initio molecular geometries and EXAFS spectroscopy | Hematite | 30.02 | 69.94 | 0.667 | 8.8 | strong | 0.5034 | 0.5034 | 1.375 | Cu | 0 | 2 | 2 | 0.73 | 1.9 | 4.2953 | 3.33 | 0 | 25 | 672 | 25 | O | 0.1 | 0.11976012
4281 | 88 | Copper(II) sorption onto goethite, hematite and lepidocrocite: A surface complexation model based on ab initio molecular geometries and EXAFS spectroscopy | Hematite | 30.02 | 69.94 | 0.667 | 8.8 | strong | 0.5034 | 0.5034 | 1.375 | Cu | 0 | 2 | 2 | 0.73 | 1.9 | 4.5744 | 3.33 | 0 | 25 | 672 | 25 | O | 0.1 | 0.284114268
4282 | 88 | Copper(II) sorption onto goethite, hematite and lepidocrocite: A surface complexation model based on ab initio molecular geometries and EXAFS spectroscopy | Hematite | 30.02 | 69.94 | 0.667 | 8.8 | strong | 0.5034 | 0.5034 | 1.375 | Cu | 0 | 2 | 2 | 0.73 | 1.9 | 4.72737 | 3.33 | 0 | 25 | 672 | 25 | O | 0.1 | 0.475924266
4283 | 88 | Copper(II) sorption onto goethite, hematite and lepidocrocite: A surface complexation model based on ab initio molecular geometries and EXAFS spectroscopy | Hematite | 30.02 | 69.94 | 0.667 | 8.8 | strong | 0.5034 | 0.5034 | 1.375 | Cu | 0 | 2 | 2 | 0.73 | 1.9 | 4.93047 | 3.33 | 0 | 25 | 672 | 25 | O | 0.1 | 0.609242148
4284 | 88 | Copper(II) sorption onto goethite, hematite and lepidocrocite: A surface complexation model based on ab initio molecular geometries and EXAFS spectroscopy | Hematite | 30.02 | 69.94 | 0.667 | 8.8 | strong | 0.5034 | 0.5034 | 1.375 | Cu | 0 | 2 | 2 | 0.73 | 1.9 | 5.0071 | 3.33 | 0 | 25 | 672 | 25 | O | 0.1 | 0.737124804
4285 | 88 | Copper(II) sorption onto goethite, hematite and lepidocrocite: A surface complexation model based on ab initio molecular geometries and EXAFS spectroscopy | Hematite | 30.02 | 69.94 | 0.667 | 8.8 | strong | 0.5034 | 0.5034 | 1.375 | Cu | 0 | 2 | 2 | 0.73 | 1.9 | 5.1917 | 3.33 | 0 | 25 | 672 | 25 | O | 0.1 | 0.941713344
4286 | 88 | Copper(II) sorption onto goethite, hematite and lepidocrocite: A surface complexation model based on ab initio molecular geometries and EXAFS spectroscopy | Hematite | 30.02 | 69.94 | 0.667 | 8.8 | strong | 0.5034 | 0.5034 | 1.375 | Cu | 0 | 2 | 2 | 0.73 | 1.9 | 5.3246 | 3.33 | 0 | 25 | 672 | 25 | O | 0.1 | 0.9672476508
4287 | 88 | Copper(II) sorption onto goethite, hematite and lepidocrocite: A surface complexation model based on ab initio molecular geometries and EXAFS spectroscopy | Hematite | 30.02 | 69.94 | 0.667 | 8.8 | strong | 0.5034 | 0.5034 | 1.375 | Cu | 0 | 2 | 2 | 0.73 | 1.9 | 5.80516 | 3.33 | 0 | 25 | 672 | 25 | O | 0.1 | 0.988999344
4288 | 88 | Copper(II) sorption onto goethite, hematite and lepidocrocite: A surface complexation model based on ab initio molecular geometries and EXAFS spectroscopy | Hematite | 30.02 | 69.94 | 0.667 | 8.8 | strong | 0.5034 | 0.5034 | 1.375 | Cu | 0 | 2 | 2 | 0.73 | 1.9 | 6.102278 | 3.33 | 0 | 25 | 672 | 25 | O | 0.1 | 0.9925455276
4289 | 88 | Copper(II) sorption onto goethite, hematite and lepidocrocite: A surface complexation model based on ab initio molecular geometries and EXAFS spectroscopy | Hematite | 30.02 | 69.94 | 0.667 | 8.8 | strong | 0.5034 | 0.5034 | 1.375 | Cu | 0 | 2 | 2 | 0.73 | 1.9 | 6.29824 | 3.33 | 0 | 25 | 672 | 25 | O | 0.1 | 0.994300704
4290 | 88 | Copper(II) sorption onto goethite, hematite and lepidocrocite: A surface complexation model based on ab initio molecular geometries and EXAFS spectroscopy | Goethite | 32.73 | 62.86 | 0.5 | 8.5 | strong | 0.9956 | 0.30215 | 0.4608 | Cu | 0 | 2 | 2 | 0.73 | 1.9 | 3.623 | 3.33 | 0 | 25 | 672 | 25 | O | 0.1 | 0.0089584992
4291 | 88 | Copper(II) sorption onto goethite, hematite and lepidocrocite: A surface complexation model based on ab initio molecular geometries and EXAFS spectroscopy | Goethite | 32.73 | 62.86 | 0.5 | 8.5 | strong | 0.9956 | 0.30215 | 0.4608 | Cu | 0 | 2 | 2 | 0.73 | 1.9 | 4.22427 | 3.33 | 0 | 25 | 672 | 25 | O | 0.1 | 0.1666296036
4292 | 88 | Copper(II) sorption onto goethite, hematite and lepidocrocite: A surface complexation model based on ab initio molecular geometries and EXAFS spectroscopy | Goethite | 32.73 | 62.86 | 0.5 | 8.5 | strong | 0.9956 | 0.30215 | 0.4608 | Cu | 0 | 2 | 2 | 0.73 | 1.9 | 4.5252 | 3.33 | 0 | 25 | 672 | 25 | O | 0.1 | 0.27950688
4293 | 88 | Copper(II) sorption onto goethite, hematite and lepidocrocite: A surface complexation model based on ab initio molecular geometries and EXAFS spectroscopy | Goethite | 32.73 | 62.86 | 0.5 | 8.5 | strong | 0.9956 | 0.30215 | 0.4608 | Cu | 0 | 2 | 2 | 0.73 | 1.9 | 4.7029 | 3.33 | 0 | 25 | 672 | 25 | O | 0.1 | 0.508846644
4294 | 88 | Copper(II) sorption onto goethite, hematite and lepidocrocite: A surface complexation model based on ab initio molecular geometries and EXAFS spectroscopy | Goethite | 32.73 | 62.86 | 0.5 | 8.5 | strong | 0.9956 | 0.30215 | 0.4608 | Cu | 0 | 2 | 2 | 0.73 | 1.9 | 4.7909 | 3.33 | 0 | 25 | 672 | 25 | O | 0.1 | 0.560806632
4295 | 88 | Copper(II) sorption onto goethite, hematite and lepidocrocite: A surface complexation model based on ab initio molecular geometries and EXAFS spectroscopy | Goethite | 32.73 | 62.86 | 0.5 | 8.5 | strong | 0.9956 | 0.30215 | 0.4608 | Cu | 0 | 2 | 2 | 0.73 | 1.9 | 4.90519 | 3.33 | 0 | 25 | 672 | 25 | O | 0.1 | 0.714893724
4296 | 88 | Copper(II) sorption onto goethite, hematite and lepidocrocite: A surface complexation model based on ab initio molecular geometries and EXAFS spectroscopy | Goethite | 32.73 | 62.86 | 0.5 | 8.5 | strong | 0.9956 | 0.30215 | 0.4608 | Cu | 0 | 2 | 2 | 0.73 | 1.9 | 5.06339 | 3.33 | 0 | 25 | 672 | 25 | O | 0.1 | 0.88869042
4297 | 88 | Copper(II) sorption onto goethite, hematite and lepidocrocite: A surface complexation model based on ab initio molecular geometries and EXAFS spectroscopy | Goethite | 32.73 | 62.86 | 0.5 | 8.5 | strong | 0.9956 | 0.30215 | 0.4608 | Cu | 0 | 2 | 2 | 0.73 | 1.9 | 5.40115 | 3.33 | 0 | 25 | 672 | 25 | O | 0.1 | 0.944233488
4298 | 88 | Copper(II) sorption onto goethite, hematite and lepidocrocite: A surface complexation model based on ab initio molecular geometries and EXAFS spectroscopy | Goethite | 32.73 | 62.86 | 0.5 | 8.5 | strong | 0.9956 | 0.30215 | 0.4608 | Cu | 0 | 2 | 2 | 0.73 | 1.9 | 5.8074 | 3.33 | 0 | 25 | 672 | 25 | O | 0.1 | 0.985444236
4299 | 88 | Copper(II) sorption onto goethite, hematite and lepidocrocite: A surface complexation model based on ab initio molecular geometries and EXAFS spectroscopy | Goethite | 32.73 | 62.86 | 0.5 | 8.5 | strong | 0.9956 | 0.30215 | 0.4608 | Cu | 0 | 2 | 2 | 0.73 | 1.9 | 5.86985 | 3.33 | 0 | 25 | 672 | 25 | O | 0.1 | 0.987235776
4300 | 88 | Copper(II) sorption onto goethite, hematite and lepidocrocite: A surface complexation model based on ab initio molecular geometries and EXAFS spectroscopy | Goethite | 32.73 | 62.86 | 0.5 | 8.5 | strong | 0.9956 | 0.30215 | 0.4608 | Cu | 0 | 2 | 2 | 0.73 | 1.9 | 6.3817 | 3.33 | 0 | 25 | 672 | 25 | O | 0.1 | 0.992610396
4301 | 88 | Copper(II) sorption onto goethite, hematite and lepidocrocite: A surface complexation model based on ab initio molecular geometries and EXAFS spectroscopy | Lepidocrocite | 75.24 | 62.86 | 0.5 | 7.7 | medium | 0.3071 | 1.252 | 0.3873 | Cu | 0 | 2 | 2 | 0.73 | 1.9 | 4.07908 | 3.33 | 0 | 25 | 672 | 25 | O | 0.1 | 0.046694592
4302 | 88 | Copper(II) sorption onto goethite, hematite and lepidocrocite: A surface complexation model based on ab initio molecular geometries and EXAFS spectroscopy | Lepidocrocite | 75.24 | 62.86 | 0.5 | 7.7 | medium | 0.3071 | 1.252 | 0.3873 | Cu | 0 | 2 | 2 | 0.73 | 1.9 | 4.30229 | 3.33 | 0 | 25 | 672 | 25 | O | 0.1 | 0.0908707716
4303 | 88 | Copper(II) sorption onto goethite, hematite and lepidocrocite: A surface complexation model based on ab initio molecular geometries and EXAFS spectroscopy | Lepidocrocite | 75.24 | 62.86 | 0.5 | 7.7 | medium | 0.3071 | 1.252 | 0.3873 | Cu | 0 | 2 | 2 | 0.73 | 1.9 | 4.65306 | 3.33 | 0 | 25 | 672 | 25 | O | 0.1 | 0.260025048
4304 | 88 | Copper(II) sorption onto goethite, hematite and lepidocrocite: A surface complexation model based on ab initio molecular geometries and EXAFS spectroscopy | Lepidocrocite | 75.24 | 62.86 | 0.5 | 7.7 | medium | 0.3071 | 1.252 | 0.3873 | Cu | 0 | 2 | 2 | 0.73 | 1.9 | 4.8252 | 3.33 | 0 | 25 | 672 | 25 | O | 0.1 | 0.41074218
4305 | 88 | Copper(II) sorption onto goethite, hematite and lepidocrocite: A surface complexation model based on ab initio molecular geometries and EXAFS spectroscopy | Lepidocrocite | 75.24 | 62.86 | 0.5 | 7.7 | medium | 0.3071 | 1.252 | 0.3873 | Cu | 0 | 2 | 2 | 0.73 | 1.9 | 4.90178 | 3.33 | 0 | 25 | 672 | 25 | O | 0.1 | 0.4640509512
4306 | 88 | Copper(II) sorption onto goethite, hematite and lepidocrocite: A surface complexation model based on ab initio molecular geometries and EXAFS spectroscopy | Lepidocrocite | 75.24 | 62.86 | 0.5 | 7.7 | medium | 0.3071 | 1.252 | 0.3873 | Cu | 0 | 2 | 2 | 0.73 | 1.9 | 5.0548 | 3.33 | 0 | 25 | 672 | 25 | O | 0.1 | 0.576177912
4307 | 88 | Copper(II) sorption onto goethite, hematite and lepidocrocite: A surface complexation model based on ab initio molecular geometries and EXAFS spectroscopy | Lepidocrocite | 75.24 | 62.86 | 0.5 | 7.7 | medium | 0.3071 | 1.252 | 0.3873 | Cu | 0 | 2 | 2 | 0.73 | 1.9 | 5.41198 | 3.33 | 0 | 25 | 672 | 25 | O | 0.1 | 0.77839416
4308 | 88 | Copper(II) sorption onto goethite, hematite and lepidocrocite: A surface complexation model based on ab initio molecular geometries and EXAFS spectroscopy | Lepidocrocite | 75.24 | 62.86 | 0.5 | 7.7 | medium | 0.3071 | 1.252 | 0.3873 | Cu | 0 | 2 | 2 | 0.73 | 1.9 | 6.15178 | 3.33 | 0 | 25 | 672 | 25 | O | 0.1 | 0.96055848
4309 | 88 | Copper(II) sorption onto goethite, hematite and lepidocrocite: A surface complexation model based on ab initio molecular geometries and EXAFS spectroscopy | Lepidocrocite | 75.24 | 62.86 | 0.5 | 7.7 | medium | 0.3071 | 1.252 | 0.3873 | Cu | 0 | 2 | 2 | 0.73 | 1.9 | 6.41964 | 3.33 | 0 | 25 | 672 | 25 | O | 0.1 | 0.990059616
4310 | 88 | Copper(II) sorption onto goethite, hematite and lepidocrocite: A surface complexation model based on ab initio molecular geometries and EXAFS spectroscopy | Lepidocrocite | 75.24 | 62.86 | 0.5 | 7.7 | medium | 0.3071 | 1.252 | 0.3873 | Cu | 0 | 2 | 2 | 0.73 | 1.9 | 6.82142 | 3.33 | 0 | 25 | 672 | 25 | O | 0.1 | 0.995717952
4392 | 91 | 2-Line ferrihydrite: synthesis, characterization and its adsorption behaviour for removal of Pb(II), Cd(II), Cu(II) and Zn(II) from aqueous solutions | Ferrihydrite | 175.8 | 58.15 | 0.417 | 8.3 | weak | 0.595 | 0.595 | 0.906 | Pb | 0 | 2 | 2 | 1.19 | 2.33 | 5.5 | 2 | 0 | 100 | 0.1433333 | 35 | O | 0 | 0.7001
4393 | 91 | 2-Line ferrihydrite: synthesis, characterization and its adsorption behaviour for removal of Pb(II), Cd(II), Cu(II) and Zn(II) from aqueous solutions | Ferrihydrite | 175.8 | 58.15 | 0.417 | 8.3 | weak | 0.595 | 0.595 | 0.906 | Pb | 0 | 2 | 2 | 1.19 | 2.33 | 5.5 | 2 | 0 | 100 | 0.2476667 | 35 | O | 0 | 0.717
4394 | 91 | 2-Line ferrihydrite: synthesis, characterization and its adsorption behaviour for removal of Pb(II), Cd(II), Cu(II) and Zn(II) from aqueous solutions | Ferrihydrite | 175.8 | 58.15 | 0.417 | 8.3 | weak | 0.595 | 0.595 | 0.906 | Pb | 0 | 2 | 2 | 1.19 | 2.33 | 5.5 | 2 | 0 | 100 | 0.4736667 | 35 | O | 0 | 0.7582
4395 | 91 | 2-Line ferrihydrite: synthesis, characterization and its adsorption behaviour for removal of Pb(II), Cd(II), Cu(II) and Zn(II) from aqueous solutions | Ferrihydrite | 175.8 | 58.15 | 0.417 | 8.3 | weak | 0.595 | 0.595 | 0.906 | Pb | 0 | 2 | 2 | 1.19 | 2.33 | 5.5 | 2 | 0 | 100 | 0.7518333 | 35 | O | 0 | 0.7751
4396 | 91 | 2-Line ferrihydrite: synthesis, characterization and its adsorption behaviour for removal of Pb(II), Cd(II), Cu(II) and Zn(II) from aqueous solutions | Ferrihydrite | 175.8 | 58.15 | 0.417 | 8.3 | weak | 0.595 | 0.595 | 0.906 | Pb | 0 | 2 | 2 | 1.19 | 2.33 | 5.5 | 2 | 0 | 100 | 1.003833 | 35 | O | 0 | 0.8138
4397 | 91 | 2-Line ferrihydrite: synthesis, characterization and its adsorption behaviour for removal of Pb(II), Cd(II), Cu(II) and Zn(II) from aqueous solutions | Ferrihydrite | 175.8 | 58.15 | 0.417 | 8.3 | weak | 0.595 | 0.595 | 0.906 | Pb | 0 | 2 | 2 | 1.19 | 2.33 | 5.5 | 2 | 0 | 100 | 2.0035 | 35 | O | 0 | 0.8646
4398 | 91 | 2-Line ferrihydrite: synthesis, characterization and its adsorption behaviour for removal of Pb(II), Cd(II), Cu(II) and Zn(II) from aqueous solutions | Ferrihydrite | 175.8 | 58.15 | 0.417 | 8.3 | weak | 0.595 | 0.595 | 0.906 | Pb | 0 | 2 | 2 | 1.19 | 2.33 | 5.5 | 2 | 0 | 100 | 3.003 | 35 | O | 0 | 0.8936
4399 | 91 | 2-Line ferrihydrite: synthesis, characterization and its adsorption behaviour for removal of Pb(II), Cd(II), Cu(II) and Zn(II) from aqueous solutions | Ferrihydrite | 175.8 | 58.15 | 0.417 | 8.3 | weak | 0.595 | 0.595 | 0.906 | Pb | 0 | 2 | 2 | 1.19 | 2.33 | 5.5 | 2 | 0 | 100 | 3.9765 | 35 | O | 0 | 0.9154
4400 | 91 | 2-Line ferrihydrite: synthesis, characterization and its adsorption behaviour for removal of Pb(II), Cd(II), Cu(II) and Zn(II) from aqueous solutions | Ferrihydrite | 175.8 | 58.15 | 0.417 | 8.3 | weak | 0.595 | 0.595 | 0.906 | Pb | 0 | 2 | 2 | 1.19 | 2.33 | 5.5 | 2 | 0 | 100 | 4.984833 | 35 | O | 0 | 0.9105
4401 | 91 | 2-Line ferrihydrite: synthesis, characterization and its adsorption behaviour for removal of Pb(II), Cd(II), Cu(II) and Zn(II) from aqueous solutions | Ferrihydrite | 175.8 | 58.15 | 0.417 | 8.3 | weak | 0.595 | 0.595 | 0.906 | Cd | 0 | 2 | 2 | 0.95 | 1.69 | 5.5 | 2 | 0 | 100 | 0.1433333 | 35 | O | 0 | 0.6445
4402 | 91 | 2-Line ferrihydrite: synthesis, characterization and its adsorption behaviour for removal of Pb(II), Cd(II), Cu(II) and Zn(II) from aqueous solutions | Ferrihydrite | 175.8 | 58.15 | 0.417 | 8.3 | weak | 0.595 | 0.595 | 0.906 | Cd | 0 | 2 | 2 | 0.95 | 1.69 | 5.5 | 2 | 0 | 100 | 0.2303333 | 35 | O | 0 | 0.6542
4403 | 91 | 2-Line ferrihydrite: synthesis, characterization and its adsorption behaviour for removal of Pb(II), Cd(II), Cu(II) and Zn(II) from aqueous solutions | Ferrihydrite | 175.8 | 58.15 | 0.417 | 8.3 | weak | 0.595 | 0.595 | 0.906 | Cd | 0 | 2 | 2 | 0.95 | 1.69 | 5.5 | 2 | 0 | 100 | 0.465 | 35 | O | 0 | 0.659
4404 | 91 | 2-Line ferrihydrite: synthesis, characterization and its adsorption behaviour for removal of Pb(II), Cd(II), Cu(II) and Zn(II) from aqueous solutions | Ferrihydrite | 175.8 | 58.15 | 0.417 | 8.3 | weak | 0.595 | 0.595 | 0.906 | Cd | 0 | 2 | 2 | 0.95 | 1.69 | 5.5 | 2 | 0 | 100 | 0.7431667 | 35 | O | 0 | 0.6711
4405 | 91 | 2-Line ferrihydrite: synthesis, characterization and its adsorption behaviour for removal of Pb(II), Cd(II), Cu(II) and Zn(II) from aqueous solutions | Ferrihydrite | 175.8 | 58.15 | 0.417 | 8.3 | weak | 0.595 | 0.595 | 0.906 | Cd | 0 | 2 | 2 | 0.95 | 1.69 | 5.5 | 2 | 0 | 100 | 0.9865 | 35 | O | 0 | 0.7001
4406 | 91 | 2-Line ferrihydrite: synthesis, characterization and its adsorption behaviour for removal of Pb(II), Cd(II), Cu(II) and Zn(II) from aqueous solutions | Ferrihydrite | 175.8 | 58.15 | 0.417 | 8.3 | weak | 0.595 | 0.595 | 0.906 | Cd | 0 | 2 | 2 | 0.95 | 1.69 | 5.5 | 2 | 0 | 100 | 1.986167 | 35 | O | 0 | 0.7074
4407 | 91 | 2-Line ferrihydrite: synthesis, characterization and its adsorption behaviour for removal of Pb(II), Cd(II), Cu(II) and Zn(II) from aqueous solutions | Ferrihydrite | 175.8 | 58.15 | 0.417 | 8.3 | weak | 0.595 | 0.595 | 0.906 | Cd | 0 | 2 | 2 | 0.95 | 1.69 | 5.5 | 2 | 0 | 100 | 2.985667 | 35 | O | 0 | 0.7267
4408 | 91 | 2-Line ferrihydrite: synthesis, characterization and its adsorption behaviour for removal of Pb(II), Cd(II), Cu(II) and Zn(II) from aqueous solutions | Ferrihydrite | 175.8 | 58.15 | 0.417 | 8.3 | weak | 0.595 | 0.595 | 0.906 | Cd | 0 | 2 | 2 | 0.95 | 1.69 | 5.5 | 2 | 0 | 100 | 3.9765 | 35 | O | 0 | 0.7848
4409 | 91 | 2-Line ferrihydrite: synthesis, characterization and its adsorption behaviour for removal of Pb(II), Cd(II), Cu(II) and Zn(II) from aqueous solutions | Ferrihydrite | 175.8 | 58.15 | 0.417 | 8.3 | weak | 0.595 | 0.595 | 0.906 | Cd | 0 | 2 | 2 | 0.95 | 1.69 | 5.5 | 2 | 0 | 100 | 4.976167 | 35 | O | 0 | 0.792
4410 | 91 | 2-Line ferrihydrite: synthesis, characterization and its adsorption behaviour for removal of Pb(II), Cd(II), Cu(II) and Zn(II) from aqueous solutions | Ferrihydrite | 175.8 | 58.15 | 0.417 | 8.3 | weak | 0.595 | 0.595 | 0.906 | Cu | 0 | 2 | 2 | 0.73 | 1.9 | 5.5 | 2 | 0 | 100 | 0.1695 | 35 | O | 0 | 0.26
4411 | 91 | 2-Line ferrihydrite: synthesis, characterization and its adsorption behaviour for removal of Pb(II), Cd(II), Cu(II) and Zn(II) from aqueous solutions | Ferrihydrite | 175.8 | 58.15 | 0.417 | 8.3 | weak | 0.595 | 0.595 | 0.906 | Cu | 0 | 2 | 2 | 0.73 | 1.9 | 5.5 | 2 | 0 | 100 | 0.2476667 | 35 | O | 0 | 0.2793
4412 | 91 | 2-Line ferrihydrite: synthesis, characterization and its adsorption behaviour for removal of Pb(II), Cd(II), Cu(II) and Zn(II) from aqueous solutions | Ferrihydrite | 175.8 | 58.15 | 0.417 | 8.3 | weak | 0.595 | 0.595 | 0.906 | Cu | 0 | 2 | 2 | 0.73 | 1.9 | 5.5 | 2 | 0 | 100 | 0.4911667 | 35 | O | 0 | 0.2817
4413 | 91 | 2-Line ferrihydrite: synthesis, characterization and its adsorption behaviour for removal of Pb(II), Cd(II), Cu(II) and Zn(II) from aqueous solutions | Ferrihydrite | 175.8 | 58.15 | 0.417 | 8.3 | weak | 0.595 | 0.595 | 0.906 | Cu | 0 | 2 | 2 | 0.73 | 1.9 | 5.5 | 2 | 0 | 100 | 0.7518333 | 35 | O | 0 | 0.3374
4414 | 91 | 2-Line ferrihydrite: synthesis, characterization and its adsorption behaviour for removal of Pb(II), Cd(II), Cu(II) and Zn(II) from aqueous solutions | Ferrihydrite | 175.8 | 58.15 | 0.417 | 8.3 | weak | 0.595 | 0.595 | 0.906 | Cu | 0 | 2 | 2 | 0.73 | 1.9 | 5.5 | 2 | 0 | 100 | 1.003833 | 35 | O | 0 | 0.4099
4415 | 91 | 2-Line ferrihydrite: synthesis, characterization and its adsorption behaviour for removal of Pb(II), Cd(II), Cu(II) and Zn(II) from aqueous solutions | Ferrihydrite | 175.8 | 58.15 | 0.417 | 8.3 | weak | 0.595 | 0.595 | 0.906 | Cu | 0 | 2 | 2 | 0.73 | 1.9 | 5.5 | 2 | 0 | 100 | 2.0035 | 35 | O | 0 | 0.4244
4416 | 91 | 2-Line ferrihydrite: synthesis, characterization and its adsorption behaviour for removal of Pb(II), Cd(II), Cu(II) and Zn(II) from aqueous solutions | Ferrihydrite | 175.8 | 58.15 | 0.417 | 8.3 | weak | 0.595 | 0.595 | 0.906 | Cu | 0 | 2 | 2 | 0.73 | 1.9 | 5.5 | 2 | 0 | 100 | 3.003 | 35 | O | 0 | 0.4486
4417 | 91 | 2-Line ferrihydrite: synthesis, characterization and its adsorption behaviour for removal of Pb(II), Cd(II), Cu(II) and Zn(II) from aqueous solutions | Ferrihydrite | 175.8 | 58.15 | 0.417 | 8.3 | weak | 0.595 | 0.595 | 0.906 | Cu | 0 | 2 | 2 | 0.73 | 1.9 | 5.5 | 2 | 0 | 100 | 3.9765 | 35 | O | 0 | 0.4123
4418 | 91 | 2-Line ferrihydrite: synthesis, characterization and its adsorption behaviour for removal of Pb(II), Cd(II), Cu(II) and Zn(II) from aqueous solutions | Ferrihydrite | 175.8 | 58.15 | 0.417 | 8.3 | weak | 0.595 | 0.595 | 0.906 | Cu | 0 | 2 | 2 | 0.73 | 1.9 | 5.5 | 2 | 0 | 100 | 4.9935 | 35 | O | 0 | 0.4099
4419 | 91 | 2-Line ferrihydrite: synthesis, characterization and its adsorption behaviour for removal of Pb(II), Cd(II), Cu(II) and Zn(II) from aqueous solutions | Ferrihydrite | 175.8 | 58.15 | 0.417 | 8.3 | weak | 0.595 | 0.595 | 0.906 | Zn | 0 | 2 | 2 | 0.74 | 1.65 | 5.5 | 2 | 0 | 100 | 0.1608333 | 35 | O | 0 | 0.8597
4420 | 91 | 2-Line ferrihydrite: synthesis, characterization and its adsorption behaviour for removal of Pb(II), Cd(II), Cu(II) and Zn(II) from aqueous solutions | Ferrihydrite | 175.8 | 58.15 | 0.417 | 8.3 | weak | 0.595 | 0.595 | 0.906 | Zn | 0 | 2 | 2 | 0.74 | 1.65 | 5.5 | 2 | 0 | 100 | 0.2563333 | 35 | O | 0 | 0.8573
4421 | 91 | 2-Line ferrihydrite: synthesis, characterization and its adsorption behaviour for removal of Pb(II), Cd(II), Cu(II) and Zn(II) from aqueous solutions | Ferrihydrite | 175.8 | 58.15 | 0.417 | 8.3 | weak | 0.595 | 0.595 | 0.906 | Zn | 0 | 2 | 2 | 0.74 | 1.65 | 5.5 | 2 | 0 | 100 | 0.4911667 | 35 | O | 0 | 0.8694
4422 | 91 | 2-Line ferrihydrite: synthesis, characterization and its adsorption behaviour for removal of Pb(II), Cd(II), Cu(II) and Zn(II) from aqueous solutions | Ferrihydrite | 175.8 | 58.15 | 0.417 | 8.3 | weak | 0.595 | 0.595 | 0.906 | Zn | 0 | 2 | 2 | 0.74 | 1.65 | 5.5 | 2 | 0 | 100 | 0.7605 | 35 | O | 0 | 0.8718
4423 | 91 | 2-Line ferrihydrite: synthesis, characterization and its adsorption behaviour for removal of Pb(II), Cd(II), Cu(II) and Zn(II) from aqueous solutions | Ferrihydrite | 175.8 | 58.15 | 0.417 | 8.3 | weak | 0.595 | 0.595 | 0.906 | Zn | 0 | 2 | 2 | 0.74 | 1.65 | 5.5 | 2 | 0 | 100 | 0.9865 | 35 | O | 0 | 0.8791
4424 | 91 | 2-Line ferrihydrite: synthesis, characterization and its adsorption behaviour for removal of Pb(II), Cd(II), Cu(II) and Zn(II) from aqueous solutions | Ferrihydrite | 175.8 | 58.15 | 0.417 | 8.3 | weak | 0.595 | 0.595 | 0.906 | Zn | 0 | 2 | 2 | 0.74 | 1.65 | 5.5 | 2 | 0 | 100 | 2.0035 | 35 | O | 0 | 0.8936
4425 | 91 | 2-Line ferrihydrite: synthesis, characterization and its adsorption behaviour for removal of Pb(II), Cd(II), Cu(II) and Zn(II) from aqueous solutions | Ferrihydrite | 175.8 | 58.15 | 0.417 | 8.3 | weak | 0.595 | 0.595 | 0.906 | Zn | 0 | 2 | 2 | 0.74 | 1.65 | 5.5 | 2 | 0 | 100 | 3.003 | 35 | O | 0 | 0.9468
4426 | 91 | 2-Line ferrihydrite: synthesis, characterization and its adsorption behaviour for removal of Pb(II), Cd(II), Cu(II) and Zn(II) from aqueous solutions | Ferrihydrite | 175.8 | 58.15 | 0.417 | 8.3 | weak | 0.595 | 0.595 | 0.906 | Zn | 0 | 2 | 2 | 0.74 | 1.65 | 5.5 | 2 | 0 | 100 | 3.985167 | 35 | O | 0 | 0.9855
4427 | 91 | 2-Line ferrihydrite: synthesis, characterization and its adsorption behaviour for removal of Pb(II), Cd(II), Cu(II) and Zn(II) from aqueous solutions | Ferrihydrite | 175.8 | 58.15 | 0.417 | 8.3 | weak | 0.595 | 0.595 | 0.906 | Zn | 0 | 2 | 2 | 0.74 | 1.65 | 5.5 | 2 | 0 | 100 | 4.984833 | 35 | O | 0 | 0.9855
4428 | 91 | 2-Line ferrihydrite: synthesis, characterization and its adsorption behaviour for removal of Pb(II), Cd(II), Cu(II) and Zn(II) from aqueous solutions | Ferrihydrite | 175.8 | 58.15 | 0.417 | 8.3 | weak | 0.595 | 0.595 | 0.906 | Pb | 0 | 2 | 2 | 1.19 | 2.33 | 5.5 | 2 | 0 | 50 | 4 | 35 | O | 0 | 0.8648
4429 | 91 | 2-Line ferrihydrite: synthesis, characterization and its adsorption behaviour for removal of Pb(II), Cd(II), Cu(II) and Zn(II) from aqueous solutions | Ferrihydrite | 175.8 | 58.15 | 0.417 | 8.3 | weak | 0.595 | 0.595 | 0.906 | Pb | 0 | 2 | 2 | 1.19 | 2.33 | 5.5 | 2 | 0 | 100 | 4 | 35 | O | 0 | 0.9054
4430 | 91 | 2-Line ferrihydrite: synthesis, characterization and its adsorption behaviour for removal of Pb(II), Cd(II), Cu(II) and Zn(II) from aqueous solutions | Ferrihydrite | 175.8 | 58.15 | 0.417 | 8.3 | weak | 0.595 | 0.595 | 0.906 | Pb | 0 | 2 | 2 | 1.19 | 2.33 | 5.5 | 2 | 0 | 150 | 4 | 35 | O | 0 | 0.8648
4431 | 91 | 2-Line ferrihydrite: synthesis, characterization and its adsorption behaviour for removal of Pb(II), Cd(II), Cu(II) and Zn(II) from aqueous solutions | Ferrihydrite | 175.8 | 58.15 | 0.417 | 8.3 | weak | 0.595 | 0.595 | 0.906 | Pb | 0 | 2 | 2 | 1.19 | 2.33 | 5.5 | 2 | 0 | 200 | 4 | 35 | O | 0 | 0.8513
4432 | 91 | 2-Line ferrihydrite: synthesis, characterization and its adsorption behaviour for removal of Pb(II), Cd(II), Cu(II) and Zn(II) from aqueous solutions | Ferrihydrite | 175.8 | 58.15 | 0.417 | 8.3 | weak | 0.595 | 0.595 | 0.906 | Pb | 0 | 2 | 2 | 1.19 | 2.33 | 5.5 | 2 | 0 | 300 | 4 | 35 | O | 0 | 0.8243333
4433 | 91 | 2-Line ferrihydrite: synthesis, characterization and its adsorption behaviour for removal of Pb(II), Cd(II), Cu(II) and Zn(II) from aqueous solutions | Ferrihydrite | 175.8 | 58.15 | 0.417 | 8.3 | weak | 0.595 | 0.595 | 0.906 | Pb | 0 | 2 | 2 | 1.19 | 2.33 | 5.5 | 2 | 0 | 400 | 4 | 35 | O | 0 | 0.79735
4434 | 91 | 2-Line ferrihydrite: synthesis, characterization and its adsorption behaviour for removal of Pb(II), Cd(II), Cu(II) and Zn(II) from aqueous solutions | Ferrihydrite | 175.8 | 58.15 | 0.417 | 8.3 | weak | 0.595 | 0.595 | 0.906 | Pb | 0 | 2 | 2 | 1.19 | 2.33 | 5.5 | 2 | 0 | 500 | 4 | 35 | O | 0 | 0.80816
4435 | 91 | 2-Line ferrihydrite: synthesis, characterization and its adsorption behaviour for removal of Pb(II), Cd(II), Cu(II) and Zn(II) from aqueous solutions | Ferrihydrite | 175.8 | 58.15 | 0.417 | 8.3 | weak | 0.595 | 0.595 | 0.906 | Cd | 0 | 2 | 2 | 0.95 | 1.69 | 5.5 | 2 | 0 | 50 | 4 | 35 | O | 0 | 0.8108
4436 | 91 | 2-Line ferrihydrite: synthesis, characterization and its adsorption behaviour for removal of Pb(II), Cd(II), Cu(II) and Zn(II) from aqueous solutions | Ferrihydrite | 175.8 | 58.15 | 0.417 | 8.3 | weak | 0.595 | 0.595 | 0.906 | Cd | 0 | 2 | 2 | 0.95 | 1.69 | 5.5 | 2 | 0 | 100 | 4 | 35 | O | 0 | 0.7838
4437 | 91 | 2-Line ferrihydrite: synthesis, characterization and its adsorption behaviour for removal of Pb(II), Cd(II), Cu(II) and Zn(II) from aqueous solutions | Ferrihydrite | 175.8 | 58.15 | 0.417 | 8.3 | weak | 0.595 | 0.595 | 0.906 | Cd | 0 | 2 | 2 | 0.95 | 1.69 | 5.5 | 2 | 0 | 150 | 4 | 35 | O | 0 | 0.7658667
4438 | 91 | 2-Line ferrihydrite: synthesis, characterization and its adsorption behaviour for removal of Pb(II), Cd(II), Cu(II) and Zn(II) from aqueous solutions | Ferrihydrite | 175.8 | 58.15 | 0.417 | 8.3 | weak | 0.595 | 0.595 | 0.906 | Cd | 0 | 2 | 2 | 0.95 | 1.69 | 5.5 | 2 | 0 | 200 | 4 | 35 | O | 0 | 0.6961
4439 | 91 | 2-Line ferrihydrite: synthesis, characterization and its adsorption behaviour for removal of Pb(II), Cd(II), Cu(II) and Zn(II) from aqueous solutions | Ferrihydrite | 175.8 | 58.15 | 0.417 | 8.3 | weak | 0.595 | 0.595 | 0.906 | Cd | 0 | 2 | 2 | 0.95 | 1.69 | 5.5 | 2 | 0 | 300 | 4 | 35 | O | 0 | 0.6534
4440 | 91 | 2-Line ferrihydrite: synthesis, characterization and its adsorption behaviour for removal of Pb(II), Cd(II), Cu(II) and Zn(II) from aqueous solutions | Ferrihydrite | 175.8 | 58.15 | 0.417 | 8.3 | weak | 0.595 | 0.595 | 0.906 | Cd | 0 | 2 | 2 | 0.95 | 1.69 | 5.5 | 2 | 0 | 400 | 4 | 35 | O | 0 | 0.6354
4441 | 91 | 2-Line ferrihydrite: synthesis, characterization and its adsorption behaviour for removal of Pb(II), Cd(II), Cu(II) and Zn(II) from aqueous solutions | Ferrihydrite | 175.8 | 58.15 | 0.417 | 8.3 | weak | 0.595 | 0.595 | 0.906 | Cd | 0 | 2 | 2 | 0.95 | 1.69 | 5.5 | 2 | 0 | 500 | 4 | 35 | O | 0 | 0.63
4442 | 91 | 2-Line ferrihydrite: synthesis, characterization and its adsorption behaviour for removal of Pb(II), Cd(II), Cu(II) and Zn(II) from aqueous solutions | Ferrihydrite | 175.8 | 58.15 | 0.417 | 8.3 | weak | 0.595 | 0.595 | 0.906 | Cu | 0 | 2 | 2 | 0.73 | 1.9 | 5.5 | 2 | 0 | 50 | 4 | 35 | O | 0 | 0.406
4443 | 91 | 2-Line ferrihydrite: synthesis, characterization and its adsorption behaviour for removal of Pb(II), Cd(II), Cu(II) and Zn(II) from aqueous solutions | Ferrihydrite | 175.8 | 58.15 | 0.417 | 8.3 | weak | 0.595 | 0.595 | 0.906 | Cu | 0 | 2 | 2 | 0.73 | 1.9 | 5.5 | 2 | 0 | 100 | 4 | 35 | O | 0 | 0.379
4444 | 91 | 2-Line ferrihydrite: synthesis, characterization and its adsorption behaviour for removal of Pb(II), Cd(II), Cu(II) and Zn(II) from aqueous solutions | Ferrihydrite | 175.8 | 58.15 | 0.417 | 8.3 | weak | 0.595 | 0.595 | 0.906 | Cu | 0 | 2 | 2 | 0.73 | 1.9 | 5.5 | 2 | 0 | 150 | 4 | 35 | O | 0 | 0.3250667
4445 | 91 | 2-Line ferrihydrite: synthesis, characterization and its adsorption behaviour for removal of Pb(II), Cd(II), Cu(II) and Zn(II) from aqueous solutions | Ferrihydrite | 175.8 | 58.15 | 0.417 | 8.3 | weak | 0.595 | 0.595 | 0.906 | Cu | 0 | 2 | 2 | 0.73 | 1.9 | 5.5 | 2 | 0 | 200 | 4 | 35 | O | 0 | 0.2913
4446 | 91 | 2-Line ferrihydrite: synthesis, characterization and its adsorption behaviour for removal of Pb(II), Cd(II), Cu(II) and Zn(II) from aqueous solutions | Ferrihydrite | 175.8 | 58.15 | 0.417 | 8.3 | weak | 0.595 | 0.595 | 0.906 | Cu | 0 | 2 | 2 | 0.73 | 1.9 | 5.5 | 2 | 0 | 300 | 4 | 35 | O | 0 | 0.2485333
4447 | 91 | 2-Line ferrihydrite: synthesis, characterization and its adsorption behaviour for removal of Pb(II), Cd(II), Cu(II) and Zn(II) from aqueous solutions | Ferrihydrite | 175.8 | 58.15 | 0.417 | 8.3 | weak | 0.595 | 0.595 | 0.906 | Cu | 0 | 2 | 2 | 0.73 | 1.9 | 5.5 | 2 | 0 | 400 | 4 | 35 | O | 0 | 0.1867
4448 | 91 | 2-Line ferrihydrite: synthesis, characterization and its adsorption behaviour for removal of Pb(II), Cd(II), Cu(II) and Zn(II) from aqueous solutions | Ferrihydrite | 175.8 | 58.15 | 0.417 | 8.3 | weak | 0.595 | 0.595 | 0.906 | Cu | 0 | 2 | 2 | 0.73 | 1.9 | 5.5 | 2 | 0 | 500 | 4 | 35 | O | 0 | 0.16036
4449 | 91 | 2-Line ferrihydrite: synthesis, characterization and its adsorption behaviour for removal of Pb(II), Cd(II), Cu(II) and Zn(II) from aqueous solutions | Ferrihydrite | 175.8 | 58.15 | 0.417 | 8.3 | weak | 0.595 | 0.595 | 0.906 | Zn | 0 | 2 | 2 | 0.74 | 1.65 | 5.5 | 2 | 0 | 100 | 4 | 35 | O | 0 | 0.9728
4450 | 91 | 2-Line ferrihydrite: synthesis, characterization and its adsorption behaviour for removal of Pb(II), Cd(II), Cu(II) and Zn(II) from aqueous solutions | Ferrihydrite | 175.8 | 58.15 | 0.417 | 8.3 | weak | 0.595 | 0.595 | 0.906 | Zn | 0 | 2 | 2 | 0.74 | 1.65 | 5.5 | 2 | 0 | 150 | 4 | 35 | O | 0 | 0.9908
4451 | 91 | 2-Line ferrihydrite: synthesis, characterization and its adsorption behaviour for removal of Pb(II), Cd(II), Cu(II) and Zn(II) from aqueous solutions | Ferrihydrite | 175.8 | 58.15 | 0.417 | 8.3 | weak | 0.595 | 0.595 | 0.906 | Zn | 0 | 2 | 2 | 0.74 | 1.65 | 5.5 | 2 | 0 | 200 | 4 | 35 | O | 0 | 0.9728
4452 | 91 | 2-Line ferrihydrite: synthesis, characterization and its adsorption behaviour for removal of Pb(II), Cd(II), Cu(II) and Zn(II) from aqueous solutions | Ferrihydrite | 175.8 | 58.15 | 0.417 | 8.3 | weak | 0.595 | 0.595 | 0.906 | Zn | 0 | 2 | 2 | 0.74 | 1.65 | 5.5 | 2 | 0 | 300 | 4 | 35 | O | 0 | 0.9592667
4453 | 91 | 2-Line ferrihydrite: synthesis, characterization and its adsorption behaviour for removal of Pb(II), Cd(II), Cu(II) and Zn(II) from aqueous solutions | Ferrihydrite | 175.8 | 58.15 | 0.417 | 8.3 | weak | 0.595 | 0.595 | 0.906 | Zn | 0 | 2 | 2 | 0.74 | 1.65 | 5.5 | 2 | 0 | 400 | 4 | 35 | O | 0 | 0.9323
4454 | 91 | 2-Line ferrihydrite: synthesis, characterization and its adsorption behaviour for removal of Pb(II), Cd(II), Cu(II) and Zn(II) from aqueous solutions | Ferrihydrite | 175.8 | 58.15 | 0.417 | 8.3 | weak | 0.595 | 0.595 | 0.906 | Zn | 0 | 2 | 2 | 0.74 | 1.65 | 5.5 | 2 | 0 | 500 | 4 | 35 | O | 0 | 0.91612
4455 | 91 | 2-Line ferrihydrite: synthesis, characterization and its adsorption behaviour for removal of Pb(II), Cd(II), Cu(II) and Zn(II) from aqueous solutions | Ferrihydrite | 175.8 | 58.15 | 0.417 | 8.3 | weak | 0.595 | 0.595 | 0.906 | Pb | 0 | 2 | 2 | 1.19 | 2.33 | 1.99 | 2 | 0 | 100 | 4 | 35 | O | 0 | 0.6143
4456 | 91 | 2-Line ferrihydrite: synthesis, characterization and its adsorption behaviour for removal of Pb(II), Cd(II), Cu(II) and Zn(II) from aqueous solutions | Ferrihydrite | 175.8 | 58.15 | 0.417 | 8.3 | weak | 0.595 | 0.595 | 0.906 | Pb | 0 | 2 | 2 | 1.19 | 2.33 | 3 | 2 | 0 | 100 | 4 | 35 | O | 0 | 0.757
4457 | 91 | 2-Line ferrihydrite: synthesis, characterization and its adsorption behaviour for removal of Pb(II), Cd(II), Cu(II) and Zn(II) from aqueous solutions | Ferrihydrite | 175.8 | 58.15 | 0.417 | 8.3 | weak | 0.595 | 0.595 | 0.906 | Pb | 0 | 2 | 2 | 1.19 | 2.33 | 3.99 | 2 | 0 | 100 | 4 | 35 | O | 0 | 0.835
4458 | 91 | 2-Line ferrihydrite: synthesis, characterization and its adsorption behaviour for removal of Pb(II), Cd(II), Cu(II) and Zn(II) from aqueous solutions | Ferrihydrite | 175.8 | 58.15 | 0.417 | 8.3 | weak | 0.595 | 0.595 | 0.906 | Pb | 0 | 2 | 2 | 1.19 | 2.33 | 5.01 | 2 | 0 | 100 | 4 | 35 | O | 0 | 0.8841
4459 | 91 | 2-Line ferrihydrite: synthesis, characterization and its adsorption behaviour for removal of Pb(II), Cd(II), Cu(II) and Zn(II) from aqueous solutions | Ferrihydrite | 175.8 | 58.15 | 0.417 | 8.3 | weak | 0.595 | 0.595 | 0.906 | Cd | 0 | 2 | 2 | 0.95 | 1.69 | 1.98 | 2 | 0 | 100 | 4 | 35 | O | 0 | 0.5474
4460 | 91 | 2-Line ferrihydrite: synthesis, characterization and its adsorption behaviour for removal of Pb(II), Cd(II), Cu(II) and Zn(II) from aqueous solutions | Ferrihydrite | 175.8 | 58.15 | 0.417 | 8.3 | weak | 0.595 | 0.595 | 0.906 | Cd | 0 | 2 | 2 | 0.95 | 1.69 | 2.99 | 2 | 0 | 100 | 4 | 35 | O | 0 | 0.6433
4461 | 91 | 2-Line ferrihydrite: synthesis, characterization and its adsorption behaviour for removal of Pb(II), Cd(II), Cu(II) and Zn(II) from aqueous solutions | Ferrihydrite | 175.8 | 58.15 | 0.417 | 8.3 | weak | 0.595 | 0.595 | 0.906 | Cd | 0 | 2 | 2 | 0.95 | 1.69 | 3.98 | 2 | 0 | 100 | 4 | 35 | O | 0 | 0.7191
4462 | 91 | 2-Line ferrihydrite: synthesis, characterization and its adsorption behaviour for removal of Pb(II), Cd(II), Cu(II) and Zn(II) from aqueous solutions | Ferrihydrite | 175.8 | 58.15 | 0.417 | 8.3 | weak | 0.595 | 0.595 | 0.906 | Cd | 0 | 2 | 2 | 0.95 | 1.69 | 4.98 | 2 | 0 | 100 | 4 | 35 | O | 0 | 0.7681
4463 | 91 | 2-Line ferrihydrite: synthesis, characterization and its adsorption behaviour for removal of Pb(II), Cd(II), Cu(II) and Zn(II) from aqueous solutions | Ferrihydrite | 175.8 | 58.15 | 0.417 | 8.3 | weak | 0.595 | 0.595 | 0.906 | Cd | 0 | 2 | 2 | 0.95 | 1.69 | 5.49 | 2 | 0 | 100 | 4 | 35 | O | 0 | 0.786
4464 | 91 | 2-Line ferrihydrite: synthesis, characterization and its adsorption behaviour for removal of Pb(II), Cd(II), Cu(II) and Zn(II) from aqueous solutions | Ferrihydrite | 175.8 | 58.15 | 0.417 | 8.3 | weak | 0.595 | 0.595 | 0.906 | Cu | 0 | 2 | 2 | 0.73 | 1.9 | 1.99 | 2 | 0 | 100 | 4 | 35 | O | 0 | 0.2219
4465 | 91 | 2-Line ferrihydrite: synthesis, characterization and its adsorption behaviour for removal of Pb(II), Cd(II), Cu(II) and Zn(II) from aqueous solutions | Ferrihydrite | 175.8 | 58.15 | 0.417 | 8.3 | weak | 0.595 | 0.595 | 0.906 | Cu | 0 | 2 | 2 | 0.73 | 1.9 | 3 | 2 | 0 | 100 | 4 | 35 | O | 0 | 0.2486
4466 | 91 | 2-Line ferrihydrite: synthesis, characterization and its adsorption behaviour for removal of Pb(II), Cd(II), Cu(II) and Zn(II) from aqueous solutions | Ferrihydrite | 175.8 | 58.15 | 0.417 | 8.3 | weak | 0.595 | 0.595 | 0.906 | Cu | 0 | 2 | 2 | 0.73 | 1.9 | 3.99 | 2 | 0 | 100 | 4 | 35 | O | 0 | 0.3556
4467 | 91 | 2-Line ferrihydrite: synthesis, characterization and its adsorption behaviour for removal of Pb(II), Cd(II), Cu(II) and Zn(II) from aqueous solutions | Ferrihydrite | 175.8 | 58.15 | 0.417 | 8.3 | weak | 0.595 | 0.595 | 0.906 | Cu | 0 | 2 | 2 | 0.73 | 1.9 | 5.01 | 2 | 0 | 100 | 4 | 35 | O | 0 | 0.4136
4468 | 91 | 2-Line ferrihydrite: synthesis, characterization and its adsorption behaviour for removal of Pb(II), Cd(II), Cu(II) and Zn(II) from aqueous solutions | Ferrihydrite | 175.8 | 58.15 | 0.417 | 8.3 | weak | 0.595 | 0.595 | 0.906 | Zn | 0 | 2 | 2 | 0.74 | 1.65 | 1.99 | 2 | 0 | 100 | 4 | 35 | O | 0 | 0.8105
4469 | 91 | 2-Line ferrihydrite: synthesis, characterization and its adsorption behaviour for removal of Pb(II), Cd(II), Cu(II) and Zn(II) from aqueous solutions | Ferrihydrite | 175.8 | 58.15 | 0.417 | 8.3 | weak | 0.595 | 0.595 | 0.906 | Zn | 0 | 2 | 2 | 0.74 | 1.65 | 3.01 | 2 | 0 | 100 | 4 | 35 | O | 0 | 0.8439
4470 | 91 | 2-Line ferrihydrite: synthesis, characterization and its adsorption behaviour for removal of Pb(II), Cd(II), Cu(II) and Zn(II) from aqueous solutions | Ferrihydrite | 175.8 | 58.15 | 0.417 | 8.3 | weak | 0.595 | 0.595 | 0.906 | Zn | 0 | 2 | 2 | 0.74 | 1.65 | 4 | 2 | 0 | 100 | 4 | 35 | O | 0 | 0.9376
4471 | 91 | 2-Line ferrihydrite: synthesis, characterization and its adsorption behaviour for removal of Pb(II), Cd(II), Cu(II) and Zn(II) from aqueous solutions | Ferrihydrite | 175.8 | 58.15 | 0.417 | 8.3 | weak | 0.595 | 0.595 | 0.906 | Zn | 0 | 2 | 2 | 0.74 | 1.65 | 4.99 | 2 | 0 | 100 | 4 | 35 | O | 0 | 0.9599
4472 | 91 | 2-Line ferrihydrite: synthesis, characterization and its adsorption behaviour for removal of Pb(II), Cd(II), Cu(II) and Zn(II) from aqueous solutions | Ferrihydrite | 175.8 | 58.15 | 0.417 | 8.3 | weak | 0.595 | 0.595 | 0.906 | Pb | 0 | 2 | 2 | 1.19 | 2.33 | 5.5 | 0.5 | 0 | 100 | 4 | 35 | O | 0 | 0.593
4473 | 91 | 2-Line ferrihydrite: synthesis, characterization and its adsorption behaviour for removal of Pb(II), Cd(II), Cu(II) and Zn(II) from aqueous solutions | Ferrihydrite | 175.8 | 58.15 | 0.417 | 8.3 | weak | 0.595 | 0.595 | 0.906 | Pb | 0 | 2 | 2 | 1.19 | 2.33 | 5.5 | 1 | 0 | 100 | 4 | 35 | O | 0 | 0.8163
4474 | 91 | 2-Line ferrihydrite: synthesis, characterization and its adsorption behaviour for removal of Pb(II), Cd(II), Cu(II) and Zn(II) from aqueous solutions | Ferrihydrite | 175.8 | 58.15 | 0.417 | 8.3 | weak | 0.595 | 0.595 | 0.906 | Pb | 0 | 2 | 2 | 1.19 | 2.33 | 5.5 | 3 | 0 | 100 | 4 | 35 | O | 0 | 0.946
4475 | 91 | 2-Line ferrihydrite: synthesis, characterization and its adsorption behaviour for removal of Pb(II), Cd(II), Cu(II) and Zn(II) from aqueous solutions | Ferrihydrite | 175.8 | 58.15 | 0.417 | 8.3 | weak | 0.595 | 0.595 | 0.906 | Cd | 0 | 2 | 2 | 0.95 | 1.69 | 5.5 | 0.5 | 0 | 100 | 4 | 35 | O | 0 | 0.377
4476 | 91 | 2-Line ferrihydrite: synthesis, characterization and its adsorption behaviour for removal of Pb(II), Cd(II), Cu(II) and Zn(II) from aqueous solutions | Ferrihydrite | 175.8 | 58.15 | 0.417 | 8.3 | weak | 0.595 | 0.595 | 0.906 | Cd | 0 | 2 | 2 | 0.95 | 1.69 | 5.5 | 1 | 0 | 100 | 4 | 35 | O | 0 | 0.6194
4477 | 91 | 2-Line ferrihydrite: synthesis, characterization and its adsorption behaviour for removal of Pb(II), Cd(II), Cu(II) and Zn(II) from aqueous solutions | Ferrihydrite | 175.8 | 58.15 | 0.417 | 8.3 | weak | 0.595 | 0.595 | 0.906 | Cd | 0 | 2 | 2 | 0.95 | 1.69 | 5.5 | 3 | 0 | 100 | 4 | 35 | O | 0 | 0.8475
4478 | 91 | 2-Line ferrihydrite: synthesis, characterization and its adsorption behaviour for removal of Pb(II), Cd(II), Cu(II) and Zn(II) from aqueous solutions | Ferrihydrite | 175.8 | 58.15 | 0.417 | 8.3 | weak | 0.595 | 0.595 | 0.906 | Cu | 0 | 2 | 2 | 0.73 | 1.9 | 5.5 | 0.5 | 0 | 100 | 4 | 35 | O | 0 | 0.1297
4479 | 91 | 2-Line ferrihydrite: synthesis, characterization and its adsorption behaviour for removal of Pb(II), Cd(II), Cu(II) and Zn(II) from aqueous solutions | Ferrihydrite | 175.8 | 58.15 | 0.417 | 8.3 | weak | 0.595 | 0.595 | 0.906 | Cu | 0 | 2 | 2 | 0.73 | 1.9 | 5.5 | 1 | 0 | 100 | 4 | 35 | O | 0 | 0.2449
4480 | 91 | 2-Line ferrihydrite: synthesis, characterization and its adsorption behaviour for removal of Pb(II), Cd(II), Cu(II) and Zn(II) from aqueous solutions | Ferrihydrite | 175.8 | 58.15 | 0.417 | 8.3 | weak | 0.595 | 0.595 | 0.906 | Cu | 0 | 2 | 2 | 0.73 | 1.9 | 5.5 | 3 | 0 | 100 | 4 | 35 | O | 0 | 0.5378
4481 | 91 | 2-Line ferrihydrite: synthesis, characterization and its adsorption behaviour for removal of Pb(II), Cd(II), Cu(II) and Zn(II) from aqueous solutions | Ferrihydrite | 175.8 | 58.15 | 0.417 | 8.3 | weak | 0.595 | 0.595 | 0.906 | Zn | 0 | 2 | 2 | 0.74 | 1.65 | 5.5 | 0.5 | 0 | 100 | 4 | 35 | O | 0 | 0.9172
4482 | 91 | 2-Line ferrihydrite: synthesis, characterization and its adsorption behaviour for removal of Pb(II), Cd(II), Cu(II) and Zn(II) from aqueous solutions | Ferrihydrite | 175.8 | 58.15 | 0.417 | 8.3 | weak | 0.595 | 0.595 | 0.906 | Zn | 0 | 2 | 2 | 0.74 | 1.65 | 5.5 | 1 | 0 | 100 | 4 | 35 | O | 0 | 0.958
4483 | 91 | 2-Line ferrihydrite: synthesis, characterization and its adsorption behaviour for removal of Pb(II), Cd(II), Cu(II) and Zn(II) from aqueous solutions | Ferrihydrite | 175.8 | 58.15 | 0.417 | 8.3 | weak | 0.595 | 0.595 | 0.906 | Zn | 0 | 2 | 2 | 0.74 | 1.65 | 5.5 | 3 | 0 | 100 | 4 | 35 | O | 0 | 0.982
4484 | 91 | 2-Line ferrihydrite: synthesis, characterization and its adsorption behaviour for removal of Pb(II), Cd(II), Cu(II) and Zn(II) from aqueous solutions | Ferrihydrite | 175.8 | 58.15 | 0.417 | 8.3 | weak | 0.595 | 0.595 | 0.906 | Pb | 0 | 2 | 2 | 1.19 | 2.33 | 5.5 | 2 | 0 | 100 | 4 | 35 | O | 0.00028 | 0.4408
4485 | 91 | 2-Line ferrihydrite: synthesis, characterization and its adsorption behaviour for removal of Pb(II), Cd(II), Cu(II) and Zn(II) from aqueous solutions | Ferrihydrite | 175.8 | 58.15 | 0.417 | 8.3 | weak | 0.595 | 0.595 | 0.906 | Pb | 0 | 2 | 2 | 1.19 | 2.33 | 5.5 | 2 | 0 | 100 | 4 | 35 | O | 0.00056 | 0.4277
4486 | 91 | 2-Line ferrihydrite: synthesis, characterization and its adsorption behaviour for removal of Pb(II), Cd(II), Cu(II) and Zn(II) from aqueous solutions | Ferrihydrite | 175.8 | 58.15 | 0.417 | 8.3 | weak | 0.595 | 0.595 | 0.906 | Pb | 0 | 2 | 2 | 1.19 | 2.33 | 5.5 | 2 | 0 | 100 | 4 | 35 | O | 0.00084 | 0.4048
4487 | 91 | 2-Line ferrihydrite: synthesis, characterization and its adsorption behaviour for removal of Pb(II), Cd(II), Cu(II) and Zn(II) from aqueous solutions | Ferrihydrite | 175.8 | 58.15 | 0.417 | 8.3 | weak | 0.595 | 0.595 | 0.906 | Pb | 0 | 2 | 2 | 1.19 | 2.33 | 5.5 | 2 | 0 | 100 | 4 | 35 | O | 0.00112 | 0.4097
4488 | 91 | 2-Line ferrihydrite: synthesis, characterization and its adsorption behaviour for removal of Pb(II), Cd(II), Cu(II) and Zn(II) from aqueous solutions | Ferrihydrite | 175.8 | 58.15 | 0.417 | 8.3 | weak | 0.595 | 0.595 | 0.906 | Pb | 0 | 2 | 2 | 1.19 | 2.33 | 5.5 | 2 | 0 | 100 | 4 | 35 | O | 0.0014 | 0.3966
4489 | 91 | 2-Line ferrihydrite: synthesis, characterization and its adsorption behaviour for removal of Pb(II), Cd(II), Cu(II) and Zn(II) from aqueous solutions | Ferrihydrite | 175.8 | 58.15 | 0.417 | 8.3 | weak | 0.595 | 0.595 | 0.906 | Cd | 0 | 2 | 2 | 0.95 | 1.69 | 5.5 | 2 | 0 | 100 | 4 | 35 | O | 0.00028 | 0.3557
4490 | 91 | 2-Line ferrihydrite: synthesis, characterization and its adsorption behaviour for removal of Pb(II), Cd(II), Cu(II) and Zn(II) from aqueous solutions | Ferrihydrite | 175.8 | 58.15 | 0.417 | 8.3 | weak | 0.595 | 0.595 | 0.906 | Cd | 0 | 2 | 2 | 0.95 | 1.69 | 5.5 | 2 | 0 | 100 | 4 | 35 | O | 0.00056 | 0.3328
4491 | 91 | 2-Line ferrihydrite: synthesis, characterization and its adsorption behaviour for removal of Pb(II), Cd(II), Cu(II) and Zn(II) from aqueous solutions | Ferrihydrite | 175.8 | 58.15 | 0.417 | 8.3 | weak | 0.595 | 0.595 | 0.906 | Cd | 0 | 2 | 2 | 0.95 | 1.69 | 5.5 | 2 | 0 | 100 | 4 | 35 | O | 0.00084 | 0.3165
4492 | 91 | 2-Line ferrihydrite: synthesis, characterization and its adsorption behaviour for removal of Pb(II), Cd(II), Cu(II) and Zn(II) from aqueous solutions | Ferrihydrite | 175.8 | 58.15 | 0.417 | 8.3 | weak | 0.595 | 0.595 | 0.906 | Cd | 0 | 2 | 2 | 0.95 | 1.69 | 5.5 | 2 | 0 | 100 | 4 | 35 | O | 0.00112 | 0.3132
4493 | 91 | 2-Line ferrihydrite: synthesis, characterization and its adsorption behaviour for removal of Pb(II), Cd(II), Cu(II) and Zn(II) from aqueous solutions | Ferrihydrite | 175.8 | 58.15 | 0.417 | 8.3 | weak | 0.595 | 0.595 | 0.906 | Cd | 0 | 2 | 2 | 0.95 | 1.69 | 5.5 | 2 | 0 | 100 | 4 | 35 | O | 0.0014 | 0.3034
4494 | 91 | 2-Line ferrihydrite: synthesis, characterization and its adsorption behaviour for removal of Pb(II), Cd(II), Cu(II) and Zn(II) from aqueous solutions | Ferrihydrite | 175.8 | 58.15 | 0.417 | 8.3 | weak | 0.595 | 0.595 | 0.906 | Cu | 0 | 2 | 2 | 0.73 | 1.9 | 5.5 | 2 | 0 | 100 | 4 | 35 | O | 0.00028 | 0.1725
4495 | 91 | 2-Line ferrihydrite: synthesis, characterization and its adsorption behaviour for removal of Pb(II), Cd(II), Cu(II) and Zn(II) from aqueous solutions | Ferrihydrite | 175.8 | 58.15 | 0.417 | 8.3 | weak | 0.595 | 0.595 | 0.906 | Cu | 0 | 2 | 2 | 0.73 | 1.9 | 5.5 | 2 | 0 | 100 | 4 | 35 | O | 0.00056 | 0.1627
4496 | 91 | 2-Line ferrihydrite: synthesis, characterization and its adsorption behaviour for removal of Pb(II), Cd(II), Cu(II) and Zn(II) from aqueous solutions | Ferrihydrite | 175.8 | 58.15 | 0.417 | 8.3 | weak | 0.595 | 0.595 | 0.906 | Cu | 0 | 2 | 2 | 0.73 | 1.9 | 5.5 | 2 | 0 | 100 | 4 | 35 | O | 0.00084 | 0.1546
4497 | 91 | 2-Line ferrihydrite: synthesis, characterization and its adsorption behaviour for removal of Pb(II), Cd(II), Cu(II) and Zn(II) from aqueous solutions | Ferrihydrite | 175.8 | 58.15 | 0.417 | 8.3 | weak | 0.595 | 0.595 | 0.906 | Cu | 0 | 2 | 2 | 0.73 | 1.9 | 5.5 | 2 | 0 | 100 | 4 | 35 | O | 0.00112 | 0.1464
4498 | 91 | 2-Line ferrihydrite: synthesis, characterization and its adsorption behaviour for removal of Pb(II), Cd(II), Cu(II) and Zn(II) from aqueous solutions | Ferrihydrite | 175.8 | 58.15 | 0.417 | 8.3 | weak | 0.595 | 0.595 | 0.906 | Cu | 0 | 2 | 2 | 0.73 | 1.9 | 5.5 | 2 | 0 | 100 | 4 | 35 | O | 0.0014 | 0.1398
4499 | 91 | 2-Line ferrihydrite: synthesis, characterization and its adsorption behaviour for removal of Pb(II), Cd(II), Cu(II) and Zn(II) from aqueous solutions | Ferrihydrite | 175.8 | 58.15 | 0.417 | 8.3 | weak | 0.595 | 0.595 | 0.906 | Zn | 0 | 2 | 2 | 0.74 | 1.65 | 5.5 | 2 | 0 | 100 | 4 | 35 | O | 0.00028 | 0.4604
4500 | 91 | 2-Line ferrihydrite: synthesis, characterization and its adsorption behaviour for removal of Pb(II), Cd(II), Cu(II) and Zn(II) from aqueous solutions | Ferrihydrite | 175.8 | 58.15 | 0.417 | 8.3 | weak | 0.595 | 0.595 | 0.906 | Zn | 0 | 2 | 2 | 0.74 | 1.65 | 5.5 | 2 | 0 | 100 | 4 | 35 | O | 0.00056 | 0.4162
4501 | 91 | 2-Line ferrihydrite: synthesis, characterization and its adsorption behaviour for removal of Pb(II), Cd(II), Cu(II) and Zn(II) from aqueous solutions | Ferrihydrite | 175.8 | 58.15 | 0.417 | 8.3 | weak | 0.595 | 0.595 | 0.906 | Zn | 0 | 2 | 2 | 0.74 | 1.65 | 5.5 | 2 | 0 | 100 | 4 | 35 | O | 0.00084 | 0.3884
4502 | 91 | 2-Line ferrihydrite: synthesis, characterization and its adsorption behaviour for removal of Pb(II), Cd(II), Cu(II) and Zn(II) from aqueous solutions | Ferrihydrite | 175.8 | 58.15 | 0.417 | 8.3 | weak | 0.595 | 0.595 | 0.906 | Zn | 0 | 2 | 2 | 0.74 | 1.65 | 5.5 | 2 | 0 | 100 | 4 | 35 | O | 0.00112 | 0.3557
4503 | 91 | 2-Line ferrihydrite: synthesis, characterization and its adsorption behaviour for removal of Pb(II), Cd(II), Cu(II) and Zn(II) from aqueous solutions | Ferrihydrite | 175.8 | 58.15 | 0.417 | 8.3 | weak | 0.595 | 0.595 | 0.906 | Zn | 0 | 2 | 2 | 0.74 | 1.65 | 5.5 | 2 | 0 | 100 | 4 | 35 | O | 0.0014 | 0.3426
4504 | 91 | 2-Line ferrihydrite: synthesis, characterization and its adsorption behaviour for removal of Pb(II), Cd(II), Cu(II) and Zn(II) from aqueous solutions | Ferrihydrite | 175.8 | 58.15 | 0.417 | 8.3 | weak | 0.595 | 0.595 | 0.906 | Pb | 0 | 2 | 2 | 1.19 | 2.33 | 5.5 | 2 | 0 | 100 | 4 | 35 | O | 0.000312 | 0.4212
4505 | 91 | 2-Line ferrihydrite: synthesis, characterization and its adsorption behaviour for removal of Pb(II), Cd(II), Cu(II) and Zn(II) from aqueous solutions | Ferrihydrite | 175.8 | 58.15 | 0.417 | 8.3 | weak | 0.595 | 0.595 | 0.906 | Pb | 0 | 2 | 2 | 1.19 | 2.33 | 5.5 | 2 | 0 | 100 | 4 | 35 | O | 0.000624 | 0.4048
4506 | 91 | 2-Line ferrihydrite: synthesis, characterization and its adsorption behaviour for removal of Pb(II), Cd(II), Cu(II) and Zn(II) from aqueous solutions | Ferrihydrite | 175.8 | 58.15 | 0.417 | 8.3 | weak | 0.595 | 0.595 | 0.906 | Pb | 0 | 2 | 2 | 1.19 | 2.33 | 5.5 | 2 | 0 | 100 | 4 | 35 | O | 0.000936 | 0.3917
4507 | 91 | 2-Line ferrihydrite: synthesis, characterization and its adsorption behaviour for removal of Pb(II), Cd(II), Cu(II) and Zn(II) from aqueous solutions | Ferrihydrite | 175.8 | 58.15 | 0.417 | 8.3 | weak | 0.595 | 0.595 | 0.906 | Pb | 0 | 2 | 2 | 1.19 | 2.33 | 5.5 | 2 | 0 | 100 | 4 | 35 | O | 0.00125 | 0.3819
4508 | 91 | 2-Line ferrihydrite: synthesis, characterization and its adsorption behaviour for removal of Pb(II), Cd(II), Cu(II) and Zn(II) from aqueous solutions | Ferrihydrite | 175.8 | 58.15 | 0.417 | 8.3 | weak | 0.595 | 0.595 | 0.906 | Pb | 0 | 2 | 2 | 1.19 | 2.33 | 5.5 | 2 | 0 | 100 | 4 | 35 | O | 0.00156 | 0.3801
4509 | 91 | 2-Line ferrihydrite: synthesis, characterization and its adsorption behaviour for removal of Pb(II), Cd(II), Cu(II) and Zn(II) from aqueous solutions | Ferrihydrite | 175.8 | 58.15 | 0.417 | 8.3 | weak | 0.595 | 0.595 | 0.906 | Cd | 0 | 2 | 2 | 0.95 | 1.69 | 5.5 | 2 | 0 | 100 | 4 | 35 | O | 0.000312 | 0.3239
4510 | 91 | 2-Line ferrihydrite: synthesis, characterization and its adsorption behaviour for removal of Pb(II), Cd(II), Cu(II) and Zn(II) from aqueous solutions | Ferrihydrite | 175.8 | 58.15 | 0.417 | 8.3 | weak | 0.595 | 0.595 | 0.906 | Cd | 0 | 2 | 2 | 0.95 | 1.69 | 5.5 | 2 | 0 | 100 | 4 | 35 | O | 0.000624 | 0.3044
4511 | 91 | 2-Line ferrihydrite: synthesis, characterization and its adsorption behaviour for removal of Pb(II), Cd(II), Cu(II) and Zn(II) from aqueous solutions | Ferrihydrite | 175.8 | 58.15 | 0.417 | 8.3 | weak | 0.595 | 0.595 | 0.906 | Cd | 0 | 2 | 2 | 0.95 | 1.69 | 5.5 | 2 | 0 | 100 | 4 | 35 | O | 0.000936 | 0.3026
4512 | 91 | 2-Line ferrihydrite: synthesis, characterization and its adsorption behaviour for removal of Pb(II), Cd(II), Cu(II) and Zn(II) from aqueous solutions | Ferrihydrite | 175.8 | 58.15 | 0.417 | 8.3 | weak | 0.595 | 0.595 | 0.906 | Cd | 0 | 2 | 2 | 0.95 | 1.69 | 5.5 | 2 | 0 | 100 | 4 | 35 | O | 0.00125 | 0.2944
4513 | 91 | 2-Line ferrihydrite: synthesis, characterization and its adsorption behaviour for removal of Pb(II), Cd(II), Cu(II) and Zn(II) from aqueous solutions | Ferrihydrite | 175.8 | 58.15 | 0.417 | 8.3 | weak | 0.595 | 0.595 | 0.906 | Cd | 0 | 2 | 2 | 0.95 | 1.69 | 5.5 | 2 | 0 | 100 | 4 | 35 | O | 0.00156 | 0.2942
4514 | 91 | 2-Line ferrihydrite: synthesis, characterization and its adsorption behaviour for removal of Pb(II), Cd(II), Cu(II) and Zn(II) from aqueous solutions | Ferrihydrite | 175.8 | 58.15 | 0.417 | 8.3 | weak | 0.595 | 0.595 | 0.906 | Cu | 0 | 2 | 2 | 0.73 | 1.9 | 5.5 | 2 | 0 | 100 | 4 | 35 | O | 0.000312 | 0.1651
4515 | 91 | 2-Line ferrihydrite: synthesis, characterization and its adsorption behaviour for removal of Pb(II), Cd(II), Cu(II) and Zn(II) from aqueous solutions | Ferrihydrite | 175.8 | 58.15 | 0.417 | 8.3 | weak | 0.595 | 0.595 | 0.906 | Cu | 0 | 2 | 2 | 0.73 | 1.9 | 5.5 | 2 | 0 | 100 | 4 | 35 | O | 0.000624 | 0.1391
4516 | 91 | 2-Line ferrihydrite: synthesis, characterization and its adsorption behaviour for removal of Pb(II), Cd(II), Cu(II) and Zn(II) from aqueous solutions | Ferrihydrite | 175.8 | 58.15 | 0.417 | 8.3 | weak | 0.595 | 0.595 | 0.906 | Cu | 0 | 2 | 2 | 0.73 | 1.9 | 5.5 | 2 | 0 | 100 | 4 | 35 | O | 0.000936 | 0.1341
4517 | 91 | 2-Line ferrihydrite: synthesis, characterization and its adsorption behaviour for removal of Pb(II), Cd(II), Cu(II) and Zn(II) from aqueous solutions | Ferrihydrite | 175.8 | 58.15 | 0.417 | 8.3 | weak | 0.595 | 0.595 | 0.906 | Cu | 0 | 2 | 2 | 0.73 | 1.9 | 5.5 | 2 | 0 | 100 | 4 | 35 | O | 0.00125 | 0.0708
4518 | 91 | 2-Line ferrihydrite: synthesis, characterization and its adsorption behaviour for removal of Pb(II), Cd(II), Cu(II) and Zn(II) from aqueous solutions | Ferrihydrite | 175.8 | 58.15 | 0.417 | 8.3 | weak | 0.595 | 0.595 | 0.906 | Cu | 0 | 2 | 2 | 0.73 | 1.9 | 5.5 | 2 | 0 | 100 | 4 | 35 | O | 0.00156 | 0.0641
4519 | 91 | 2-Line ferrihydrite: synthesis, characterization and its adsorption behaviour for removal of Pb(II), Cd(II), Cu(II) and Zn(II) from aqueous solutions | Ferrihydrite | 175.8 | 58.15 | 0.417 | 8.3 | weak | 0.595 | 0.595 | 0.906 | Zn | 0 | 2 | 2 | 0.74 | 1.65 | 5.5 | 2 | 0 | 100 | 4 | 35 | O | 0.000312 | 0.4601
4520 | 91 | 2-Line ferrihydrite: synthesis, characterization and its adsorption behaviour for removal of Pb(II), Cd(II), Cu(II) and Zn(II) from aqueous solutions | Ferrihydrite | 175.8 | 58.15 | 0.417 | 8.3 | weak | 0.595 | 0.595 | 0.906 | Zn | 0 | 2 | 2 | 0.74 | 1.65 | 5.5 | 2 | 0 | 100 | 4 | 35 | O | 0.000624 | 0.4291
4521 | 91 | 2-Line ferrihydrite: synthesis, characterization and its adsorption behaviour for removal of Pb(II), Cd(II), Cu(II) and Zn(II) from aqueous solutions | Ferrihydrite | 175.8 | 58.15 | 0.417 | 8.3 | weak | 0.595 | 0.595 | 0.906 | Zn | 0 | 2 | 2 | 0.74 | 1.65 | 5.5 | 2 | 0 | 100 | 4 | 35 | O | 0.000936 | 0.4047
4522 | 91 | 2-Line ferrihydrite: synthesis, characterization and its adsorption behaviour for removal of Pb(II), Cd(II), Cu(II) and Zn(II) from aqueous solutions | Ferrihydrite | 175.8 | 58.15 | 0.417 | 8.3 | weak | 0.595 | 0.595 | 0.906 | Zn | 0 | 2 | 2 | 0.74 | 1.65 | 5.5 | 2 | 0 | 100 | 4 | 35 | O | 0.00125 | 0.3802
4523 | 91 | 2-Line ferrihydrite: synthesis, characterization and its adsorption behaviour for removal of Pb(II), Cd(II), Cu(II) and Zn(II) from aqueous solutions | Ferrihydrite | 175.8 | 58.15 | 0.417 | 8.3 | weak | 0.595 | 0.595 | 0.906 | Zn | 0 | 2 | 2 | 0.74 | 1.65 | 5.5 | 2 | 0 | 100 | 4 | 35 | O | 0.00156 | 0.3704
4592 | 93 | Removal of Pb(II), Cd(II), Cu(II), and Zn(II) by hematite nanoparticles: effect of sorbent concentration, pH, temperature, and exhaustion | Hematite | 31.7 | 69.94 | 0.667 | 6.8 | strong | 0.5034 | 0.5034 | 1.375 | Pb | 0 | 2 | 2 | 1.19 | 2.33 | 8 | 0.05 | 0 | 0.5 | 0.239 | 25 | O | 0 | 0.652
4593 | 93 | Removal of Pb(II), Cd(II), Cu(II), and Zn(II) by hematite nanoparticles: effect of sorbent concentration, pH, temperature, and exhaustion | Hematite | 31.7 | 69.94 | 0.667 | 6.8 | strong | 0.5034 | 0.5034 | 1.375 | Pb | 0 | 2 | 2 | 1.19 | 2.33 | 8 | 0.05 | 0 | 0.5 | 0.4848333 | 25 | O | 0 | 0.8083
4594 | 93 | Removal of Pb(II), Cd(II), Cu(II), and Zn(II) by hematite nanoparticles: effect of sorbent concentration, pH, temperature, and exhaustion | Hematite | 31.7 | 69.94 | 0.667 | 6.8 | strong | 0.5034 | 0.5034 | 1.375 | Pb | 0 | 2 | 2 | 1.19 | 2.33 | 8 | 0.05 | 0 | 0.5 | 0.9933333 | 25 | O | 0 | 0.9035
4595 | 93 | Removal of Pb(II), Cd(II), Cu(II), and Zn(II) by hematite nanoparticles: effect of sorbent concentration, pH, temperature, and exhaustion | Hematite | 31.7 | 69.94 | 0.667 | 6.8 | strong | 0.5034 | 0.5034 | 1.375 | Pb | 0 | 2 | 2 | 1.19 | 2.33 | 8 | 0.05 | 0 | 0.5 | 1.479667 | 25 | O | 0 | 0.9377
4596 | 93 | Removal of Pb(II), Cd(II), Cu(II), and Zn(II) by hematite nanoparticles: effect of sorbent concentration, pH, temperature, and exhaustion | Hematite | 31.7 | 69.94 | 0.667 | 6.8 | strong | 0.5034 | 0.5034 | 1.375 | Pb | 0 | 2 | 2 | 1.19 | 2.33 | 8 | 0.05 | 0 | 0.5 | 1.989167 | 25 | O | 0 | 0.9573
4597 | 93 | Removal of Pb(II), Cd(II), Cu(II), and Zn(II) by hematite nanoparticles: effect of sorbent concentration, pH, temperature, and exhaustion | Hematite | 31.7 | 69.94 | 0.667 | 6.8 | strong | 0.5034 | 0.5034 | 1.375 | Pb | 0 | 2 | 2 | 1.19 | 2.33 | 8 | 0.1 | 0 | 0.5 | 0.1108333 | 25 | O | 0 | 0.9499
4598 | 93 | Removal of Pb(II), Cd(II), Cu(II), and Zn(II) by hematite nanoparticles: effect of sorbent concentration, pH, temperature, and exhaustion | Hematite | 31.7 | 69.94 | 0.667 | 6.8 | strong | 0.5034 | 0.5034 | 1.375 | Pb | 0 | 2 | 2 | 1.19 | 2.33 | 8 | 0.1 | 0 | 0.5 | 0.23 | 25 | O | 0 | 0.9719
4599 | 93 | Removal of Pb(II), Cd(II), Cu(II), and Zn(II) by hematite nanoparticles: effect of sorbent concentration, pH, temperature, and exhaustion | Hematite | 31.7 | 69.94 | 0.667 | 6.8 | strong | 0.5034 | 0.5034 | 1.375 | Pb | 0 | 2 | 2 | 1.19 | 2.33 | 8 | 0.1 | 0 | 0.5 | 0.4778333 | 25 | O | 0 | 0.989
4600 | 93 | Removal of Pb(II), Cd(II), Cu(II), and Zn(II) by hematite nanoparticles: effect of sorbent concentration, pH, temperature, and exhaustion | Hematite | 31.7 | 69.94 | 0.667 | 6.8 | strong | 0.5034 | 0.5034 | 1.375 | Pb | 0 | 2 | 2 | 1.19 | 2.33 | 8 | 0.1 | 0 | 0.5 | 0.7348333 | 25 | O | 0 | 0.9939
4601 | 93 | Removal of Pb(II), Cd(II), Cu(II), and Zn(II) by hematite nanoparticles: effect of sorbent concentration, pH, temperature, and exhaustion | Hematite | 31.7 | 69.94 | 0.667 | 6.8 | strong | 0.5034 | 0.5034 | 1.375 | Pb | 0 | 2 | 2 | 1.19 | 2.33 | 8 | 0.1 | 0 | 0.5 | 0.9828333 | 25 | O | 0 | 0.9963
4602 | 93 | Removal of Pb(II), Cd(II), Cu(II), and Zn(II) by hematite nanoparticles: effect of sorbent concentration, pH, temperature, and exhaustion | Hematite | 31.7 | 69.94 | 0.667 | 6.8 | strong | 0.5034 | 0.5034 | 1.375 | Pb | 0 | 2 | 2 | 1.19 | 2.33 | 8 | 0.1 | 0 | 0.5 | 1.488 | 25 | O | 0 | 0.9963
4603 | 93 | Removal of Pb(II), Cd(II), Cu(II), and Zn(II) by hematite nanoparticles: effect of sorbent concentration, pH, temperature, and exhaustion | Hematite | 31.7 | 69.94 | 0.667 | 6.8 | strong | 0.5034 | 0.5034 | 1.375 | Pb | 0 | 2 | 2 | 1.19 | 2.33 | 8 | 0.1 | 0 | 0.5 | 1.9885 | 25 | O | 0 | 0.9963
4604 | 93 | Removal of Pb(II), Cd(II), Cu(II), and Zn(II) by hematite nanoparticles: effect of sorbent concentration, pH, temperature, and exhaustion | Hematite | 31.7 | 69.94 | 0.667 | 6.8 | strong | 0.5034 | 0.5034 | 1.375 | Pb | 0 | 2 | 2 | 1.19 | 2.33 | 8 | 0.5 | 0 | 0.5 | 0.1103333 | 25 | O | 0 | 0.989
4605 | 93 | Removal of Pb(II), Cd(II), Cu(II), and Zn(II) by hematite nanoparticles: effect of sorbent concentration, pH, temperature, and exhaustion | Hematite | 31.7 | 69.94 | 0.667 | 6.8 | strong | 0.5034 | 0.5034 | 1.375 | Pb | 0 | 2 | 2 | 1.19 | 2.33 | 8 | 0.5 | 0 | 0.5 | 0.2298333 | 25 | O | 0 | 0.989
4606 | 93 | Removal of Pb(II), Cd(II), Cu(II), and Zn(II) by hematite nanoparticles: effect of sorbent concentration, pH, temperature, and exhaustion | Hematite | 31.7 | 69.94 | 0.667 | 6.8 | strong | 0.5034 | 0.5034 | 1.375 | Pb | 0 | 2 | 2 | 1.19 | 2.33 | 8 | 0.5 | 0 | 0.5 | 0.4868333 | 25 | O | 0 | 0.9963
4607 | 93 | Removal of Pb(II), Cd(II), Cu(II), and Zn(II) by hematite nanoparticles: effect of sorbent concentration, pH, temperature, and exhaustion | Hematite | 31.7 | 69.94 | 0.667 | 6.8 | strong | 0.5034 | 0.5034 | 1.375 | Pb | 0 | 2 | 2 | 1.19 | 2.33 | 8 | 0.5 | 0 | 0.5 | 0.7348333 | 25 | O | 0 | 0.9915
4608 | 93 | Removal of Pb(II), Cd(II), Cu(II), and Zn(II) by hematite nanoparticles: effect of sorbent concentration, pH, temperature, and exhaustion | Hematite | 31.7 | 69.94 | 0.667 | 6.8 | strong | 0.5034 | 0.5034 | 1.375 | Pb | 0 | 2 | 2 | 1.19 | 2.33 | 8 | 0.5 | 0 | 0.5 | 0.9873333 | 25 | O | 0 | 0.9988
4609 | 93 | Removal of Pb(II), Cd(II), Cu(II), and Zn(II) by hematite nanoparticles: effect of sorbent concentration, pH, temperature, and exhaustion | Hematite | 31.7 | 69.94 | 0.667 | 6.8 | strong | 0.5034 | 0.5034 | 1.375 | Pb | 0 | 2 | 2 | 1.19 | 2.33 | 8 | 0.5 | 0 | 0.5 | 1.488 | 25 | O | 0 | 0.9939
4610 | 93 | Removal of Pb(II), Cd(II), Cu(II), and Zn(II) by hematite nanoparticles: effect of sorbent concentration, pH, temperature, and exhaustion | Hematite | 31.7 | 69.94 | 0.667 | 6.8 | strong | 0.5034 | 0.5034 | 1.375 | Pb | 0 | 2 | 2 | 1.19 | 2.33 | 8 | 0.5 | 0 | 0.5 | 1.993167 | 25 | O | 0 | 0.9963
4611 | 93 | Removal of Pb(II), Cd(II), Cu(II), and Zn(II) by hematite nanoparticles: effect of sorbent concentration, pH, temperature, and exhaustion | Hematite | 31.7 | 69.94 | 0.667 | 6.8 | strong | 0.5034 | 0.5034 | 1.375 | Cd | 0 | 2 | 2 | 0.95 | 1.69 | 8 | 0.05 | 0 | 0.5 | 0.07983333 | 25 | O | 0 | 0.2811
4612 | 93 | Removal of Pb(II), Cd(II), Cu(II), and Zn(II) by hematite nanoparticles: effect of sorbent concentration, pH, temperature, and exhaustion | Hematite | 31.7 | 69.94 | 0.667 | 6.8 | strong | 0.5034 | 0.5034 | 1.375 | Cd | 0 | 2 | 2 | 0.95 | 1.69 | 8 | 0.05 | 0 | 0.5 | 0.1615 | 25 | O | 0 | 0.3455
4613 | 93 | Removal of Pb(II), Cd(II), Cu(II), and Zn(II) by hematite nanoparticles: effect of sorbent concentration, pH, temperature, and exhaustion | Hematite | 31.7 | 69.94 | 0.667 | 6.8 | strong | 0.5034 | 0.5034 | 1.375 | Cd | 0 | 2 | 2 | 0.95 | 1.69 | 8 | 0.05 | 0 | 0.5 | 0.2516667 | 25 | O | 0 | 0.4008
4614 | 93 | Removal of Pb(II), Cd(II), Cu(II), and Zn(II) by hematite nanoparticles: effect of sorbent concentration, pH, temperature, and exhaustion | Hematite | 31.7 | 69.94 | 0.667 | 6.8 | strong | 0.5034 | 0.5034 | 1.375 | Cd | 0 | 2 | 2 | 0.95 | 1.69 | 8 | 0.05 | 0 | 0.5 | 0.4961667 | 25 | O | 0 | 0.4744
4615 | 93 | Removal of Pb(II), Cd(II), Cu(II), and Zn(II) by hematite nanoparticles: effect of sorbent concentration, pH, temperature, and exhaustion | Hematite | 31.7 | 69.94 | 0.667 | 6.8 | strong | 0.5034 | 0.5034 | 1.375 | Cd | 0 | 2 | 2 | 0.95 | 1.69 | 8 | 0.05 | 0 | 0.5 | 0.998 | 25 | O | 0 | 0.534
4616 | 93 | Removal of Pb(II), Cd(II), Cu(II), and Zn(II) by hematite nanoparticles: effect of sorbent concentration, pH, temperature, and exhaustion | Hematite | 31.7 | 69.94 | 0.667 | 6.8 | strong | 0.5034 | 0.5034 | 1.375 | Cd | 0 | 2 | 2 | 0.95 | 1.69 | 8 | 0.05 | 0 | 0.5 | 1.491 | 25 | O | 0 | 0.5867
4617 | 93 | Removal of Pb(II), Cd(II), Cu(II), and Zn(II) by hematite nanoparticles: effect of sorbent concentration, pH, temperature, and exhaustion | Hematite | 31.7 | 69.94 | 0.667 | 6.8 | strong | 0.5034 | 0.5034 | 1.375 | Cd | 0 | 2 | 2 | 0.95 | 1.69 | 8 | 0.05 | 0 | 0.5 | 2.009833 | 25 | O | 0 | 0.614
4618 | 93 | Removal of Pb(II), Cd(II), Cu(II), and Zn(II) by hematite nanoparticles: effect of sorbent concentration, pH, temperature, and exhaustion | Hematite | 31.7 | 69.94 | 0.667 | 6.8 | strong | 0.5034 | 0.5034 | 1.375 | Cd | 0 | 2 | 2 | 0.95 | 1.69 | 8 | 0.1 | 0 | 0.5 | 0.1276667 | 25 | O | 0 | 0.5852
4619 | 93 | Removal of Pb(II), Cd(II), Cu(II), and Zn(II) by hematite nanoparticles: effect of sorbent concentration, pH, temperature, and exhaustion | Hematite | 31.7 | 69.94 | 0.667 | 6.8 | strong | 0.5034 | 0.5034 | 1.375 | Cd | 0 | 2 | 2 | 0.95 | 1.69 | 8 | 0.1 | 0 | 0.5 | 0.2435 | 25 | O | 0 | 0.6312
4620 | 93 | Removal of Pb(II), Cd(II), Cu(II), and Zn(II) by hematite nanoparticles: effect of sorbent concentration, pH, temperature, and exhaustion | Hematite | 31.7 | 69.94 | 0.667 | 6.8 | strong | 0.5034 | 0.5034 | 1.375 | Cd | 0 | 2 | 2 | 0.95 | 1.69 | 8 | 0.1 | 0 | 0.5 | 0.5008333 | 25 | O | 0 | 0.6449
4621 | 93 | Removal of Pb(II), Cd(II), Cu(II), and Zn(II) by hematite nanoparticles: effect of sorbent concentration, pH, temperature, and exhaustion | Hematite | 31.7 | 69.94 | 0.667 | 6.8 | strong | 0.5034 | 0.5034 | 1.375 | Cd | 0 | 2 | 2 | 0.95 | 1.69 | 8 | 0.1 | 0 | 0.5 | 0.7495 | 25 | O | 0 | 0.6747
4622 | 93 | Removal of Pb(II), Cd(II), Cu(II), and Zn(II) by hematite nanoparticles: effect of sorbent concentration, pH, temperature, and exhaustion | Hematite | 31.7 | 69.94 | 0.667 | 6.8 | strong | 0.5034 | 0.5034 | 1.375 | Cd | 0 | 2 | 2 | 0.95 | 1.69 | 8 | 0.1 | 0 | 0.5 | 0.994 | 25 | O | 0 | 0.6953
4623 | 93 | Removal of Pb(II), Cd(II), Cu(II), and Zn(II) by hematite nanoparticles: effect of sorbent concentration, pH, temperature, and exhaustion | Hematite | 31.7 | 69.94 | 0.667 | 6.8 | strong | 0.5034 | 0.5034 | 1.375 | Cd | 0 | 2 | 2 | 0.95 | 1.69 | 8 | 0.1 | 0 | 0.5 | 1.495667 | 25 | O | 0 | 0.7296
4624 | 93 | Removal of Pb(II), Cd(II), Cu(II), and Zn(II) by hematite nanoparticles: effect of sorbent concentration, pH, temperature, and exhaustion | Hematite | 31.7 | 69.94 | 0.667 | 6.8 | strong | 0.5034 | 0.5034 | 1.375 | Cd | 0 | 2 | 2 | 0.95 | 1.69 | 8 | 0.1 | 0 | 0.5 | 2.001667 | 25 | O | 0 | 0.7454
4625 | 93 | Removal of Pb(II), Cd(II), Cu(II), and Zn(II) by hematite nanoparticles: effect of sorbent concentration, pH, temperature, and exhaustion | Hematite | 31.7 | 69.94 | 0.667 | 6.8 | strong | 0.5034 | 0.5034 | 1.375 | Cd | 0 | 2 | 2 | 0.95 | 1.69 | 8 | 0.5 | 0 | 0.5 | 0.1281667 | 25 | O | 0 | 0.7649
4626 | 93 | Removal of Pb(II), Cd(II), Cu(II), and Zn(II) by hematite nanoparticles: effect of sorbent concentration, pH, temperature, and exhaustion | Hematite | 31.7 | 69.94 | 0.667 | 6.8 | strong | 0.5034 | 0.5034 | 1.375 | Cd | 0 | 2 | 2 | 0.95 | 1.69 | 8 | 0.5 | 0 | 0.5 | 0.2483333 | 25 | O | 0 | 0.8132
4627 | 93 | Removal of Pb(II), Cd(II), Cu(II), and Zn(II) by hematite nanoparticles: effect of sorbent concentration, pH, temperature, and exhaustion | Hematite | 31.7 | 69.94 | 0.667 | 6.8 | strong | 0.5034 | 0.5034 | 1.375 | Cd | 0 | 2 | 2 | 0.95 | 1.69 | 8 | 0.5 | 0 | 0.5 | 0.497 | 25 | O | 0 | 0.8569
4628 | 93 | Removal of Pb(II), Cd(II), Cu(II), and Zn(II) by hematite nanoparticles: effect of sorbent concentration, pH, temperature, and exhaustion | Hematite | 31.7 | 69.94 | 0.667 | 6.8 | strong | 0.5034 | 0.5034 | 1.375 | Cd | 0 | 2 | 2 | 0.95 | 1.69 | 8 | 0.5 | 0 | 0.5 | 0.7456667 | 25 | O | 0 | 0.8844
4629 | 93 | Removal of Pb(II), Cd(II), Cu(II), and Zn(II) by hematite nanoparticles: effect of sorbent concentration, pH, temperature, and exhaustion | Hematite | 31.7 | 69.94 | 0.667 | 6.8 | strong | 0.5034 | 0.5034 | 1.375 | Cd | 0 | 2 | 2 | 0.95 | 1.69 | 8 | 0.5 | 0 | 0.5 | 1.003 | 25 | O | 0 | 0.9096
4630 | 93 | Removal of Pb(II), Cd(II), Cu(II), and Zn(II) by hematite nanoparticles: effect of sorbent concentration, pH, temperature, and exhaustion | Hematite | 31.7 | 69.94 | 0.667 | 6.8 | strong | 0.5034 | 0.5034 | 1.375 | Cd | 0 | 2 | 2 | 0.95 | 1.69 | 8 | 0.5 | 0 | 0.5 | 1.500333 | 25 | O | 0 | 0.9231
4631 | 93 | Removal of Pb(II), Cd(II), Cu(II), and Zn(II) by hematite nanoparticles: effect of sorbent concentration, pH, temperature, and exhaustion | Hematite | 31.7 | 69.94 | 0.667 | 6.8 | strong | 0.5034 | 0.5034 | 1.375 | Cd | 0 | 2 | 2 | 0.95 | 1.69 | 8 | 0.5 | 0 | 0.5 | 2.002 | 25 | O | 0 | 0.9251
4632 | 93 | Removal of Pb(II), Cd(II), Cu(II), and Zn(II) by hematite nanoparticles: effect of sorbent concentration, pH, temperature, and exhaustion | Hematite | 31.7 | 69.94 | 0.667 | 6.8 | strong | 0.5034 | 0.5034 | 1.375 | Cu | 0 | 2 | 2 | 0.73 | 1.9 | 8 | 0.05 | 0 | 0.5 | 0.2471667 | 25 | O | 0 | 0.0766
4633 | 93 | Removal of Pb(II), Cd(II), Cu(II), and Zn(II) by hematite nanoparticles: effect of sorbent concentration, pH, temperature, and exhaustion | Hematite | 31.7 | 69.94 | 0.667 | 6.8 | strong | 0.5034 | 0.5034 | 1.375 | Cu | 0 | 2 | 2 | 0.73 | 1.9 | 8 | 0.05 | 0 | 0.5 | 0.4963333 | 25 | O | 0 | 0.1349
4634 | 93 | Removal of Pb(II), Cd(II), Cu(II), and Zn(II) by hematite nanoparticles: effect of sorbent concentration, pH, temperature, and exhaustion | Hematite | 31.7 | 69.94 | 0.667 | 6.8 | strong | 0.5034 | 0.5034 | 1.375 | Cu | 0 | 2 | 2 | 0.73 | 1.9 | 8 | 0.05 | 0 | 0.5 | 0.999 | 25 | O | 0 | 0.2662
4635 | 93 | Removal of Pb(II), Cd(II), Cu(II), and Zn(II) by hematite nanoparticles: effect of sorbent concentration, pH, temperature, and exhaustion | Hematite | 31.7 | 69.94 | 0.667 | 6.8 | strong | 0.5034 | 0.5034 | 1.375 | Cu | 0 | 2 | 2 | 0.73 | 1.9 | 8 | 0.05 | 0 | 0.5 | 1.501 | 25 | O | 0 | 0.246
4636 | 93 | Removal of Pb(II), Cd(II), Cu(II), and Zn(II) by hematite nanoparticles: effect of sorbent concentration, pH, temperature, and exhaustion | Hematite | 31.7 | 69.94 | 0.667 | 6.8 | strong | 0.5034 | 0.5034 | 1.375 | Cu | 0 | 2 | 2 | 0.73 | 1.9 | 8 | 0.05 | 0 | 0.5 | 2.003167 | 25 | O | 0 | 0.2503
4637 | 93 | Removal of Pb(II), Cd(II), Cu(II), and Zn(II) by hematite nanoparticles: effect of sorbent concentration, pH, temperature, and exhaustion | Hematite | 31.7 | 69.94 | 0.667 | 6.8 | strong | 0.5034 | 0.5034 | 1.375 | Cu | 0 | 2 | 2 | 0.73 | 1.9 | 8 | 0.1 | 0 | 0.5 | 0.1255 | 25 | O | 0 | 0.2331
4638 | 93 | Removal of Pb(II), Cd(II), Cu(II), and Zn(II) by hematite nanoparticles: effect of sorbent concentration, pH, temperature, and exhaustion | Hematite | 31.7 | 69.94 | 0.667 | 6.8 | strong | 0.5034 | 0.5034 | 1.375 | Cu | 0 | 2 | 2 | 0.73 | 1.9 | 8 | 0.1 | 0 | 0.5 | 0.2436667 | 25 | O | 0 | 0.2402
4639 | 93 | Removal of Pb(II), Cd(II), Cu(II), and Zn(II) by hematite nanoparticles: effect of sorbent concentration, pH, temperature, and exhaustion | Hematite | 31.7 | 69.94 | 0.667 | 6.8 | strong | 0.5034 | 0.5034 | 1.375 | Cu | 0 | 2 | 2 | 0.73 | 1.9 | 8 | 0.1 | 0 | 0.5 | 0.4928333 | 25 | O | 0 | 0.2839
4640 | 93 | Removal of Pb(II), Cd(II), Cu(II), and Zn(II) by hematite nanoparticles: effect of sorbent concentration, pH, temperature, and exhaustion | Hematite | 31.7 | 69.94 | 0.667 | 6.8 | strong | 0.5034 | 0.5034 | 1.375 | Cu | 0 | 2 | 2 | 0.73 | 1.9 | 8 | 0.1 | 0 | 0.5 | 0.7503333 | 25 | O | 0 | 0.3178
4641 | 93 | Removal of Pb(II), Cd(II), Cu(II), and Zn(II) by hematite nanoparticles: effect of sorbent concentration, pH, temperature, and exhaustion | Hematite | 31.7 | 69.94 | 0.667 | 6.8 | strong | 0.5034 | 0.5034 | 1.375 | Cu | 0 | 2 | 2 | 0.73 | 1.9 | 8 | 0.1 | 0 | 0.5 | 0.9993333 | 25 | O | 0 | 0.3565
4642 | 93 | Removal of Pb(II), Cd(II), Cu(II), and Zn(II) by hematite nanoparticles: effect of sorbent concentration, pH, temperature, and exhaustion | Hematite | 31.7 | 69.94 | 0.667 | 6.8 | strong | 0.5034 | 0.5034 | 1.375 | Cu | 0 | 2 | 2 | 0.73 | 1.9 | 8 | 0.1 | 0 | 0.5 | 1.497333 | 25 | O | 0 | 0.373
4643 | 93 | Removal of Pb(II), Cd(II), Cu(II), and Zn(II) by hematite nanoparticles: effect of sorbent concentration, pH, temperature, and exhaustion | Hematite | 31.7 | 69.94 | 0.667 | 6.8 | strong | 0.5034 | 0.5034 | 1.375 | Cu | 0 | 2 | 2 | 0.73 | 1.9 | 8 | 0.1 | 0 | 0.5 | 1.995333 | 25 | O | 0 | 0.409
4644 | 93 | Removal of Pb(II), Cd(II), Cu(II), and Zn(II) by hematite nanoparticles: effect of sorbent concentration, pH, temperature, and exhaustion | Hematite | 31.7 | 69.94 | 0.667 | 6.8 | strong | 0.5034 | 0.5034 | 1.375 | Cu | 0 | 2 | 2 | 0.73 | 1.9 | 8 | 0.5 | 0 | 0.5 | 0.1308333 | 25 | O | 0 | 0.4943
4645 | 93 | Removal of Pb(II), Cd(II), Cu(II), and Zn(II) by hematite nanoparticles: effect of sorbent concentration, pH, temperature, and exhaustion | Hematite | 31.7 | 69.94 | 0.667 | 6.8 | strong | 0.5034 | 0.5034 | 1.375 | Cu | 0 | 2 | 2 | 0.73 | 1.9 | 8 | 0.5 | 0 | 0.5 | 0.2491667 | 25 | O | 0 | 0.565
4646 | 93 | Removal of Pb(II), Cd(II), Cu(II), and Zn(II) by hematite nanoparticles: effect of sorbent concentration, pH, temperature, and exhaustion | Hematite | 31.7 | 69.94 | 0.667 | 6.8 | strong | 0.5034 | 0.5034 | 1.375 | Cu | 0 | 2 | 2 | 0.73 | 1.9 | 8 | 0.5 | 0 | 0.5 | 0.4986667 | 25 | O | 0 | 0.6868
4647 | 93 | Removal of Pb(II), Cd(II), Cu(II), and Zn(II) by hematite nanoparticles: effect of sorbent concentration, pH, temperature, and exhaustion | Hematite | 31.7 | 69.94 | 0.667 | 6.8 | strong | 0.5034 | 0.5034 | 1.375 | Cu | 0 | 2 | 2 | 0.73 | 1.9 | 8 | 0.5 | 0 | 0.5 | 0.7478333 | 25 | O | 0 | 0.75
4648 | 93 | Removal of Pb(II), Cd(II), Cu(II), and Zn(II) by hematite nanoparticles: effect of sorbent concentration, pH, temperature, and exhaustion | Hematite | 31.7 | 69.94 | 0.667 | 6.8 | strong | 0.5034 | 0.5034 | 1.375 | Cu | 0 | 2 | 2 | 0.73 | 1.9 | 8 | 0.5 | 0 | 0.5 | 1.001333 | 25 | O | 0 | 0.8059
4649 | 93 | Removal of Pb(II), Cd(II), Cu(II), and Zn(II) by hematite nanoparticles: effect of sorbent concentration, pH, temperature, and exhaustion | Hematite | 31.7 | 69.94 | 0.667 | 6.8 | strong | 0.5034 | 0.5034 | 1.375 | Cu | 0 | 2 | 2 | 0.73 | 1.9 | 8 | 0.5 | 0 | 0.5 | 1.495 | 25 | O | 0 | 0.8248
4650 | 93 | Removal of Pb(II), Cd(II), Cu(II), and Zn(II) by hematite nanoparticles: effect of sorbent concentration, pH, temperature, and exhaustion | Hematite | 31.7 | 69.94 | 0.667 | 6.8 | strong | 0.5034 | 0.5034 | 1.375 | Cu | 0 | 2 | 2 | 0.73 | 1.9 | 8 | 0.5 | 0 | 0.5 | 2.001667 | 25 | O | 0 | 0.8803
4651 | 93 | Removal of Pb(II), Cd(II), Cu(II), and Zn(II) by hematite nanoparticles: effect of sorbent concentration, pH, temperature, and exhaustion | Hematite | 31.7 | 69.94 | 0.667 | 6.8 | strong | 0.5034 | 0.5034 | 1.375 | Zn | 0 | 2 | 2 | 0.74 | 1.65 | 8 | 0.05 | 0 | 0.5 | 0.08033333 | 25 | O | 0 | 0.2238
4652 | 93 | Removal of Pb(II), Cd(II), Cu(II), and Zn(II) by hematite nanoparticles: effect of sorbent concentration, pH, temperature, and exhaustion | Hematite | 31.7 | 69.94 | 0.667 | 6.8 | strong | 0.5034 | 0.5034 | 1.375 | Zn | 0 | 2 | 2 | 0.74 | 1.65 | 8 | 0.05 | 0 | 0.5 | 0.1625 | 25 | O | 0 | 0.3015
4653 | 93 | Removal of Pb(II), Cd(II), Cu(II), and Zn(II) by hematite nanoparticles: effect of sorbent concentration, pH, temperature, and exhaustion | Hematite | 31.7 | 69.94 | 0.667 | 6.8 | strong | 0.5034 | 0.5034 | 1.375 | Zn | 0 | 2 | 2 | 0.74 | 1.65 | 8 | 0.05 | 0 | 0.5 | 0.2486667 | 25 | O | 0 | 0.3722
4654 | 93 | Removal of Pb(II), Cd(II), Cu(II), and Zn(II) by hematite nanoparticles: effect of sorbent concentration, pH, temperature, and exhaustion | Hematite | 31.7 | 69.94 | 0.667 | 6.8 | strong | 0.5034 | 0.5034 | 1.375 | Zn | 0 | 2 | 2 | 0.74 | 1.65 | 8 | 0.05 | 0 | 0.5 | 0.499 | 25 | O | 0 | 0.4994
4655 | 93 | Removal of Pb(II), Cd(II), Cu(II), and Zn(II) by hematite nanoparticles: effect of sorbent concentration, pH, temperature, and exhaustion | Hematite | 31.7 | 69.94 | 0.667 | 6.8 | strong | 0.5034 | 0.5034 | 1.375 | Zn | 0 | 2 | 2 | 0.74 | 1.65 | 8 | 0.05 | 0 | 0.5 | 0.9991667 | 25 | O | 0 | 0.6196
4656 | 93 | Removal of Pb(II), Cd(II), Cu(II), and Zn(II) by hematite nanoparticles: effect of sorbent concentration, pH, temperature, and exhaustion | Hematite | 31.7 | 69.94 | 0.667 | 6.8 | strong | 0.5034 | 0.5034 | 1.375 | Zn | 0 | 2 | 2 | 0.74 | 1.65 | 8 | 0.05 | 0 | 0.5 | 1.495167 | 25 | O | 0 | 0.6808
4657 | 93 | Removal of Pb(II), Cd(II), Cu(II), and Zn(II) by hematite nanoparticles: effect of sorbent concentration, pH, temperature, and exhaustion | Hematite | 31.7 | 69.94 | 0.667 | 6.8 | strong | 0.5034 | 0.5034 | 1.375 | Zn | 0 | 2 | 2 | 0.74 | 1.65 | 8 | 0.05 | 0 | 0.5 | 1.9995 | 25 | O | 0 | 0.7326
4658 | 93 | Removal of Pb(II), Cd(II), Cu(II), and Zn(II) by hematite nanoparticles: effect of sorbent concentration, pH, temperature, and exhaustion | Hematite | 31.7 | 69.94 | 0.667 | 6.8 | strong | 0.5034 | 0.5034 | 1.375 | Zn | 0 | 2 | 2 | 0.74 | 1.65 | 8 | 0.1 | 0 | 0.5 | 0.1223333 | 25 | O | 0 | 0.7256
4659 | 93 | Removal of Pb(II), Cd(II), Cu(II), and Zn(II) by hematite nanoparticles: effect of sorbent concentration, pH, temperature, and exhaustion | Hematite | 31.7 | 69.94 | 0.667 | 6.8 | strong | 0.5034 | 0.5034 | 1.375 | Zn | 0 | 2 | 2 | 0.74 | 1.65 | 8 | 0.1 | 0 | 0.5 | 0.2495 | 25 | O | 0 | 0.7656
4660 | 93 | Removal of Pb(II), Cd(II), Cu(II), and Zn(II) by hematite nanoparticles: effect of sorbent concentration, pH, temperature, and exhaustion | Hematite | 31.7 | 69.94 | 0.667 | 6.8 | strong | 0.5034 | 0.5034 | 1.375 | Zn | 0 | 2 | 2 | 0.74 | 1.65 | 8 | 0.1 | 0 | 0.5 | 0.4996667 | 25 | O | 0 | 0.8457
4661 | 93 | Removal of Pb(II), Cd(II), Cu(II), and Zn(II) by hematite nanoparticles: effect of sorbent concentration, pH, temperature, and exhaustion | Hematite | 31.7 | 69.94 | 0.667 | 6.8 | strong | 0.5034 | 0.5034 | 1.375 | Zn | 0 | 2 | 2 | 0.74 | 1.65 | 8 | 0.1 | 0 | 0.5 | 0.7496667 | 25 | O | 0 | 0.8622
4662 | 93 | Removal of Pb(II), Cd(II), Cu(II), and Zn(II) by hematite nanoparticles: effect of sorbent concentration, pH, temperature, and exhaustion | Hematite | 31.7 | 69.94 | 0.667 | 6.8 | strong | 0.5034 | 0.5034 | 1.375 | Zn | 0 | 2 | 2 | 0.74 | 1.65 | 8 | 0.1 | 0 | 0.5 | 0.9998333 | 25 | O | 0 | 0.8952
4663 | 93 | Removal of Pb(II), Cd(II), Cu(II), and Zn(II) by hematite nanoparticles: effect of sorbent concentration, pH, temperature, and exhaustion | Hematite | 31.7 | 69.94 | 0.667 | 6.8 | strong | 0.5034 | 0.5034 | 1.375 | Zn | 0 | 2 | 2 | 0.74 | 1.65 | 8 | 0.1 | 0 | 0.5 | 1.495667 | 25 | O | 0 | 0.914
4664 | 93 | Removal of Pb(II), Cd(II), Cu(II), and Zn(II) by hematite nanoparticles: effect of sorbent concentration, pH, temperature, and exhaustion | Hematite | 31.7 | 69.94 | 0.667 | 6.8 | strong | 0.5034 | 0.5034 | 1.375 | Zn | 0 | 2 | 2 | 0.74 | 1.65 | 8 | 0.1 | 0 | 0.5 | 2.004 | 25 | O | 0 | 0.9658
4665 | 93 | Removal of Pb(II), Cd(II), Cu(II), and Zn(II) by hematite nanoparticles: effect of sorbent concentration, pH, temperature, and exhaustion | Hematite | 31.7 | 69.94 | 0.667 | 6.8 | strong | 0.5034 | 0.5034 | 1.375 | Zn | 0 | 2 | 2 | 0.74 | 1.65 | 8 | 0.5 | 0 | 0.5 | 0.1186667 | 25 | O | 0 | 0.9211
4666 | 93 | Removal of Pb(II), Cd(II), Cu(II), and Zn(II) by hematite nanoparticles: effect of sorbent concentration, pH, temperature, and exhaustion | Hematite | 31.7 | 69.94 | 0.667 | 6.8 | strong | 0.5034 | 0.5034 | 1.375 | Zn | 0 | 2 | 2 | 0.74 | 1.65 | 8 | 0.5 | 0 | 0.5 | 0.2458333 | 25 | O | 0 | 0.9564
4667 | 93 | Removal of Pb(II), Cd(II), Cu(II), and Zn(II) by hematite nanoparticles: effect of sorbent concentration, pH, temperature, and exhaustion | Hematite | 31.7 | 69.94 | 0.667 | 6.8 | strong | 0.5034 | 0.5034 | 1.375 | Zn | 0 | 2 | 2 | 0.74 | 1.65 | 8 | 0.5 | 0 | 0.5 | 0.5 | 25 | O | 0 | 0.9941
4668 | 93 | Removal of Pb(II), Cd(II), Cu(II), and Zn(II) by hematite nanoparticles: effect of sorbent concentration, pH, temperature, and exhaustion | Hematite | 31.7 | 69.94 | 0.667 | 6.8 | strong | 0.5034 | 0.5034 | 1.375 | Zn | 0 | 2 | 2 | 0.74 | 1.65 | 8 | 0.5 | 0 | 0.5 | 0.75 | 25 | O | 0 | 0.9894
4669 | 93 | Removal of Pb(II), Cd(II), Cu(II), and Zn(II) by hematite nanoparticles: effect of sorbent concentration, pH, temperature, and exhaustion | Hematite | 31.7 | 69.94 | 0.667 | 6.8 | strong | 0.5034 | 0.5034 | 1.375 | Zn | 0 | 2 | 2 | 0.74 | 1.65 | 8 | 0.5 | 0 | 0.5 | 0.9918333 | 25 | O | 0 | 0.9894
4670 | 93 | Removal of Pb(II), Cd(II), Cu(II), and Zn(II) by hematite nanoparticles: effect of sorbent concentration, pH, temperature, and exhaustion | Hematite | 31.7 | 69.94 | 0.667 | 6.8 | strong | 0.5034 | 0.5034 | 1.375 | Zn | 0 | 2 | 2 | 0.74 | 1.65 | 8 | 0.5 | 0 | 0.5 | 1.504167 | 25 | O | 0 | 0.9941
4671 | 93 | Removal of Pb(II), Cd(II), Cu(II), and Zn(II) by hematite nanoparticles: effect of sorbent concentration, pH, temperature, and exhaustion | Hematite | 31.7 | 69.94 | 0.667 | 6.8 | strong | 0.5034 | 0.5034 | 1.375 | Zn | 0 | 2 | 2 | 0.74 | 1.65 | 8 | 0.5 | 0 | 0.5 | 2 | 25 | O | 0 | 0.9941
4672 | 93 | Removal of Pb(II), Cd(II), Cu(II), and Zn(II) by hematite nanoparticles: effect of sorbent concentration, pH, temperature, and exhaustion | Hematite | 31.7 | 69.94 | 0.667 | 6.8 | strong | 0.5034 | 0.5034 | 1.375 | Pb | 0 | 2 | 2 | 1.19 | 2.33 | 8 | 0.05 | 0 | 0.5 | 0.2446667 | 25 | O | 0 | 0.6507
4673 | 93 | Removal of Pb(II), Cd(II), Cu(II), and Zn(II) by hematite nanoparticles: effect of sorbent concentration, pH, temperature, and exhaustion | Hematite | 31.7 | 69.94 | 0.667 | 6.8 | strong | 0.5034 | 0.5034 | 1.375 | Pb | 0 | 2 | 2 | 1.19 | 2.33 | 8 | 0.05 | 0 | 0.5 | 0.5006667 | 25 | O | 0 | 0.8094
4674 | 93 | Removal of Pb(II), Cd(II), Cu(II), and Zn(II) by hematite nanoparticles: effect of sorbent concentration, pH, temperature, and exhaustion | Hematite | 31.7 | 69.94 | 0.667 | 6.8 | strong | 0.5034 | 0.5034 | 1.375 | Pb | 0 | 2 | 2 | 1.19 | 2.33 | 8 | 0.05 | 0 | 0.5 | 0.9956667 | 25 | O | 0 | 0.9045
4675 | 93 | Removal of Pb(II), Cd(II), Cu(II), and Zn(II) by hematite nanoparticles: effect of sorbent concentration, pH, temperature, and exhaustion | Hematite | 31.7 | 69.94 | 0.667 | 6.8 | strong | 0.5034 | 0.5034 | 1.375 | Pb | 0 | 2 | 2 | 1.19 | 2.33 | 8 | 0.05 | 0 | 0.5 | 1.996833 | 25 | O | 0 | 0.9529
4676 | 93 | Removal of Pb(II), Cd(II), Cu(II), and Zn(II) by hematite nanoparticles: effect of sorbent concentration, pH, temperature, and exhaustion | Hematite | 31.7 | 69.94 | 0.667 | 6.8 | strong | 0.5034 | 0.5034 | 1.375 | Pb | 0 | 2 | 2 | 1.19 | 2.33 | 8 | 0.05 | 0 | 0.5 | 2.491833 | 25 | O | 0 | 0.9697
4677 | 93 | Removal of Pb(II), Cd(II), Cu(II), and Zn(II) by hematite nanoparticles: effect of sorbent concentration, pH, temperature, and exhaustion | Hematite | 31.7 | 69.94 | 0.667 | 6.8 | strong | 0.5034 | 0.5034 | 1.375 | Pb | 0 | 2 | 2 | 1.19 | 2.33 | 8 | 0.05 | 0 | 0.5 | 3.0095 | 25 | O | 0 | 0.9695
4678 | 93 | Removal of Pb(II), Cd(II), Cu(II), and Zn(II) by hematite nanoparticles: effect of sorbent concentration, pH, temperature, and exhaustion | Hematite | 31.7 | 69.94 | 0.667 | 6.8 | strong | 0.5034 | 0.5034 | 1.375 | Pb | 0 | 2 | 2 | 1.19 | 2.33 | 8 | 0.05 | 0 | 0.5 | 3.510167 | 25 | O | 0 | 0.9757
4679 | 93 | Removal of Pb(II), Cd(II), Cu(II), and Zn(II) by hematite nanoparticles: effect of sorbent concentration, pH, temperature, and exhaustion | Hematite | 31.7 | 69.94 | 0.667 | 6.8 | strong | 0.5034 | 0.5034 | 1.375 | Pb | 0 | 2 | 2 | 1.19 | 2.33 | 6 | 0.05 | 0 | 0.5 | 0.2446667 | 25 | O | 0 | 0.2994
4680 | 93 | Removal of Pb(II), Cd(II), Cu(II), and Zn(II) by hematite nanoparticles: effect of sorbent concentration, pH, temperature, and exhaustion | Hematite | 31.7 | 69.94 | 0.667 | 6.8 | strong | 0.5034 | 0.5034 | 1.375 | Pb | 0 | 2 | 2 | 1.19 | 2.33 | 6 | 0.05 | 0 | 0.5 | 0.5006667 | 25 | O | 0 | 0.4115
4681 | 93 | Removal of Pb(II), Cd(II), Cu(II), and Zn(II) by hematite nanoparticles: effect of sorbent concentration, pH, temperature, and exhaustion | Hematite | 31.7 | 69.94 | 0.667 | 6.8 | strong | 0.5034 | 0.5034 | 1.375 | Pb | 0 | 2 | 2 | 1.19 | 2.33 | 6 | 0.05 | 0 | 0.5 | 1.001333 | 25 | O | 0 | 0.4981
4682 | 93 | Removal of Pb(II), Cd(II), Cu(II), and Zn(II) by hematite nanoparticles: effect of sorbent concentration, pH, temperature, and exhaustion | Hematite | 31.7 | 69.94 | 0.667 | 6.8 | strong | 0.5034 | 0.5034 | 1.375 | Pb | 0 | 2 | 2 | 1.19 | 2.33 | 6 | 0.05 | 0 | 0.5 | 2.002667 | 25 | O | 0 | 0.555
4683 | 93 | Removal of Pb(II), Cd(II), Cu(II), and Zn(II) by hematite nanoparticles: effect of sorbent concentration, pH, temperature, and exhaustion | Hematite | 31.7 | 69.94 | 0.667 | 6.8 | strong | 0.5034 | 0.5034 | 1.375 | Pb | 0 | 2 | 2 | 1.19 | 2.33 | 6 | 0.05 | 0 | 0.5 | 2.503167 | 25 | O | 0 | 0.5823
4684 | 93 | Removal of Pb(II), Cd(II), Cu(II), and Zn(II) by hematite nanoparticles: effect of sorbent concentration, pH, temperature, and exhaustion | Hematite | 31.7 | 69.94 | 0.667 | 6.8 | strong | 0.5034 | 0.5034 | 1.375 | Pb | 0 | 2 | 2 | 1.19 | 2.33 | 6 | 0.05 | 0 | 0.5 | 2.9925 | 25 | O | 0 | 0.5801
4685 | 93 | Removal of Pb(II), Cd(II), Cu(II), and Zn(II) by hematite nanoparticles: effect of sorbent concentration, pH, temperature, and exhaustion | Hematite | 31.7 | 69.94 | 0.667 | 6.8 | strong | 0.5034 | 0.5034 | 1.375 | Pb | 0 | 2 | 2 | 1.19 | 2.33 | 6 | 0.05 | 0 | 0.5 | 3.5045 | 25 | O | 0 | 0.5757
4686 | 93 | Removal of Pb(II), Cd(II), Cu(II), and Zn(II) by hematite nanoparticles: effect of sorbent concentration, pH, temperature, and exhaustion | Hematite | 31.7 | 69.94 | 0.667 | 6.8 | strong | 0.5034 | 0.5034 | 1.375 | Cu | 0 | 2 | 2 | 0.73 | 1.9 | 8 | 0.05 | 0 | 0.5 | 0.2503333 | 25 | O | 0 | 0.219
4687 | 93 | Removal of Pb(II), Cd(II), Cu(II), and Zn(II) by hematite nanoparticles: effect of sorbent concentration, pH, temperature, and exhaustion | Hematite | 31.7 | 69.94 | 0.667 | 6.8 | strong | 0.5034 | 0.5034 | 1.375 | Cu | 0 | 2 | 2 | 0.73 | 1.9 | 8 | 0.05 | 0 | 0.5 | 0.5006667 | 25 | O | 0 | 0.2845
4688 | 93 | Removal of Pb(II), Cd(II), Cu(II), and Zn(II) by hematite nanoparticles: effect of sorbent concentration, pH, temperature, and exhaustion | Hematite | 31.7 | 69.94 | 0.667 | 6.8 | strong | 0.5034 | 0.5034 | 1.375 | Cu | 0 | 2 | 2 | 0.73 | 1.9 | 8 | 0.05 | 0 | 0.5 | 1.001333 | 25 | O | 0 | 0.3521
4689 | 93 | Removal of Pb(II), Cd(II), Cu(II), and Zn(II) by hematite nanoparticles: effect of sorbent concentration, pH, temperature, and exhaustion | Hematite | 31.7 | 69.94 | 0.667 | 6.8 | strong | 0.5034 | 0.5034 | 1.375 | Cu | 0 | 2 | 2 | 0.73 | 1.9 | 8 | 0.05 | 0 | 0.5 | 2.008333 | 25 | O | 0 | 0.4132
4690 | 93 | Removal of Pb(II), Cd(II), Cu(II), and Zn(II) by hematite nanoparticles: effect of sorbent concentration, pH, temperature, and exhaustion | Hematite | 31.7 | 69.94 | 0.667 | 6.8 | strong | 0.5034 | 0.5034 | 1.375 | Cu | 0 | 2 | 2 | 0.73 | 1.9 | 8 | 0.05 | 0 | 0.5 | 2.4975 | 25 | O | 0 | 0.4173
4691 | 93 | Removal of Pb(II), Cd(II), Cu(II), and Zn(II) by hematite nanoparticles: effect of sorbent concentration, pH, temperature, and exhaustion | Hematite | 31.7 | 69.94 | 0.667 | 6.8 | strong | 0.5034 | 0.5034 | 1.375 | Cu | 0 | 2 | 2 | 0.73 | 1.9 | 8 | 0.05 | 0 | 0.5 | 3.003833 | 25 | O | 0 | 0.4404
4692 | 93 | Removal of Pb(II), Cd(II), Cu(II), and Zn(II) by hematite nanoparticles: effect of sorbent concentration, pH, temperature, and exhaustion | Hematite | 31.7 | 69.94 | 0.667 | 6.8 | strong | 0.5034 | 0.5034 | 1.375 | Cu | 0 | 2 | 2 | 0.73 | 1.9 | 8 | 0.05 | 0 | 0.5 | 3.5045 | 25 | O | 0 | 0.4297
4693 | 93 | Removal of Pb(II), Cd(II), Cu(II), and Zn(II) by hematite nanoparticles: effect of sorbent concentration, pH, temperature, and exhaustion | Hematite | 31.7 | 69.94 | 0.667 | 6.8 | strong | 0.5034 | 0.5034 | 1.375 | Cu | 0 | 2 | 2 | 0.73 | 1.9 | 6 | 0.05 | 0 | 0.5 | 0.2446667 | 25 | O | 0 | 0.0729
4694 | 93 | Removal of Pb(II), Cd(II), Cu(II), and Zn(II) by hematite nanoparticles: effect of sorbent concentration, pH, temperature, and exhaustion | Hematite | 31.7 | 69.94 | 0.667 | 6.8 | strong | 0.5034 | 0.5034 | 1.375 | Cu | 0 | 2 | 2 | 0.73 | 1.9 | 6 | 0.05 | 0 | 0.5 | 0.5006667 | 25 | O | 0 | 0.0962
4695 | 93 | Removal of Pb(II), Cd(II), Cu(II), and Zn(II) by hematite nanoparticles: effect of sorbent concentration, pH, temperature, and exhaustion | Hematite | 31.7 | 69.94 | 0.667 | 6.8 | strong | 0.5034 | 0.5034 | 1.375 | Cu | 0 | 2 | 2 | 0.73 | 1.9 | 6 | 0.05 | 0 | 0.5 | 1.496333 | 25 | O | 0 | 0.1128
4696 | 93 | Removal of Pb(II), Cd(II), Cu(II), and Zn(II) by hematite nanoparticles: effect of sorbent concentration, pH, temperature, and exhaustion | Hematite | 31.7 | 69.94 | 0.667 | 6.8 | strong | 0.5034 | 0.5034 | 1.375 | Cu | 0 | 2 | 2 | 0.73 | 1.9 | 6 | 0.05 | 0 | 0.5 | 2.002667 | 25 | O | 0 | 0.1402
4697 | 93 | Removal of Pb(II), Cd(II), Cu(II), and Zn(II) by hematite nanoparticles: effect of sorbent concentration, pH, temperature, and exhaustion | Hematite | 31.7 | 69.94 | 0.667 | 6.8 | strong | 0.5034 | 0.5034 | 1.375 | Cu | 0 | 2 | 2 | 0.73 | 1.9 | 6 | 0.05 | 0 | 0.5 | 2.503167 | 25 | O | 0 | 0.1337
4698 | 93 | Removal of Pb(II), Cd(II), Cu(II), and Zn(II) by hematite nanoparticles: effect of sorbent concentration, pH, temperature, and exhaustion | Hematite | 31.7 | 69.94 | 0.667 | 6.8 | strong | 0.5034 | 0.5034 | 1.375 | Cu | 0 | 2 | 2 | 0.73 | 1.9 | 6 | 0.05 | 0 | 0.5 | 2.9925 | 25 | O | 0 | 0.1039
4699 | 93 | Removal of Pb(II), Cd(II), Cu(II), and Zn(II) by hematite nanoparticles: effect of sorbent concentration, pH, temperature, and exhaustion | Hematite | 31.7 | 69.94 | 0.667 | 6.8 | strong | 0.5034 | 0.5034 | 1.375 | Cu | 0 | 2 | 2 | 0.73 | 1.9 | 6 | 0.05 | 0 | 0.5 | 3.5045 | 25 | O | 0 | 0.1101
4700 | 93 | Removal of Pb(II), Cd(II), Cu(II), and Zn(II) by hematite nanoparticles: effect of sorbent concentration, pH, temperature, and exhaustion | Hematite | 31.7 | 69.94 | 0.667 | 6.8 | strong | 0.5034 | 0.5034 | 1.375 | Zn | 0 | 2 | 2 | 0.74 | 1.65 | 8 | 0.05 | 0 | 0.5 | 0.2503333 | 25 | O | 0 | 0.3692
4701 | 93 | Removal of Pb(II), Cd(II), Cu(II), and Zn(II) by hematite nanoparticles: effect of sorbent concentration, pH, temperature, and exhaustion | Hematite | 31.7 | 69.94 | 0.667 | 6.8 | strong | 0.5034 | 0.5034 | 1.375 | Zn | 0 | 2 | 2 | 0.74 | 1.65 | 8 | 0.05 | 0 | 0.5 | 0.5006667 | 25 | O | 0 | 0.4898
4702 | 93 | Removal of Pb(II), Cd(II), Cu(II), and Zn(II) by hematite nanoparticles: effect of sorbent concentration, pH, temperature, and exhaustion | Hematite | 31.7 | 69.94 | 0.667 | 6.8 | strong | 0.5034 | 0.5034 | 1.375 | Zn | 0 | 2 | 2 | 0.74 | 1.65 | 8 | 0.05 | 0 | 0.5 | 0.9956667 | 25 | O | 0 | 0.6103
4703 | 93 | Removal of Pb(II), Cd(II), Cu(II), and Zn(II) by hematite nanoparticles: effect of sorbent concentration, pH, temperature, and exhaustion | Hematite | 31.7 | 69.94 | 0.667 | 6.8 | strong | 0.5034 | 0.5034 | 1.375 | Zn | 0 | 2 | 2 | 0.74 | 1.65 | 8 | 0.05 | 0 | 0.5 | 2.008333 | 25 | O | 0 | 0.7243
4704 | 93 | Removal of Pb(II), Cd(II), Cu(II), and Zn(II) by hematite nanoparticles: effect of sorbent concentration, pH, temperature, and exhaustion | Hematite | 31.7 | 69.94 | 0.667 | 6.8 | strong | 0.5034 | 0.5034 | 1.375 | Zn | 0 | 2 | 2 | 0.74 | 1.65 | 8 | 0.05 | 0 | 0.5 | 2.503167 | 25 | O | 0 | 0.7538
4705 | 93 | Removal of Pb(II), Cd(II), Cu(II), and Zn(II) by hematite nanoparticles: effect of sorbent concentration, pH, temperature, and exhaustion | Hematite | 31.7 | 69.94 | 0.667 | 6.8 | strong | 0.5034 | 0.5034 | 1.375 | Zn | 0 | 2 | 2 | 0.74 | 1.65 | 8 | 0.05 | 0 | 0.5 | 2.9925 | 25 | O | 0 | 0.779
4706 | 93 | Removal of Pb(II), Cd(II), Cu(II), and Zn(II) by hematite nanoparticles: effect of sorbent concentration, pH, temperature, and exhaustion | Hematite | 31.7 | 69.94 | 0.667 | 6.8 | strong | 0.5034 | 0.5034 | 1.375 | Zn | 0 | 2 | 2 | 0.74 | 1.65 | 8 | 0.05 | 0 | 0.5 | 3.5045 | 25 | O | 0 | 0.781
4707 | 93 | Removal of Pb(II), Cd(II), Cu(II), and Zn(II) by hematite nanoparticles: effect of sorbent concentration, pH, temperature, and exhaustion | Hematite | 31.7 | 69.94 | 0.667 | 6.8 | strong | 0.5034 | 0.5034 | 1.375 | Zn | 0 | 2 | 2 | 0.74 | 1.65 | 6 | 0.05 | 0 | 0.5 | 0.2446667 | 25 | O | 0 | 0.0243
4708 | 93 | Removal of Pb(II), Cd(II), Cu(II), and Zn(II) by hematite nanoparticles: effect of sorbent concentration, pH, temperature, and exhaustion | Hematite | 31.7 | 69.94 | 0.667 | 6.8 | strong | 0.5034 | 0.5034 | 1.375 | Zn | 0 | 2 | 2 | 0.74 | 1.65 | 6 | 0.05 | 0 | 0.5 | 0.9898333 | 25 | O | 0 | 0.0643
4709 | 93 | Removal of Pb(II), Cd(II), Cu(II), and Zn(II) by hematite nanoparticles: effect of sorbent concentration, pH, temperature, and exhaustion | Hematite | 31.7 | 69.94 | 0.667 | 6.8 | strong | 0.5034 | 0.5034 | 1.375 | Zn | 0 | 2 | 2 | 0.74 | 1.65 | 6 | 0.05 | 0 | 0.5 | 1.996833 | 25 | O | 0 | 0.0513
4710 | 93 | Removal of Pb(II), Cd(II), Cu(II), and Zn(II) by hematite nanoparticles: effect of sorbent concentration, pH, temperature, and exhaustion | Hematite | 31.7 | 69.94 | 0.667 | 6.8 | strong | 0.5034 | 0.5034 | 1.375 | Zn | 0 | 2 | 2 | 0.74 | 1.65 | 6 | 0.05 | 0 | 0.5 | 2.4975 | 25 | O | 0 | 0.0067
4711 | 93 | Removal of Pb(II), Cd(II), Cu(II), and Zn(II) by hematite nanoparticles: effect of sorbent concentration, pH, temperature, and exhaustion | Hematite | 31.7 | 69.94 | 0.667 | 6.8 | strong | 0.5034 | 0.5034 | 1.375 | Zn | 0 | 2 | 2 | 0.74 | 1.65 | 6 | 0.05 | 0 | 0.5 | 2.9925 | 25 | O | 0 | 0.0192
4712 | 93 | Removal of Pb(II), Cd(II), Cu(II), and Zn(II) by hematite nanoparticles: effect of sorbent concentration, pH, temperature, and exhaustion | Hematite | 31.7 | 69.94 | 0.667 | 6.8 | strong | 0.5034 | 0.5034 | 1.375 | Zn | 0 | 2 | 2 | 0.74 | 1.65 | 6 | 0.05 | 0 | 0.5 | 3.498833 | 25 | O | 0 | 0.0233
4713 | 93 | Removal of Pb(II), Cd(II), Cu(II), and Zn(II) by hematite nanoparticles: effect of sorbent concentration, pH, temperature, and exhaustion | Hematite | 31.7 | 69.94 | 0.667 | 6.8 | strong | 0.5034 | 0.5034 | 1.375 | Cd | 0 | 2 | 2 | 0.95 | 1.69 | 8 | 0.05 | 0 | 0.5 | 0.2333333 | 25 | O | 0 | 0.401
4714 | 93 | Removal of Pb(II), Cd(II), Cu(II), and Zn(II) by hematite nanoparticles: effect of sorbent concentration, pH, temperature, and exhaustion | Hematite | 31.7 | 69.94 | 0.667 | 6.8 | strong | 0.5034 | 0.5034 | 1.375 | Cd | 0 | 2 | 2 | 0.95 | 1.69 | 8 | 0.05 | 0 | 0.5 | 0.512 | 25 | O | 0 | 0.4771
4715 | 93 | Removal of Pb(II), Cd(II), Cu(II), and Zn(II) by hematite nanoparticles: effect of sorbent concentration, pH, temperature, and exhaustion | Hematite | 31.7 | 69.94 | 0.667 | 6.8 | strong | 0.5034 | 0.5034 | 1.375 | Cd | 0 | 2 | 2 | 0.95 | 1.69 | 8 | 0.05 | 0 | 0.5 | 0.9898333 | 25 | O | 0 | 0.5383
4716 | 93 | Removal of Pb(II), Cd(II), Cu(II), and Zn(II) by hematite nanoparticles: effect of sorbent concentration, pH, temperature, and exhaustion | Hematite | 31.7 | 69.94 | 0.667 | 6.8 | strong | 0.5034 | 0.5034 | 1.375 | Cd | 0 | 2 | 2 | 0.95 | 1.69 | 8 | 0.05 | 0 | 0.5 | 2.002667 | 25 | O | 0 | 0.6142
4717 | 93 | Removal of Pb(II), Cd(II), Cu(II), and Zn(II) by hematite nanoparticles: effect of sorbent concentration, pH, temperature, and exhaustion | Hematite | 31.7 | 69.94 | 0.667 | 6.8 | strong | 0.5034 | 0.5034 | 1.375 | Cd | 0 | 2 | 2 | 0.95 | 1.69 | 8 | 0.05 | 0 | 0.5 | 2.503167 | 25 | O | 0 | 0.6183
4718 | 93 | Removal of Pb(II), Cd(II), Cu(II), and Zn(II) by hematite nanoparticles: effect of sorbent concentration, pH, temperature, and exhaustion | Hematite | 31.7 | 69.94 | 0.667 | 6.8 | strong | 0.5034 | 0.5034 | 1.375 | Cd | 0 | 2 | 2 | 0.95 | 1.69 | 8 | 0.05 | 0 | 0.5 | 3.0095 | 25 | O | 0 | 0.6393
4719 | 93 | Removal of Pb(II), Cd(II), Cu(II), and Zn(II) by hematite nanoparticles: effect of sorbent concentration, pH, temperature, and exhaustion | Hematite | 31.7 | 69.94 | 0.667 | 6.8 | strong | 0.5034 | 0.5034 | 1.375 | Cd | 0 | 2 | 2 | 0.95 | 1.69 | 8 | 0.05 | 0 | 0.5 | 3.5045 | 25 | O | 0 | 0.6434
4720 | 93 | Removal of Pb(II), Cd(II), Cu(II), and Zn(II) by hematite nanoparticles: effect of sorbent concentration, pH, temperature, and exhaustion | Hematite | 31.7 | 69.94 | 0.667 | 6.8 | strong | 0.5034 | 0.5034 | 1.375 | Cd | 0 | 2 | 2 | 0.95 | 1.69 | 6 | 0.05 | 0 | 0.5 | 0.2446667 | 25 | O | 0 | 0.001
4721 | 93 | Removal of Pb(II), Cd(II), Cu(II), and Zn(II) by hematite nanoparticles: effect of sorbent concentration, pH, temperature, and exhaustion | Hematite | 31.7 | 69.94 | 0.667 | 6.8 | strong | 0.5034 | 0.5034 | 1.375 | Cd | 0 | 2 | 2 | 0.95 | 1.69 | 6 | 0.05 | 0 | 0.5 | 0.5006667 | 25 | O | 0 | 0.0348
4722 | 93 | Removal of Pb(II), Cd(II), Cu(II), and Zn(II) by hematite nanoparticles: effect of sorbent concentration, pH, temperature, and exhaustion | Hematite | 31.7 | 69.94 | 0.667 | 6.8 | strong | 0.5034 | 0.5034 | 1.375 | Cd | 0 | 2 | 2 | 0.95 | 1.69 | 6 | 0.05 | 0 | 0.5 | 1.991167 | 25 | O | 0 | 0.0513
4723 | 93 | Removal of Pb(II), Cd(II), Cu(II), and Zn(II) by hematite nanoparticles: effect of sorbent concentration, pH, temperature, and exhaustion | Hematite | 31.7 | 69.94 | 0.667 | 6.8 | strong | 0.5034 | 0.5034 | 1.375 | Cd | 0 | 2 | 2 | 0.95 | 1.69 | 6 | 0.05 | 0 | 0.5 | 2.4975 | 25 | O | 0 | 0.0321
4724 | 93 | Removal of Pb(II), Cd(II), Cu(II), and Zn(II) by hematite nanoparticles: effect of sorbent concentration, pH, temperature, and exhaustion | Hematite | 31.7 | 69.94 | 0.667 | 6.8 | strong | 0.5034 | 0.5034 | 1.375 | Cd | 0 | 2 | 2 | 0.95 | 1.69 | 6 | 0.05 | 0 | 0.5 | 3.5045 | 25 | O | 0 | 0.0508
4725 | 94 | Adsorption of metal ions onto goethite: single-adsorbate and competitive systems | Goethite | 27 | 62.86 | 0.5 | 7.8 | strong | 0.9956 | 0.30215 | 0.4608 | Ni | 0 | 2 | 2 | 0.69 | 1.91 | 4.82 | 1 | 0 | 0.06 | 4 | 25 | O | 0.001 | 0.0188
4726 | 94 | Adsorption of metal ions onto goethite: single-adsorbate and competitive systems | Goethite | 27 | 62.86 | 0.5 | 7.8 | strong | 0.9956 | 0.30215 | 0.4608 | Ni | 0 | 2 | 2 | 0.69 | 1.91 | 5.4 | 1 | 0 | 0.06 | 4 | 25 | O | 0.001 | 0.1578
4727 | 94 | Adsorption of metal ions onto goethite: single-adsorbate and competitive systems | Goethite | 27 | 62.86 | 0.5 | 7.8 | strong | 0.9956 | 0.30215 | 0.4608 | Ni | 0 | 2 | 2 | 0.69 | 1.91 | 5.99 | 1 | 0 | 0.06 | 4 | 25 | O | 0.001 | 0.3511
4728 | 94 | Adsorption of metal ions onto goethite: single-adsorbate and competitive systems | Goethite | 27 | 62.86 | 0.5 | 7.8 | strong | 0.9956 | 0.30215 | 0.4608 | Ni | 0 | 2 | 2 | 0.69 | 1.91 | 6.01 | 1 | 0 | 0.06 | 4 | 25 | O | 0.001 | 0.3993
4729 | 94 | Adsorption of metal ions onto goethite: single-adsorbate and competitive systems | Goethite | 27 | 62.86 | 0.5 | 7.8 | strong | 0.9956 | 0.30215 | 0.4608 | Ni | 0 | 2 | 2 | 0.69 | 1.91 | 6.59 | 1 | 0 | 0.06 | 4 | 25 | O | 0.001 | 0.4239
4730 | 94 | Adsorption of metal ions onto goethite: single-adsorbate and competitive systems | Goethite | 27 | 62.86 | 0.5 | 7.8 | strong | 0.9956 | 0.30215 | 0.4608 | Ni | 0 | 2 | 2 | 0.69 | 1.91 | 7.17 | 1 | 0 | 0.06 | 4 | 25 | O | 0.001 | 0.6654
4731 | 94 | Adsorption of metal ions onto goethite: single-adsorbate and competitive systems | Goethite | 27 | 62.86 | 0.5 | 7.8 | strong | 0.9956 | 0.30215 | 0.4608 | Ni | 0 | 2 | 2 | 0.69 | 1.91 | 7.46 | 1 | 0 | 0.06 | 4 | 25 | O | 0.001 | 0.6837
4732 | 94 | Adsorption of metal ions onto goethite: single-adsorbate and competitive systems | Goethite | 27 | 62.86 | 0.5 | 7.8 | strong | 0.9956 | 0.30215 | 0.4608 | Ni | 0 | 2 | 2 | 0.69 | 1.91 | 7.77 | 1 | 0 | 0.06 | 4 | 25 | O | 0.001 | 0.7562
4733 | 94 | Adsorption of metal ions onto goethite: single-adsorbate and competitive systems | Goethite | 27 | 62.86 | 0.5 | 7.8 | strong | 0.9956 | 0.30215 | 0.4608 | Ni | 0 | 2 | 2 | 0.69 | 1.91 | 8.35 | 1 | 0 | 0.06 | 4 | 25 | O | 0.001 | 0.817
4734 | 94 | Adsorption of metal ions onto goethite: single-adsorbate and competitive systems | Goethite | 27 | 62.86 | 0.5 | 7.8 | strong | 0.9956 | 0.30215 | 0.4608 | Ni | 0 | 2 | 2 | 0.69 | 1.91 | 8.93 | 1 | 0 | 0.06 | 4 | 25 | O | 0.001 | 0.8416
4735 | 94 | Adsorption of metal ions onto goethite: single-adsorbate and competitive systems | Goethite | 27 | 62.86 | 0.5 | 7.8 | strong | 0.9956 | 0.30215 | 0.4608 | Ni | 0 | 2 | 2 | 0.69 | 1.91 | 5.41 | 1 | 0 | 0.06 | 4 | 25 | O | 0.01 | 0.2542
4736 | 94 | Adsorption of metal ions onto goethite: single-adsorbate and competitive systems | Goethite | 27 | 62.86 | 0.5 | 7.8 | strong | 0.9956 | 0.30215 | 0.4608 | Ni | 0 | 2 | 2 | 0.69 | 1.91 | 6 | 1 | 0 | 0.06 | 4 | 25 | O | 0.01 | 0.2186
4737 | 94 | Adsorption of metal ions onto goethite: single-adsorbate and competitive systems | Goethite | 27 | 62.86 | 0.5 | 7.8 | strong | 0.9956 | 0.30215 | 0.4608 | Ni | 0 | 2 | 2 | 0.69 | 1.91 | 6.59 | 1 | 0 | 0.06 | 4 | 25 | O | 0.01 | 0.3938
4738 | 94 | Adsorption of metal ions onto goethite: single-adsorbate and competitive systems | Goethite | 27 | 62.86 | 0.5 | 7.8 | strong | 0.9956 | 0.30215 | 0.4608 | Ni | 0 | 2 | 2 | 0.69 | 1.91 | 7.17 | 1 | 0 | 0.06 | 4 | 25 | O | 0.01 | 0.7075
4739 | 94 | Adsorption of metal ions onto goethite: single-adsorbate and competitive systems | Goethite | 27 | 62.86 | 0.5 | 7.8 | strong | 0.9956 | 0.30215 | 0.4608 | Ni | 0 | 2 | 2 | 0.69 | 1.91 | 7.46 | 1 | 0 | 0.06 | 4 | 25 | O | 0.01 | 0.756
4740 | 94 | Adsorption of metal ions onto goethite: single-adsorbate and competitive systems | Goethite | 27 | 62.86 | 0.5 | 7.8 | strong | 0.9956 | 0.30215 | 0.4608 | Ni | 0 | 2 | 2 | 0.69 | 1.91 | 7.5 | 1 | 0 | 0.06 | 4 | 25 | O | 0.01 | 0.8644
4741 | 94 | Adsorption of metal ions onto goethite: single-adsorbate and competitive systems | Goethite | 27 | 62.86 | 0.5 | 7.8 | strong | 0.9956 | 0.30215 | 0.4608 | Ni | 0 | 2 | 2 | 0.69 | 1.91 | 7.75 | 1 | 0 | 0.06 | 4 | 25 | O | 0.01 | 0.9068
4742 | 94 | Adsorption of metal ions onto goethite: single-adsorbate and competitive systems | Goethite | 27 | 62.86 | 0.5 | 7.8 | strong | 0.9956 | 0.30215 | 0.4608 | Ni | 0 | 2 | 2 | 0.69 | 1.91 | 8.33 | 1 | 0 | 0.06 | 4 | 25 | O | 0.01 | 0.9375
4743 | 94 | Adsorption of metal ions onto goethite: single-adsorbate and competitive systems | Goethite | 27 | 62.86 | 0.5 | 7.8 | strong | 0.9956 | 0.30215 | 0.4608 | Ni | 0 | 2 | 2 | 0.69 | 1.91 | 8.93 | 1 | 0 | 0.06 | 4 | 25 | O | 0.01 | 0.938
4744 | 94 | Adsorption of metal ions onto goethite: single-adsorbate and competitive systems | Goethite | 27 | 62.86 | 0.5 | 7.8 | strong | 0.9956 | 0.30215 | 0.4608 | Ni | 0 | 2 | 2 | 0.69 | 1.91 | 10.11 | 1 | 0 | 0.06 | 4 | 25 | O | 0.01 | 0.951
4745 | 94 | Adsorption of metal ions onto goethite: single-adsorbate and competitive systems | Goethite | 27 | 62.86 | 0.5 | 7.8 | strong | 0.9956 | 0.30215 | 0.4608 | Zn | 0 | 2 | 2 | 0.74 | 1.65 | 4.09 | 1 | 0 | 0.33 | 4 | 25 | O | 0.001 | 0.1792
4746 | 94 | Adsorption of metal ions onto goethite: single-adsorbate and competitive systems | Goethite | 27 | 62.86 | 0.5 | 7.8 | strong | 0.9956 | 0.30215 | 0.4608 | Zn | 0 | 2 | 2 | 0.74 | 1.65 | 4.63 | 1 | 0 | 0.33 | 4 | 25 | O | 0.001 | 0.2155
4747 | 94 | Adsorption of metal ions onto goethite: single-adsorbate and competitive systems | Goethite | 27 | 62.86 | 0.5 | 7.8 | strong | 0.9956 | 0.30215 | 0.4608 | Zn | 0 | 2 | 2 | 0.74 | 1.65 | 5.29 | 1 | 0 | 0.33 | 4 | 25 | O | 0.001 | 0.3175
4748 | 94 | Adsorption of metal ions onto goethite: single-adsorbate and competitive systems | Goethite | 27 | 62.86 | 0.5 | 7.8 | strong | 0.9956 | 0.30215 | 0.4608 | Zn | 0 | 2 | 2 | 0.74 | 1.65 | 5.83 | 1 | 0 | 0.33 | 4 | 25 | O | 0.001 | 0.3956
4749 | 94 | Adsorption of metal ions onto goethite: single-adsorbate and competitive systems | Goethite | 27 | 62.86 | 0.5 | 7.8 | strong | 0.9956 | 0.30215 | 0.4608 | Zn | 0 | 2 | 2 | 0.74 | 1.65 | 6.35 | 1 | 0 | 0.33 | 4 | 25 | O | 0.001 | 0.6527
4750 | 94 | Adsorption of metal ions onto goethite: single-adsorbate and competitive systems | Goethite | 27 | 62.86 | 0.5 | 7.8 | strong | 0.9956 | 0.30215 | 0.4608 | Zn | 0 | 2 | 2 | 0.74 | 1.65 | 7.03 | 1 | 0 | 0.33 | 4 | 25 | O | 0.001 | 0.713
4751 | 94 | Adsorption of metal ions onto goethite: single-adsorbate and competitive systems | Goethite | 27 | 62.86 | 0.5 | 7.8 | strong | 0.9956 | 0.30215 | 0.4608 | Zn | 0 | 2 | 2 | 0.74 | 1.65 | 7.55 | 1 | 0 | 0.33 | 4 | 25 | O | 0.001 | 0.8866
4752 | 94 | Adsorption of metal ions onto goethite: single-adsorbate and competitive systems | Goethite | 27 | 62.86 | 0.5 | 7.8 | strong | 0.9956 | 0.30215 | 0.4608 | Zn | 0 | 2 | 2 | 0.74 | 1.65 | 8.15 | 1 | 0 | 0.33 | 4 | 25 | O | 0.001 | 0.917
4753 | 94 | Adsorption of metal ions onto goethite: single-adsorbate and competitive systems | Goethite | 27 | 62.86 | 0.5 | 7.8 | strong | 0.9956 | 0.30215 | 0.4608 | Zn | 0 | 2 | 2 | 0.74 | 1.65 | 9 | 1 | 0 | 0.33 | 4 | 25 | O | 0.001 | 0.9237
4754 | 94 | Adsorption of metal ions onto goethite: single-adsorbate and competitive systems | Goethite | 27 | 62.86 | 0.5 | 7.8 | strong | 0.9956 | 0.30215 | 0.4608 | Zn | 0 | 2 | 2 | 0.74 | 1.65 | 9.77 | 1 | 0 | 0.33 | 4 | 25 | O | 0.001 | 0.9243
4755 | 94 | Adsorption of metal ions onto goethite: single-adsorbate and competitive systems | Goethite | 27 | 62.86 | 0.5 | 7.8 | strong | 0.9956 | 0.30215 | 0.4608 | Zn | 0 | 2 | 2 | 0.74 | 1.65 | 4.63 | 1 | 0 | 0.33 | 4 | 25 | O | 0.01 | 0.2214
4756 | 94 | Adsorption of metal ions onto goethite: single-adsorbate and competitive systems | Goethite | 27 | 62.86 | 0.5 | 7.8 | strong | 0.9956 | 0.30215 | 0.4608 | Zn | 0 | 2 | 2 | 0.74 | 1.65 | 5.44 | 1 | 0 | 0.33 | 4 | 25 | O | 0.01 | 0.3415
4757 | 94 | Adsorption of metal ions onto goethite: single-adsorbate and competitive systems | Goethite | 27 | 62.86 | 0.5 | 7.8 | strong | 0.9956 | 0.30215 | 0.4608 | Zn | 0 | 2 | 2 | 0.74 | 1.65 | 5.91 | 1 | 0 | 0.33 | 4 | 25 | O | 0.01 | 0.4733
4758 | 94 | Adsorption of metal ions onto goethite: single-adsorbate and competitive systems | Goethite | 27 | 62.86 | 0.5 | 7.8 | strong | 0.9956 | 0.30215 | 0.4608 | Zn | 0 | 2 | 2 | 0.74 | 1.65 | 6.7 | 1 | 0 | 0.33 | 4 | 25 | O | 0.01 | 0.6889
4759 | 94 | Adsorption of metal ions onto goethite: single-adsorbate and competitive systems | Goethite | 27 | 62.86 | 0.5 | 7.8 | strong | 0.9956 | 0.30215 | 0.4608 | Zn | 0 | 2 | 2 | 0.74 | 1.65 | 7.14 | 1 | 0 | 0.33 | 4 | 25 | O | 0.01 | 0.731
4760 | 94 | Adsorption of metal ions onto goethite: single-adsorbate and competitive systems | Goethite | 27 | 62.86 | 0.5 | 7.8 | strong | 0.9956 | 0.30215 | 0.4608 | Zn | 0 | 2 | 2 | 0.74 | 1.65 | 7.63 | 1 | 0 | 0.33 | 4 | 25 | O | 0.01 | 0.821
4761 | 94 | Adsorption of metal ions onto goethite: single-adsorbate and competitive systems | Goethite | 27 | 62.86 | 0.5 | 7.8 | strong | 0.9956 | 0.30215 | 0.4608 | Zn | 0 | 2 | 2 | 0.74 | 1.65 | 8.28 | 1 | 0 | 0.33 | 4 | 25 | O | 0.01 | 0.8872
4762 | 94 | Adsorption of metal ions onto goethite: single-adsorbate and competitive systems | Goethite | 27 | 62.86 | 0.5 | 7.8 | strong | 0.9956 | 0.30215 | 0.4608 | Zn | 0 | 2 | 2 | 0.74 | 1.65 | 8.9 | 1 | 0 | 0.33 | 4 | 25 | O | 0.01 | 0.9236
4763 | 94 | Adsorption of metal ions onto goethite: single-adsorbate and competitive systems | Goethite | 27 | 62.86 | 0.5 | 7.8 | strong | 0.9956 | 0.30215 | 0.4608 | Zn | 0 | 2 | 2 | 0.74 | 1.65 | 9.5 | 1 | 0 | 0.33 | 4 | 25 | O | 0.01 | 0.9659
4764 | 94 | Adsorption of metal ions onto goethite: single-adsorbate and competitive systems | Goethite | 27 | 62.86 | 0.5 | 7.8 | strong | 0.9956 | 0.30215 | 0.4608 | Zn | 0 | 2 | 2 | 0.74 | 1.65 | 4.21 | 1 | 0 | 0.07 | 4 | 25 | O | 0.01 | 0.1733
4765 | 94 | Adsorption of metal ions onto goethite: single-adsorbate and competitive systems | Goethite | 27 | 62.86 | 0.5 | 7.8 | strong | 0.9956 | 0.30215 | 0.4608 | Zn | 0 | 2 | 2 | 0.74 | 1.65 | 4.46 | 1 | 0 | 0.07 | 4 | 25 | O | 0.01 | 0.2332
4766 | 94 | Adsorption of metal ions onto goethite: single-adsorbate and competitive systems | Goethite | 27 | 62.86 | 0.5 | 7.8 | strong | 0.9956 | 0.30215 | 0.4608 | Zn | 0 | 2 | 2 | 0.74 | 1.65 | 5.52 | 1 | 0 | 0.07 | 4 | 25 | O | 0.01 | 0.5088
4767 | 94 | Adsorption of metal ions onto goethite: single-adsorbate and competitive systems | Goethite | 27 | 62.86 | 0.5 | 7.8 | strong | 0.9956 | 0.30215 | 0.4608 | Zn | 0 | 2 | 2 | 0.74 | 1.65 | 6.57 | 1 | 0 | 0.07 | 4 | 25 | O | 0.01 | 0.6708
4768 | 94 | Adsorption of metal ions onto goethite: single-adsorbate and competitive systems | Goethite | 27 | 62.86 | 0.5 | 7.8 | strong | 0.9956 | 0.30215 | 0.4608 | Zn | 0 | 2 | 2 | 0.74 | 1.65 | 7.05 | 1 | 0 | 0.07 | 4 | 25 | O | 0.01 | 0.8921
4769 | 94 | Adsorption of metal ions onto goethite: single-adsorbate and competitive systems | Goethite | 27 | 62.86 | 0.5 | 7.8 | strong | 0.9956 | 0.30215 | 0.4608 | Zn | 0 | 2 | 2 | 0.74 | 1.65 | 7.13 | 1 | 0 | 0.07 | 4 | 25 | O | 0.01 | 0.94
4770 | 94 | Adsorption of metal ions onto goethite: single-adsorbate and competitive systems | Goethite | 27 | 62.86 | 0.5 | 7.8 | strong | 0.9956 | 0.30215 | 0.4608 | Zn | 0 | 2 | 2 | 0.74 | 1.65 | 7.8 | 1 | 0 | 0.07 | 4 | 25 | O | 0.01 | 0.9823
4771 | 94 | Adsorption of metal ions onto goethite: single-adsorbate and competitive systems | Goethite | 27 | 62.86 | 0.5 | 7.8 | strong | 0.9956 | 0.30215 | 0.4608 | Zn | 0 | 2 | 2 | 0.74 | 1.65 | 8.02 | 1 | 0 | 0.07 | 4 | 25 | O | 0.01 | 0.9706
4772 | 94 | Adsorption of metal ions onto goethite: single-adsorbate and competitive systems | Goethite | 27 | 62.86 | 0.5 | 7.8 | strong | 0.9956 | 0.30215 | 0.4608 | Zn | 0 | 2 | 2 | 0.74 | 1.65 | 9.52 | 1 | 0 | 0.07 | 4 | 25 | O | 0.01 | 0.9957
4773 | 95 | Mechanistic and thermodynamic interpretations of zinc sorption onto ferrihydrite | Ferrihydrite | 213.0443 | 58.15 | 0.417 | 6.1 | weak | 0.595 | 0.595 | 0.906 | Zn | 0 | 2 | 2 | 0.74 | 1.65 | 4.5 | 1 | 0 | 65.41 | 4 | 25 | O | 0.01 | 0.2026
4774 | 95 | Mechanistic and thermodynamic interpretations of zinc sorption onto ferrihydrite | Ferrihydrite | 213.0443 | 58.15 | 0.417 | 6.1 | weak | 0.595 | 0.595 | 0.906 | Zn | 0 | 2 | 2 | 0.74 | 1.65 | 4.98 | 1 | 0 | 65.41 | 4 | 25 | O | 0.01 | 0.4888
4775 | 95 | Mechanistic and thermodynamic interpretations of zinc sorption onto ferrihydrite | Ferrihydrite | 213.0443 | 58.15 | 0.417 | 6.1 | weak | 0.595 | 0.595 | 0.906 | Zn | 0 | 2 | 2 | 0.74 | 1.65 | 5.5 | 1 | 0 | 65.41 | 4 | 25 | O | 0.01 | 0.8216
4776 | 95 | Mechanistic and thermodynamic interpretations of zinc sorption onto ferrihydrite | Ferrihydrite | 213.0443 | 58.15 | 0.417 | 6.1 | weak | 0.595 | 0.595 | 0.906 | Zn | 0 | 2 | 2 | 0.74 | 1.65 | 5.99 | 1 | 0 | 65.41 | 4 | 25 | O | 0.01 | 0.961
4777 | 95 | Mechanistic and thermodynamic interpretations of zinc sorption onto ferrihydrite | Ferrihydrite | 213.0443 | 58.15 | 0.417 | 6.1 | weak | 0.595 | 0.595 | 0.906 | Zn | 0 | 2 | 2 | 0.74 | 1.65 | 6.5 | 1 | 0 | 65.41 | 4 | 25 | O | 0.01 | 0.9796
4778 | 95 | Mechanistic and thermodynamic interpretations of zinc sorption onto ferrihydrite | Ferrihydrite | 213.0443 | 58.15 | 0.417 | 6.1 | weak | 0.595 | 0.595 | 0.906 | Zn | 0 | 2 | 2 | 0.74 | 1.65 | 7.01 | 1 | 0 | 65.41 | 4 | 25 | O | 0.01 | 0.9851
4779 | 95 | Mechanistic and thermodynamic interpretations of zinc sorption onto ferrihydrite | Ferrihydrite | 213.0443 | 58.15 | 0.417 | 6.1 | weak | 0.595 | 0.595 | 0.906 | Zn | 0 | 2 | 2 | 0.74 | 1.65 | 7.49 | 1 | 0 | 65.41 | 4 | 25 | O | 0.01 | 0.9814
4780 | 95 | Mechanistic and thermodynamic interpretations of zinc sorption onto ferrihydrite | Ferrihydrite | 213.0443 | 58.15 | 0.417 | 6.1 | weak | 0.595 | 0.595 | 0.906 | Zn | 0 | 2 | 2 | 0.74 | 1.65 | 7.89 | 1 | 0 | 65.41 | 4 | 25 | O | 0.01 | 0.987
4781 | 95 | Mechanistic and thermodynamic interpretations of zinc sorption onto ferrihydrite | Ferrihydrite | 213.0443 | 58.15 | 0.417 | 6.1 | weak | 0.595 | 0.595 | 0.906 | Zn | 0 | 2 | 2 | 0.74 | 1.65 | 4.5 | 1 | 0 | 32.71 | 4 | 25 | O | 0.01 | 0.316
4782 | 95 | Mechanistic and thermodynamic interpretations of zinc sorption onto ferrihydrite | Ferrihydrite | 213.0443 | 58.15 | 0.417 | 6.1 | weak | 0.595 | 0.595 | 0.906 | Zn | 0 | 2 | 2 | 0.74 | 1.65 | 4.99 | 1 | 0 | 32.71 | 4 | 25 | O | 0.01 | 0.5892
4783 | 95 | Mechanistic and thermodynamic interpretations of zinc sorption onto ferrihydrite | Ferrihydrite | 213.0443 | 58.15 | 0.417 | 6.1 | weak | 0.595 | 0.595 | 0.906 | Zn | 0 | 2 | 2 | 0.74 | 1.65 | 5.48 | 1 | 0 | 32.71 | 4 | 25 | O | 0.01 | 0.8736
4784 | 95 | Mechanistic and thermodynamic interpretations of zinc sorption onto ferrihydrite | Ferrihydrite | 213.0443 | 58.15 | 0.417 | 6.1 | weak | 0.595 | 0.595 | 0.906 | Zn | 0 | 2 | 2 | 0.74 | 1.65 | 6.02 | 1 | 0 | 32.71 | 4 | 25 | O | 0.01 | 0.9498
4785 | 95 | Mechanistic and thermodynamic interpretations of zinc sorption onto ferrihydrite | Ferrihydrite | 213.0443 | 58.15 | 0.417 | 6.1 | weak | 0.595 | 0.595 | 0.906 | Zn | 0 | 2 | 2 | 0.74 | 1.65 | 6.51 | 1 | 0 | 32.71 | 4 | 25 | O | 0.01 | 0.974
4786 | 95 | Mechanistic and thermodynamic interpretations of zinc sorption onto ferrihydrite | Ferrihydrite | 213.0443 | 58.15 | 0.417 | 6.1 | weak | 0.595 | 0.595 | 0.906 | Zn | 0 | 2 | 2 | 0.74 | 1.65 | 7.01 | 1 | 0 | 32.71 | 4 | 25 | O | 0.01 | 0.9796
4787 | 95 | Mechanistic and thermodynamic interpretations of zinc sorption onto ferrihydrite | Ferrihydrite | 213.0443 | 58.15 | 0.417 | 6.1 | weak | 0.595 | 0.595 | 0.906 | Zn | 0 | 2 | 2 | 0.74 | 1.65 | 7.49 | 1 | 0 | 32.71 | 4 | 25 | O | 0.01 | 0.9814
4788 | 95 | Mechanistic and thermodynamic interpretations of zinc sorption onto ferrihydrite | Ferrihydrite | 213.0443 | 58.15 | 0.417 | 6.1 | weak | 0.595 | 0.595 | 0.906 | Zn | 0 | 2 | 2 | 0.74 | 1.65 | 8 | 1 | 0 | 32.71 | 4 | 25 | O | 0.01 | 0.9796
4789 | 95 | Mechanistic and thermodynamic interpretations of zinc sorption onto ferrihydrite | Ferrihydrite | 213.0443 | 58.15 | 0.417 | 6.1 | weak | 0.595 | 0.595 | 0.906 | Zn | 0 | 2 | 2 | 0.74 | 1.65 | 4.5 | 1 | 0 | 3.27 | 4 | 25 | O | 0.1 | 0.3699
4790 | 95 | Mechanistic and thermodynamic interpretations of zinc sorption onto ferrihydrite | Ferrihydrite | 213.0443 | 58.15 | 0.417 | 6.1 | weak | 0.595 | 0.595 | 0.906 | Zn | 0 | 2 | 2 | 0.74 | 1.65 | 5.03 | 1 | 0 | 3.27 | 4 | 25 | O | 0.1 | 0.6227
4791 | 95 | Mechanistic and thermodynamic interpretations of zinc sorption onto ferrihydrite | Ferrihydrite | 213.0443 | 58.15 | 0.417 | 6.1 | weak | 0.595 | 0.595 | 0.906 | Zn | 0 | 2 | 2 | 0.74 | 1.65 | 5.48 | 1 | 0 | 3.27 | 4 | 25 | O | 0.1 | 0.8606
4792 | 95 | Mechanistic and thermodynamic interpretations of zinc sorption onto ferrihydrite | Ferrihydrite | 213.0443 | 58.15 | 0.417 | 6.1 | weak | 0.595 | 0.595 | 0.906 | Zn | 0 | 2 | 2 | 0.74 | 1.65 | 6.01 | 1 | 0 | 3.27 | 4 | 25 | O | 0.1 | 0.9405
4793 | 95 | Mechanistic and thermodynamic interpretations of zinc sorption onto ferrihydrite | Ferrihydrite | 213.0443 | 58.15 | 0.417 | 6.1 | weak | 0.595 | 0.595 | 0.906 | Zn | 0 | 2 | 2 | 0.74 | 1.65 | 6.49 | 1 | 0 | 3.27 | 4 | 25 | O | 0.1 | 0.9721
4794 | 95 | Mechanistic and thermodynamic interpretations of zinc sorption onto ferrihydrite | Ferrihydrite | 213.0443 | 58.15 | 0.417 | 6.1 | weak | 0.595 | 0.595 | 0.906 | Zn | 0 | 2 | 2 | 0.74 | 1.65 | 6.98 | 1 | 0 | 3.27 | 4 | 25 | O | 0.1 | 0.9758
4795 | 95 | Mechanistic and thermodynamic interpretations of zinc sorption onto ferrihydrite | Ferrihydrite | 213.0443 | 58.15 | 0.417 | 6.1 | weak | 0.595 | 0.595 | 0.906 | Zn | 0 | 2 | 2 | 0.74 | 1.65 | 7.49 | 1 | 0 | 3.27 | 4 | 25 | O | 0.1 | 0.9758
4796 | 95 | Mechanistic and thermodynamic interpretations of zinc sorption onto ferrihydrite | Ferrihydrite | 213.0443 | 58.15 | 0.417 | 6.1 | weak | 0.595 | 0.595 | 0.906 | Zn | 0 | 2 | 2 | 0.74 | 1.65 | 7.97 | 1 | 0 | 3.27 | 4 | 25 | O | 0.1 | 0.9814
4797 | 95 | Mechanistic and thermodynamic interpretations of zinc sorption onto ferrihydrite | Ferrihydrite | 213.0443 | 58.15 | 0.417 | 6.1 | weak | 0.595 | 0.595 | 0.906 | Zn | 0 | 2 | 2 | 0.74 | 1.65 | 4.51 | 1 | 0 | 3.27 | 4 | 25 | O | 0.01 | 0.3829
4798 | 95 | Mechanistic and thermodynamic interpretations of zinc sorption onto ferrihydrite | Ferrihydrite | 213.0443 | 58.15 | 0.417 | 6.1 | weak | 0.595 | 0.595 | 0.906 | Zn | 0 | 2 | 2 | 0.74 | 1.65 | 5.01 | 1 | 0 | 3.27 | 4 | 25 | O | 0.01 | 0.6301
4799 | 95 | Mechanistic and thermodynamic interpretations of zinc sorption onto ferrihydrite | Ferrihydrite | 213.0443 | 58.15 | 0.417 | 6.1 | weak | 0.595 | 0.595 | 0.906 | Zn | 0 | 2 | 2 | 0.74 | 1.65 | 5.5 | 1 | 0 | 3.27 | 4 | 25 | O | 0.01 | 0.8699
4800 | 95 | Mechanistic and thermodynamic interpretations of zinc sorption onto ferrihydrite | Ferrihydrite | 213.0443 | 58.15 | 0.417 | 6.1 | weak | 0.595 | 0.595 | 0.906 | Zn | 0 | 2 | 2 | 0.74 | 1.65 | 6.02 | 1 | 0 | 3.27 | 4 | 25 | O | 0.01 | 0.9572
4801 | 95 | Mechanistic and thermodynamic interpretations of zinc sorption onto ferrihydrite | Ferrihydrite | 213.0443 | 58.15 | 0.417 | 6.1 | weak | 0.595 | 0.595 | 0.906 | Zn | 0 | 2 | 2 | 0.74 | 1.65 | 6.49 | 1 | 0 | 3.27 | 4 | 25 | O | 0.01 | 0.9758
4802 | 95 | Mechanistic and thermodynamic interpretations of zinc sorption onto ferrihydrite | Ferrihydrite | 213.0443 | 58.15 | 0.417 | 6.1 | weak | 0.595 | 0.595 | 0.906 | Zn | 0 | 2 | 2 | 0.74 | 1.65 | 7.03 | 1 | 0 | 3.27 | 4 | 25 | O | 0.01 | 0.9758
4803 | 95 | Mechanistic and thermodynamic interpretations of zinc sorption onto ferrihydrite | Ferrihydrite | 213.0443 | 58.15 | 0.417 | 6.1 | weak | 0.595 | 0.595 | 0.906 | Zn | 0 | 2 | 2 | 0.74 | 1.65 | 7.49 | 1 | 0 | 3.27 | 4 | 25 | O | 0.01 | 0.9851
4804 | 95 | Mechanistic and thermodynamic interpretations of zinc sorption onto ferrihydrite | Ferrihydrite | 213.0443 | 58.15 | 0.417 | 6.1 | weak | 0.595 | 0.595 | 0.906 | Zn | 0 | 2 | 2 | 0.74 | 1.65 | 8 | 1 | 0 | 3.27 | 4 | 25 | O | 0.01 | 0.9814
4805 | 95 | Mechanistic and thermodynamic interpretations of zinc sorption onto ferrihydrite | Ferrihydrite | 213.0443 | 58.15 | 0.417 | 6.1 | weak | 0.595 | 0.595 | 0.906 | Zn | 0 | 2 | 2 | 0.74 | 1.65 | 4.48 | 1 | 0 | 3.27 | 4 | 25 | O | 0.001 | 0.4052
4806 | 95 | Mechanistic and thermodynamic interpretations of zinc sorption onto ferrihydrite | Ferrihydrite | 213.0443 | 58.15 | 0.417 | 6.1 | weak | 0.595 | 0.595 | 0.906 | Zn | 0 | 2 | 2 | 0.74 | 1.65 | 5 | 1 | 0 | 3.27 | 4 | 25 | O | 0.001 | 0.6487
4807 | 95 | Mechanistic and thermodynamic interpretations of zinc sorption onto ferrihydrite | Ferrihydrite | 213.0443 | 58.15 | 0.417 | 6.1 | weak | 0.595 | 0.595 | 0.906 | Zn | 0 | 2 | 2 | 0.74 | 1.65 | 5.5 | 1 | 0 | 3.27 | 4 | 25 | O | 0.001 | 0.8755
4808 | 95 | Mechanistic and thermodynamic interpretations of zinc sorption onto ferrihydrite | Ferrihydrite | 213.0443 | 58.15 | 0.417 | 6.1 | weak | 0.595 | 0.595 | 0.906 | Zn | 0 | 2 | 2 | 0.74 | 1.65 | 6.03 | 1 | 0 | 3.27 | 4 | 25 | O | 0.001 | 0.9294
4809 | 95 | Mechanistic and thermodynamic interpretations of zinc sorption onto ferrihydrite | Ferrihydrite | 213.0443 | 58.15 | 0.417 | 6.1 | weak | 0.595 | 0.595 | 0.906 | Zn | 0 | 2 | 2 | 0.74 | 1.65 | 6.52 | 1 | 0 | 3.27 | 4 | 25 | O | 0.001 | 0.9703
4810 | 95 | Mechanistic and thermodynamic interpretations of zinc sorption onto ferrihydrite | Ferrihydrite | 213.0443 | 58.15 | 0.417 | 6.1 | weak | 0.595 | 0.595 | 0.906 | Zn | 0 | 2 | 2 | 0.74 | 1.65 | 7.02 | 1 | 0 | 3.27 | 4 | 25 | O | 0.001 | 0.9777
4811 | 95 | Mechanistic and thermodynamic interpretations of zinc sorption onto ferrihydrite | Ferrihydrite | 213.0443 | 58.15 | 0.417 | 6.1 | weak | 0.595 | 0.595 | 0.906 | Zn | 0 | 2 | 2 | 0.74 | 1.65 | 7.49 | 1 | 0 | 3.27 | 4 | 25 | O | 0.001 | 0.9814
4812 | 95 | Mechanistic and thermodynamic interpretations of zinc sorption onto ferrihydrite | Ferrihydrite | 213.0443 | 58.15 | 0.417 | 6.1 | weak | 0.595 | 0.595 | 0.906 | Zn | 0 | 2 | 2 | 0.74 | 1.65 | 8.03 | 1 | 0 | 3.27 | 4 | 25 | O | 0.001 | 0.9851
4813 | 95 | Mechanistic and thermodynamic interpretations of zinc sorption onto ferrihydrite | Ferrihydrite | 213.0443 | 58.15 | 0.417 | 6.1 | weak | 0.595 | 0.595 | 0.906 | Zn | 0 | 2 | 2 | 0.74 | 1.65 | 4.51 | 1 | 0 | 0.33 | 4 | 25 | O | 0.01 | 0.3978
4814 | 95 | Mechanistic and thermodynamic interpretations of zinc sorption onto ferrihydrite | Ferrihydrite | 213.0443 | 58.15 | 0.417 | 6.1 | weak | 0.595 | 0.595 | 0.906 | Zn | 0 | 2 | 2 | 0.74 | 1.65 | 5.01 | 1 | 0 | 0.33 | 4 | 25 | O | 0.01 | 0.6487
4815 | 95 | Mechanistic and thermodynamic interpretations of zinc sorption onto ferrihydrite | Ferrihydrite | 213.0443 | 58.15 | 0.417 | 6.1 | weak | 0.595 | 0.595 | 0.906 | Zn | 0 | 2 | 2 | 0.74 | 1.65 | 5.5 | 1 | 0 | 0.33 | 4 | 25 | O | 0.01 | 0.9052
4816 | 95 | Mechanistic and thermodynamic interpretations of zinc sorption onto ferrihydrite | Ferrihydrite | 213.0443 | 58.15 | 0.417 | 6.1 | weak | 0.595 | 0.595 | 0.906 | Zn | 0 | 2 | 2 | 0.74 | 1.65 | 6.01 | 1 | 0 | 0.33 | 4 | 25 | O | 0.01 | 0.9517
4817 | 95 | Mechanistic and thermodynamic interpretations of zinc sorption onto ferrihydrite | Ferrihydrite | 213.0443 | 58.15 | 0.417 | 6.1 | weak | 0.595 | 0.595 | 0.906 | Zn | 0 | 2 | 2 | 0.74 | 1.65 | 6.5 | 1 | 0 | 0.33 | 4 | 25 | O | 0.01 | 0.9703
4818 | 95 | Mechanistic and thermodynamic interpretations of zinc sorption onto ferrihydrite | Ferrihydrite | 213.0443 | 58.15 | 0.417 | 6.1 | weak | 0.595 | 0.595 | 0.906 | Zn | 0 | 2 | 2 | 0.74 | 1.65 | 7.03 | 1 | 0 | 0.33 | 4 | 25 | O | 0.01 | 0.9777
4819 | 95 | Mechanistic and thermodynamic interpretations of zinc sorption onto ferrihydrite | Ferrihydrite | 213.0443 | 58.15 | 0.417 | 6.1 | weak | 0.595 | 0.595 | 0.906 | Zn | 0 | 2 | 2 | 0.74 | 1.65 | 7.51 | 1 | 0 | 0.33 | 4 | 25 | O | 0.01 | 0.9814
4820 | 95 | Mechanistic and thermodynamic interpretations of zinc sorption onto ferrihydrite | Ferrihydrite | 213.0443 | 58.15 | 0.417 | 6.1 | weak | 0.595 | 0.595 | 0.906 | Zn | 0 | 2 | 2 | 0.74 | 1.65 | 8 | 1 | 0 | 0.33 | 4 | 25 | O | 0.01 | 0.9814
4821 | 96 | Surface Complexation Modeling of Carbonate Effects on the Adsorption of Cr(VI), Pb(II), and U(VI) on Goethite | Goethite | 94 | 62.86 | 0.5 | 7.55 | strong | 0.9956 | 0.30215 | 0.4608 | Pb | 0 | 2 | 2 | 1.19 | 2.33 | 3.23 | 4.8 | 0 | 99.46 | 24 | 25 | O | 0.1 | 0.06
4822 | 96 | Surface Complexation Modeling of Carbonate Effects on the Adsorption of Cr(VI), Pb(II), and U(VI) on Goethite | Goethite | 94 | 62.86 | 0.5 | 7.55 | strong | 0.9956 | 0.30215 | 0.4608 | Pb | 0 | 2 | 2 | 1.19 | 2.33 | 3.77 | 4.8 | 0 | 99.46 | 24 | 25 | O | 0.1 | 0.11
4823 | 96 | Surface Complexation Modeling of Carbonate Effects on the Adsorption of Cr(VI), Pb(II), and U(VI) on Goethite | Goethite | 94 | 62.86 | 0.5 | 7.55 | strong | 0.9956 | 0.30215 | 0.4608 | Pb | 0 | 2 | 2 | 1.19 | 2.33 | 3.98 | 4.8 | 0 | 99.46 | 24 | 25 | O | 0.1 | 0.15
4824 | 96 | Surface Complexation Modeling of Carbonate Effects on the Adsorption of Cr(VI), Pb(II), and U(VI) on Goethite | Goethite | 94 | 62.86 | 0.5 | 7.55 | strong | 0.9956 | 0.30215 | 0.4608 | Pb | 0 | 2 | 2 | 1.19 | 2.33 | 4.28 | 4.8 | 0 | 99.46 | 24 | 25 | O | 0.1 | 0.25
4825 | 96 | Surface Complexation Modeling of Carbonate Effects on the Adsorption of Cr(VI), Pb(II), and U(VI) on Goethite | Goethite | 94 | 62.86 | 0.5 | 7.55 | strong | 0.9956 | 0.30215 | 0.4608 | Pb | 0 | 2 | 2 | 1.19 | 2.33 | 4.52 | 4.8 | 0 | 99.46 | 24 | 25 | O | 0.1 | 0.34
4826 | 96 | Surface Complexation Modeling of Carbonate Effects on the Adsorption of Cr(VI), Pb(II), and U(VI) on Goethite | Goethite | 94 | 62.86 | 0.5 | 7.55 | strong | 0.9956 | 0.30215 | 0.4608 | Pb | 0 | 2 | 2 | 1.19 | 2.33 | 4.69 | 4.8 | 0 | 99.46 | 24 | 25 | O | 0.1 | 0.42
4827 | 96 | Surface Complexation Modeling of Carbonate Effects on the Adsorption of Cr(VI), Pb(II), and U(VI) on Goethite | Goethite | 94 | 62.86 | 0.5 | 7.55 | strong | 0.9956 | 0.30215 | 0.4608 | Pb | 0 | 2 | 2 | 1.19 | 2.33 | 4.87 | 4.8 | 0 | 99.46 | 24 | 25 | O | 0.1 | 0.52
4828 | 96 | Surface Complexation Modeling of Carbonate Effects on the Adsorption of Cr(VI), Pb(II), and U(VI) on Goethite | Goethite | 94 | 62.86 | 0.5 | 7.55 | strong | 0.9956 | 0.30215 | 0.4608 | Pb | 0 | 2 | 2 | 1.19 | 2.33 | 5.13 | 4.8 | 0 | 99.46 | 24 | 25 | O | 0.1 | 0.65
4829 | 96 | Surface Complexation Modeling of Carbonate Effects on the Adsorption of Cr(VI), Pb(II), and U(VI) on Goethite | Goethite | 94 | 62.86 | 0.5 | 7.55 | strong | 0.9956 | 0.30215 | 0.4608 | Pb | 0 | 2 | 2 | 1.19 | 2.33 | 5.32 | 4.8 | 0 | 99.46 | 24 | 25 | O | 0.1 | 0.74
4830 | 96 | Surface Complexation Modeling of Carbonate Effects on the Adsorption of Cr(VI), Pb(II), and U(VI) on Goethite | Goethite | 94 | 62.86 | 0.5 | 7.55 | strong | 0.9956 | 0.30215 | 0.4608 | Pb | 0 | 2 | 2 | 1.19 | 2.33 | 5.45 | 4.8 | 0 | 99.46 | 24 | 25 | O | 0.1 | 0.79
4831 | 96 | Surface Complexation Modeling of Carbonate Effects on the Adsorption of Cr(VI), Pb(II), and U(VI) on Goethite | Goethite | 94 | 62.86 | 0.5 | 7.55 | strong | 0.9956 | 0.30215 | 0.4608 | Pb | 0 | 2 | 2 | 1.19 | 2.33 | 5.74 | 4.8 | 0 | 99.46 | 24 | 25 | O | 0.1 | 0.89
4832 | 96 | Surface Complexation Modeling of Carbonate Effects on the Adsorption of Cr(VI), Pb(II), and U(VI) on Goethite | Goethite | 94 | 62.86 | 0.5 | 7.55 | strong | 0.9956 | 0.30215 | 0.4608 | Pb | 0 | 2 | 2 | 1.19 | 2.33 | 6.02 | 4.8 | 0 | 99.46 | 24 | 25 | O | 0.1 | 0.95
4833 | 96 | Surface Complexation Modeling of Carbonate Effects on the Adsorption of Cr(VI), Pb(II), and U(VI) on Goethite | Goethite | 94 | 62.86 | 0.5 | 7.55 | strong | 0.9956 | 0.30215 | 0.4608 | Pb | 0 | 2 | 2 | 1.19 | 2.33 | 6.52 | 4.8 | 0 | 99.46 | 24 | 25 | O | 0.1 | 0.99
4834 | 96 | Surface Complexation Modeling of Carbonate Effects on the Adsorption of Cr(VI), Pb(II), and U(VI) on Goethite | Goethite | 94 | 62.86 | 0.5 | 7.55 | strong | 0.9956 | 0.30215 | 0.4608 | Pb | 0 | 2 | 2 | 1.19 | 2.33 | 3.61 | 4.8 | 0 | 9.946 | 24 | 25 | O | 0.1 | 0.13
4835 | 96 | Surface Complexation Modeling of Carbonate Effects on the Adsorption of Cr(VI), Pb(II), and U(VI) on Goethite | Goethite | 94 | 62.86 | 0.5 | 7.55 | strong | 0.9956 | 0.30215 | 0.4608 | Pb | 0 | 2 | 2 | 1.19 | 2.33 | 3.73 | 4.8 | 0 | 9.946 | 24 | 25 | O | 0.1 | 0.16
4836 | 96 | Surface Complexation Modeling of Carbonate Effects on the Adsorption of Cr(VI), Pb(II), and U(VI) on Goethite | Goethite | 94 | 62.86 | 0.5 | 7.55 | strong | 0.9956 | 0.30215 | 0.4608 | Pb | 0 | 2 | 2 | 1.19 | 2.33 | 3.99 | 4.8 | 0 | 9.946 | 24 | 25 | O | 0.1 | 0.27
4837 | 96 | Surface Complexation Modeling of Carbonate Effects on the Adsorption of Cr(VI), Pb(II), and U(VI) on Goethite | Goethite | 94 | 62.86 | 0.5 | 7.55 | strong | 0.9956 | 0.30215 | 0.4608 | Pb | 0 | 2 | 2 | 1.19 | 2.33 | 4.34 | 4.8 | 0 | 9.946 | 24 | 25 | O | 0.1 | 0.44
4838 | 96 | Surface Complexation Modeling of Carbonate Effects on the Adsorption of Cr(VI), Pb(II), and U(VI) on Goethite | Goethite | 94 | 62.86 | 0.5 | 7.55 | strong | 0.9956 | 0.30215 | 0.4608 | Pb | 0 | 2 | 2 | 1.19 | 2.33 | 4.55 | 4.8 | 0 | 9.946 | 24 | 25 | O | 0.1 | 0.57
4839 | 96 | Surface Complexation Modeling of Carbonate Effects on the Adsorption of Cr(VI), Pb(II), and U(VI) on Goethite | Goethite | 94 | 62.86 | 0.5 | 7.55 | strong | 0.9956 | 0.30215 | 0.4608 | Pb | 0 | 2 | 2 | 1.19 | 2.33 | 4.8 | 4.8 | 0 | 9.946 | 24 | 25 | O | 0.1 | 0.71
4840 | 96 | Surface Complexation Modeling of Carbonate Effects on the Adsorption of Cr(VI), Pb(II), and U(VI) on Goethite | Goethite | 94 | 62.86 | 0.5 | 7.55 | strong | 0.9956 | 0.30215 | 0.4608 | Pb | 0 | 2 | 2 | 1.19 | 2.33 | 5.02 | 4.8 | 0 | 9.946 | 24 | 25 | O | 0.1 | 0.84
4841 | 96 | Surface Complexation Modeling of Carbonate Effects on the Adsorption of Cr(VI), Pb(II), and U(VI) on Goethite | Goethite | 94 | 62.86 | 0.5 | 7.55 | strong | 0.9956 | 0.30215 | 0.4608 | Pb | 0 | 2 | 2 | 1.19 | 2.33 | 5.38 | 4.8 | 0 | 9.946 | 24 | 25 | O | 0.1 | 0.95
4842 | 96 | Surface Complexation Modeling of Carbonate Effects on the Adsorption of Cr(VI), Pb(II), and U(VI) on Goethite | Goethite | 94 | 62.86 | 0.5 | 7.55 | strong | 0.9956 | 0.30215 | 0.4608 | Pb | 0 | 2 | 2 | 1.19 | 2.33 | 5.86 | 4.8 | 0 | 9.946 | 24 | 25 | O | 0.1 | 0.99
4933 | 98 | Zinc adsorption on goethite as affected by glyphosate | Goethite | 59.694 | 62.86 | 0.5 | 8.55 | medium | 0.9956 | 0.30215 | 0.4608 | Zn | 0 | 2 | 2 | 0.74 | 1.65 | 6.8 | 4 | 0 | 0.85 | 2 | 25 | O | 0.01 | 0.9988235
4934 | 98 | Zinc adsorption on goethite as affected by glyphosate | Goethite | 59.694 | 62.86 | 0.5 | 8.55 | medium | 0.9956 | 0.30215 | 0.4608 | Zn | 0 | 2 | 2 | 0.74 | 1.65 | 6.36 | 4 | 0.0338 | 0.85 | 2 | 25 | O | 0.01 | 0.9988235
4935 | 98 | Zinc adsorption on goethite as affected by glyphosate | Goethite | 59.694 | 62.86 | 0.5 | 8.55 | medium | 0.9956 | 0.30215 | 0.4608 | Zn | 0 | 2 | 2 | 0.74 | 1.65 | 5.3 | 4 | 0.0676 | 0.85 | 2 | 25 | O | 0.01 | 0.6352941
4936 | 98 | Zinc adsorption on goethite as affected by glyphosate | Goethite | 59.694 | 62.86 | 0.5 | 8.55 | medium | 0.9956 | 0.30215 | 0.4608 | Zn | 0 | 2 | 2 | 0.74 | 1.65 | 3.59 | 4 | 0.1691 | 0.85 | 2 | 25 | O | 0.01 | 0.2
4937 | 98 | Zinc adsorption on goethite as affected by glyphosate | Goethite | 59.694 | 62.86 | 0.5 | 8.55 | medium | 0.9956 | 0.30215 | 0.4608 | Zn | 0 | 2 | 2 | 0.74 | 1.65 | 6.79 | 4 | 0 | 1.71 | 2 | 25 | O | 0.01 | 0.994152
4938 | 98 | Zinc adsorption on goethite as affected by glyphosate | Goethite | 59.694 | 62.86 | 0.5 | 8.55 | medium | 0.9956 | 0.30215 | 0.4608 | Zn | 0 | 2 | 2 | 0.74 | 1.65 | 6.27 | 4 | 0.0338 | 1.71 | 2 | 25 | O | 0.01 | 0.9766082
4939 | 98 | Zinc adsorption on goethite as affected by glyphosate | Goethite | 59.694 | 62.86 | 0.5 | 8.55 | medium | 0.9956 | 0.30215 | 0.4608 | Zn | 0 | 2 | 2 | 0.74 | 1.65 | 5.28 | 4 | 0.0676 | 1.71 | 2 | 25 | O | 0.01 | 0.6666667
4940 | 98 | Zinc adsorption on goethite as affected by glyphosate | Goethite | 59.694 | 62.86 | 0.5 | 8.55 | medium | 0.9956 | 0.30215 | 0.4608 | Zn | 0 | 2 | 2 | 0.74 | 1.65 | 3.62 | 4 | 0.1691 | 1.71 | 2 | 25 | O | 0.01 | 0.2163743
4941 | 98 | Zinc adsorption on goethite as affected by glyphosate | Goethite | 59.694 | 62.86 | 0.5 | 8.55 | medium | 0.9956 | 0.30215 | 0.4608 | Zn | 0 | 2 | 2 | 0.74 | 1.65 | 6.36 | 4 | 0 | 8.54 | 2 | 25 | O | 0.01 | 0.6896956
4942 | 98 | Zinc adsorption on goethite as affected by glyphosate | Goethite | 59.694 | 62.86 | 0.5 | 8.55 | medium | 0.9956 | 0.30215 | 0.4608 | Zn | 0 | 2 | 2 | 0.74 | 1.65 | 5.93 | 4 | 0.0338 | 8.54 | 2 | 25 | O | 0.01 | 0.6639344
4943 | 98 | Zinc adsorption on goethite as affected by glyphosate | Goethite | 59.694 | 62.86 | 0.5 | 8.55 | medium | 0.9956 | 0.30215 | 0.4608 | Zn | 0 | 2 | 2 | 0.74 | 1.65 | 5.17 | 4 | 0.0676 | 8.54 | 2 | 25 | O | 0.01 | 0.4648712
4944 | 98 | Zinc adsorption on goethite as affected by glyphosate | Goethite | 59.694 | 62.86 | 0.5 | 8.55 | medium | 0.9956 | 0.30215 | 0.4608 | Zn | 0 | 2 | 2 | 0.74 | 1.65 | 3.61 | 4 | 0.1691 | 8.54 | 2 | 25 | O | 0.01 | 0.235363
4945 | 98 | Zinc adsorption on goethite as affected by glyphosate | Goethite | 59.694 | 62.86 | 0.5 | 8.55 | medium | 0.9956 | 0.30215 | 0.4608 | Zn | 0 | 2 | 2 | 0.74 | 1.65 | 6.21 | 4 | 0 | 17.07 | 2 | 25 | O | 0.01 | 0.5120094
4946 | 98 | Zinc adsorption on goethite as affected by glyphosate | Goethite | 59.694 | 62.86 | 0.5 | 8.55 | medium | 0.9956 | 0.30215 | 0.4608 | Zn | 0 | 2 | 2 | 0.74 | 1.65 | 5.77 | 4 | 0.0338 | 17.07 | 2 | 25 | O | 0.01 | 0.4751025
4947 | 98 | Zinc adsorption on goethite as affected by glyphosate | Goethite | 59.694 | 62.86 | 0.5 | 8.55 | medium | 0.9956 | 0.30215 | 0.4608 | Zn | 0 | 2 | 2 | 0.74 | 1.65 | 5.04 | 4 | 0.0676 | 17.07 | 2 | 25 | O | 0.01 | 0.3614528
4948 | 98 | Zinc adsorption on goethite as affected by glyphosate | Goethite | 59.694 | 62.86 | 0.5 | 8.55 | medium | 0.9956 | 0.30215 | 0.4608 | Zn | 0 | 2 | 2 | 0.74 | 1.65 | 3.6 | 4 | 0.1691 | 17.07 | 2 | 25 | O | 0.01 | 0.2267135
4949 | 98 | Zinc adsorption on goethite as affected by glyphosate | Goethite | 59.694 | 62.86 | 0.5 | 8.55 | medium | 0.9956 | 0.30215 | 0.4608 | Zn | 0 | 2 | 2 | 0.74 | 1.65 | 6.03 | 4 | 0 | 42.68 | 2 | 25 | O | 0.01 | 0.4423618
4950 | 98 | Zinc adsorption on goethite as affected by glyphosate | Goethite | 59.694 | 62.86 | 0.5 | 8.55 | medium | 0.9956 | 0.30215 | 0.4608 | Zn | 0 | 2 | 2 | 0.74 | 1.65 | 5.6 | 4 | 0.0338 | 42.68 | 2 | 25 | O | 0.01 | 0.4212746
4951 | 98 | Zinc adsorption on goethite as affected by glyphosate | Goethite | 59.694 | 62.86 | 0.5 | 8.55 | medium | 0.9956 | 0.30215 | 0.4608 | Zn | 0 | 2 | 2 | 0.74 | 1.65 | 5 | 4 | 0.0676 | 42.68 | 2 | 25 | O | 0.01 | 0.3814433
4952 | 98 | Zinc adsorption on goethite as affected by glyphosate | Goethite | 59.694 | 62.86 | 0.5 | 8.55 | medium | 0.9956 | 0.30215 | 0.4608 | Zn | 0 | 2 | 2 | 0.74 | 1.65 | 3.58 | 4 | 0.1691 | 42.68 | 2 | 25 | O | 0.01 | 0.2830366
4953 | 98 | Zinc adsorption on goethite as affected by glyphosate | Goethite | 59.694 | 62.86 | 0.5 | 8.55 | medium | 0.9956 | 0.30215 | 0.4608 | Zn | 0 | 2 | 2 | 0.74 | 1.65 | 5.91 | 4 | 0 | 85.36 | 2 | 25 | O | 0.01 | 0.3779288
4954 | 98 | Zinc adsorption on goethite as affected by glyphosate | Goethite | 59.694 | 62.86 | 0.5 | 8.55 | medium | 0.9956 | 0.30215 | 0.4608 | Zn | 0 | 2 | 2 | 0.74 | 1.65 | 5.42 | 4 | 0.0338 | 85.36 | 2 | 25 | O | 0.01 | 0.348641
4955 | 98 | Zinc adsorption on goethite as affected by glyphosate | Goethite | 59.694 | 62.86 | 0.5 | 8.55 | medium | 0.9956 | 0.30215 | 0.4608 | Zn | 0 | 2 | 2 | 0.74 | 1.65 | 4.78 | 4 | 0.0676 | 85.36 | 2 | 25 | O | 0.01 | 0.3275539
4956 | 98 | Zinc adsorption on goethite as affected by glyphosate | Goethite | 59.694 | 62.86 | 0.5 | 8.55 | medium | 0.9956 | 0.30215 | 0.4608 | Zn | 0 | 2 | 2 | 0.74 | 1.65 | 3.65 | 4 | 0.1691 | 85.36 | 2 | 25 | O | 0.01 | 0.279522
4957 | 99 | Adsorption of Lead(II) Ions onto Magnetite Nanoparticles | Magnetite | 115.3 | 72.36 | 0.75 | 7.33 | medium | 0.8396 | 0.8396 | 0.8396 | Pb | 0 | 2 | 2 | 1.19 | 2.33 | 5 | 5 | 0 | 207.2 | 0.08716667 | 25 | O | 0 | 0.25
4958 | 99 | Adsorption of Lead(II) Ions onto Magnetite Nanoparticles | Magnetite | 115.3 | 72.36 | 0.75 | 7.33 | medium | 0.8396 | 0.8396 | 0.8396 | Pb | 0 | 2 | 2 | 1.19 | 2.33 | 5 | 5 | 0 | 207.2 | 0.1618333 | 25 | O | 0 | 0.3
4959 | 99 | Adsorption of Lead(II) Ions onto Magnetite Nanoparticles | Magnetite | 115.3 | 72.36 | 0.75 | 7.33 | medium | 0.8396 | 0.8396 | 0.8396 | Pb | 0 | 2 | 2 | 1.19 | 2.33 | 5 | 5 | 0 | 207.2 | 0.2448333 | 25 | O | 0 | 0.3249035
4960 | 99 | Adsorption of Lead(II) Ions onto Magnetite Nanoparticles | Magnetite | 115.3 | 72.36 | 0.75 | 7.33 | medium | 0.8396 | 0.8396 | 0.8396 | Pb | 0 | 2 | 2 | 1.19 | 2.33 | 5 | 5 | 0 | 207.2 | 0.5021667 | 25 | O | 0 | 0.4
4961 | 99 | Adsorption of Lead(II) Ions onto Magnetite Nanoparticles | Magnetite | 115.3 | 72.36 | 0.75 | 7.33 | medium | 0.8396 | 0.8396 | 0.8396 | Pb | 0 | 2 | 2 | 1.19 | 2.33 | 5 | 5 | 0 | 207.2 | 0.7428333 | 25 | O | 0 | 0.4183904
4962 | 99 | Adsorption of Lead(II) Ions onto Magnetite Nanoparticles | Magnetite | 115.3 | 72.36 | 0.75 | 7.33 | medium | 0.8396 | 0.8396 | 0.8396 | Pb | 0 | 2 | 2 | 1.19 | 2.33 | 5 | 5 | 0 | 207.2 | 0.9918333 | 25 | O | 0 | 0.45
4963 | 99 | Adsorption of Lead(II) Ions onto Magnetite Nanoparticles | Magnetite | 115.3 | 72.36 | 0.75 | 7.33 | medium | 0.8396 | 0.8396 | 0.8396 | Pb | 0 | 2 | 2 | 1.19 | 2.33 | 5 | 5 | 0 | 207.2 | 1.489833 | 25 | O | 0 | 0.4674324
4964 | 99 | Adsorption of Lead(II) Ions onto Magnetite Nanoparticles | Magnetite | 115.3 | 72.36 | 0.75 | 7.33 | medium | 0.8396 | 0.8396 | 0.8396 | Pb | 0 | 2 | 2 | 1.19 | 2.33 | 5 | 5 | 0 | 207.2 | 1.987833 | 25 | O | 0 | 0.5
4965 | 99 | Adsorption of Lead(II) Ions onto Magnetite Nanoparticles | Magnetite | 115.3 | 72.36 | 0.75 | 7.33 | medium | 0.8396 | 0.8396 | 0.8396 | Pb | 0 | 2 | 2 | 1.19 | 2.33 | 5 | 5 | 0 | 828.8 | 0.07930667 | 25 | O | 0 | 0.08697315
4966 | 99 | Adsorption of Lead(II) Ions onto Magnetite Nanoparticles | Magnetite | 115.3 | 72.36 | 0.75 | 7.33 | medium | 0.8396 | 0.8396 | 0.8396 | Pb | 0 | 2 | 2 | 1.19 | 2.33 | 5 | 5 | 0 | 828.8 | 0.170815 | 25 | O | 0 | 0.09885014
4967 | 99 | Adsorption of Lead(II) Ions onto Magnetite Nanoparticles | Magnetite | 115.3 | 72.36 | 0.75 | 7.33 | medium | 0.8396 | 0.8396 | 0.8396 | Pb | 0 | 2 | 2 | 1.19 | 2.33 | 5 | 5 | 0 | 828.8 | 0.2501217 | 25 | O | 0 | 0.09961631
4968 | 99 | Adsorption of Lead(II) Ions onto Magnetite Nanoparticles | Magnetite | 115.3 | 72.36 | 0.75 | 7.33 | medium | 0.8396 | 0.8396 | 0.8396 | Pb | 0 | 2 | 2 | 1.19 | 2.33 | 5 | 5 | 0 | 828.8 | 0.5002433 | 25 | O | 0 | 0.1103445
4969 | 99 | Adsorption of Lead(II) Ions onto Magnetite Nanoparticles | Magnetite | 115.3 | 72.36 | 0.75 | 7.33 | medium | 0.8396 | 0.8396 | 0.8396 | Pb | 0 | 2 | 2 | 1.19 | 2.33 | 5 | 5 | 0 | 828.8 | 0.750365 | 25 | O | 0 | 0.1176243
4970 | 99 | Adsorption of Lead(II) Ions onto Magnetite Nanoparticles | Magnetite | 115.3 | 72.36 | 0.75 | 7.33 | medium | 0.8396 | 0.8396 | 0.8396 | Pb | 0 | 2 | 2 | 1.19 | 2.33 | 5 | 5 | 0 | 828.8 | 1.000487 | 25 | O | 0 | 0.1249041
4971 | 99 | Adsorption of Lead(II) Ions onto Magnetite Nanoparticles | Magnetite | 115.3 | 72.36 | 0.75 | 7.33 | medium | 0.8396 | 0.8396 | 0.8396 | Pb | 0 | 2 | 2 | 1.19 | 2.33 | 5 | 5 | 0 | 828.8 | 1.500732 | 25 | O | 0 | 0.1340993
4972 | 99 | Adsorption of Lead(II) Ions onto Magnetite Nanoparticles | Magnetite | 115.3 | 72.36 | 0.75 | 7.33 | medium | 0.8396 | 0.8396 | 0.8396 | Pb | 0 | 2 | 2 | 1.19 | 2.33 | 5 | 5 | 0 | 828.8 | 2.000975 | 25 | O | 0 | 0.1444444
4973 | 99 | Adsorption of Lead(II) Ions onto Magnetite Nanoparticles | Magnetite | 115.3 | 72.36 | 0.75 | 7.33 | medium | 0.8396 | 0.8396 | 0.8396 | Pb | 0 | 2 | 2 | 1.19 | 2.33 | 5 | 5 | 0 | 828.8 | 2.50122 | 25 | O | 0 | 0.1494251
4974 | 99 | Adsorption of Lead(II) Ions onto Magnetite Nanoparticles | Magnetite | 115.3 | 72.36 | 0.75 | 7.33 | medium | 0.8396 | 0.8396 | 0.8396 | Pb | 0 | 2 | 2 | 1.19 | 2.33 | 5 | 5 | 0 | 828.8 | 2.995363 | 25 | O | 0 | 0.1563218
4975 | 99 | Adsorption of Lead(II) Ions onto Magnetite Nanoparticles | Magnetite | 115.3 | 72.36 | 0.75 | 7.33 | medium | 0.8396 | 0.8396 | 0.8396 | Pb | 0 | 2 | 2 | 1.19 | 2.33 | 5 | 5 | 0 | 828.8 | 3.501707 | 25 | O | 0 | 0.1597695
4976 | 99 | Adsorption of Lead(II) Ions onto Magnetite Nanoparticles | Magnetite | 115.3 | 72.36 | 0.75 | 7.33 | medium | 0.8396 | 0.8396 | 0.8396 | Pb | 0 | 2 | 2 | 1.19 | 2.33 | 5 | 5 | 0 | 828.8 | 3.99585 | 25 | O | 0 | 0.1632179
4977 | 99 | Adsorption of Lead(II) Ions onto Magnetite Nanoparticles | Magnetite | 115.3 | 72.36 | 0.75 | 7.33 | medium | 0.8396 | 0.8396 | 0.8396 | Pb | 0 | 2 | 2 | 1.19 | 2.33 | 5 | 5 | 0 | 414.4 | 0.07883333 | 25 | O | 0 | 0.2613019
4978 | 99 | Adsorption of Lead(II) Ions onto Magnetite Nanoparticles | Magnetite | 115.3 | 72.36 | 0.75 | 7.33 | medium | 0.8396 | 0.8396 | 0.8396 | Pb | 0 | 2 | 2 | 1.19 | 2.33 | 5 | 5 | 0 | 414.4 | 0.1535 | 25 | O | 0 | 0.2927196
4979 | 99 | Adsorption of Lead(II) Ions onto Magnetite Nanoparticles | Magnetite | 115.3 | 72.36 | 0.75 | 7.33 | medium | 0.8396 | 0.8396 | 0.8396 | Pb | 0 | 2 | 2 | 1.19 | 2.33 | 5 | 5 | 0 | 414.4 | 0.2448333 | 25 | O | 0 | 0.2934858
4980 | 99 | Adsorption of Lead(II) Ions onto Magnetite Nanoparticles | Magnetite | 115.3 | 72.36 | 0.75 | 7.33 | medium | 0.8396 | 0.8396 | 0.8396 | Pb | 0 | 2 | 2 | 1.19 | 2.33 | 5 | 5 | 0 | 414.4 | 0.4938333 | 25 | O | 0 | 0.3218388
4981 | 99 | Adsorption of Lead(II) Ions onto Magnetite Nanoparticles | Magnetite | 115.3 | 72.36 | 0.75 | 7.33 | medium | 0.8396 | 0.8396 | 0.8396 | Pb | 0 | 2 | 2 | 1.19 | 2.33 | 5 | 5 | 0 | 414.4 | 0.7428333 | 25 | O | 0 | 0.3448275
4982 | 99 | Adsorption of Lead(II) Ions onto Magnetite Nanoparticles | Magnetite | 115.3 | 72.36 | 0.75 | 7.33 | medium | 0.8396 | 0.8396 | 0.8396 | Pb | 0 | 2 | 2 | 1.19 | 2.33 | 5 | 5 | 0 | 414.4 | 1.000167 | 25 | O | 0 | 0.351723
4983 | 99 | Adsorption of Lead(II) Ions onto Magnetite Nanoparticles | Magnetite | 115.3 | 72.36 | 0.75 | 7.33 | medium | 0.8396 | 0.8396 | 0.8396 | Pb | 0 | 2 | 2 | 1.19 | 2.33 | 5 | 5 | 0 | 414.4 | 1.5065 | 25 | O | 0 | 0.3785437
4984 | 99 | Adsorption of Lead(II) Ions onto Magnetite Nanoparticles | Magnetite | 115.3 | 72.36 | 0.75 | 7.33 | medium | 0.8396 | 0.8396 | 0.8396 | Pb | 0 | 2 | 2 | 1.19 | 2.33 | 5 | 5 | 0 | 414.4 | 1.987833 | 25 | O | 0 | 0.3777775
4985 | 99 | Adsorption of Lead(II) Ions onto Magnetite Nanoparticles | Magnetite | 115.3 | 72.36 | 0.75 | 7.33 | medium | 0.8396 | 0.8396 | 0.8396 | Pb | 0 | 2 | 2 | 1.19 | 2.33 | 5 | 5 | 0 | 414.4 | 2.494167 | 25 | O | 0 | 0.3693485
4986 | 99 | Adsorption of Lead(II) Ions onto Magnetite Nanoparticles | Magnetite | 115.3 | 72.36 | 0.75 | 7.33 | medium | 0.8396 | 0.8396 | 0.8396 | Pb | 0 | 2 | 2 | 1.19 | 2.33 | 5 | 5 | 0 | 414.4 | 3.0005 | 25 | O | 0 | 0.3793098
4987 | 99 | Adsorption of Lead(II) Ions onto Magnetite Nanoparticles | Magnetite | 115.3 | 72.36 | 0.75 | 7.33 | medium | 0.8396 | 0.8396 | 0.8396 | Pb | 0 | 2 | 2 | 1.19 | 2.33 | 5 | 5 | 0 | 414.4 | 3.481833 | 25 | O | 0 | 0.371647
4988 | 99 | Adsorption of Lead(II) Ions onto Magnetite Nanoparticles | Magnetite | 115.3 | 72.36 | 0.75 | 7.33 | medium | 0.8396 | 0.8396 | 0.8396 | Pb | 0 | 2 | 2 | 1.19 | 2.33 | 5 | 5 | 0 | 414.4 | 4.004833 | 25 | O | 0 | 0.3839069
4989 | 99 | Adsorption of Lead(II) Ions onto Magnetite Nanoparticles | Magnetite | 115.3 | 72.36 | 0.75 | 7.33 | medium | 0.8396 | 0.8396 | 0.8396 | Pb | 0 | 2 | 2 | 1.19 | 2.33 | 5 | 10 | 0 | 414.4 | 0.08048 | 25 | O | 0 | 0.3504561
4990 | 99 | Adsorption of Lead(II) Ions onto Magnetite Nanoparticles | Magnetite | 115.3 | 72.36 | 0.75 | 7.33 | medium | 0.8396 | 0.8396 | 0.8396 | Pb | 0 | 2 | 2 | 1.19 | 2.33 | 5 | 10 | 0 | 414.4 | 0.1516667 | 25 | O | 0 | 0.3965263
4991 | 99 | Adsorption of Lead(II) Ions onto Magnetite Nanoparticles | Magnetite | 115.3 | 72.36 | 0.75 | 7.33 | medium | 0.8396 | 0.8396 | 0.8396 | Pb | 0 | 2 | 2 | 1.19 | 2.33 | 5 | 10 | 0 | 414.4 | 0.2275 | 25 | O | 0 | 0.3998166
4992 | 99 | Adsorption of Lead(II) Ions onto Magnetite Nanoparticles | Magnetite | 115.3 | 72.36 | 0.75 | 7.33 | medium | 0.8396 | 0.8396 | 0.8396 | Pb | 0 | 2 | 2 | 1.19 | 2.33 | 5 | 10 | 0 | 414.4 | 0.4971667 | 25 | O | 0 | 0.4425941
4993 | 99 | Adsorption of Lead(II) Ions onto Magnetite Nanoparticles | Magnetite | 115.3 | 72.36 | 0.75 | 7.33 | medium | 0.8396 | 0.8396 | 0.8396 | Pb | 0 | 2 | 2 | 1.19 | 2.33 | 5 | 10 | 0 | 414.4 | 0.7498333 | 25 | O | 0 | 0.4705647
4994 | 99 | Adsorption of Lead(II) Ions onto Magnetite Nanoparticles | Magnetite | 115.3 | 72.36 | 0.75 | 7.33 | medium | 0.8396 | 0.8396 | 0.8396 | Pb | 0 | 2 | 2 | 1.19 | 2.33 | 5 | 10 | 0 | 414.4 | 0.9943333 | 25 | O | 0 | 0.4985352
4995 | 99 | Adsorption of Lead(II) Ions onto Magnetite Nanoparticles | Magnetite | 115.3 | 72.36 | 0.75 | 7.33 | medium | 0.8396 | 0.8396 | 0.8396 | Pb | 0 | 2 | 2 | 1.19 | 2.33 | 5 | 10 | 0 | 414.4 | 1.491333 | 25 | O | 0 | 0.5380236
4996 | 99 | Adsorption of Lead(II) Ions onto Magnetite Nanoparticles | Magnetite | 115.3 | 72.36 | 0.75 | 7.33 | medium | 0.8396 | 0.8396 | 0.8396 | Pb | 0 | 2 | 2 | 1.19 | 2.33 | 5 | 10 | 0 | 414.4 | 1.997 | 25 | O | 0 | 0.5791578
4997 | 99 | Adsorption of Lead(II) Ions onto Magnetite Nanoparticles | Magnetite | 115.3 | 72.36 | 0.75 | 7.33 | medium | 0.8396 | 0.8396 | 0.8396 | Pb | 0 | 2 | 2 | 1.19 | 2.33 | 5 | 10 | 0 | 414.4 | 2.494167 | 25 | O | 0 | 0.6005478
4998 | 99 | Adsorption of Lead(II) Ions onto Magnetite Nanoparticles | Magnetite | 115.3 | 72.36 | 0.75 | 7.33 | medium | 0.8396 | 0.8396 | 0.8396 | Pb | 0 | 2 | 2 | 1.19 | 2.33 | 5 | 10 | 0 | 414.4 | 2.999667 | 25 | O | 0 | 0.6268726
4999 | 99 | Adsorption of Lead(II) Ions onto Magnetite Nanoparticles | Magnetite | 115.3 | 72.36 | 0.75 | 7.33 | medium | 0.8396 | 0.8396 | 0.8396 | Pb | 0 | 2 | 2 | 1.19 | 2.33 | 5 | 10 | 0 | 414.4 | 3.496833 | 25 | O | 0 | 0.6400362
5000 | 99 | Adsorption of Lead(II) Ions onto Magnetite Nanoparticles | Magnetite | 115.3 | 72.36 | 0.75 | 7.33 | medium | 0.8396 | 0.8396 | 0.8396 | Pb | 0 | 2 | 2 | 1.19 | 2.33 | 5 | 10 | 0 | 414.4 | 4.002333 | 25 | O | 0 | 0.6531974
5001 | 99 | Adsorption of Lead(II) Ions onto Magnetite Nanoparticles | Magnetite | 115.3 | 72.36 | 0.75 | 7.33 | medium | 0.8396 | 0.8396 | 0.8396 | Pb | 0 | 2 | 2 | 1.19 | 2.33 | 5 | 10 | 0 | 372.96 | 4 | 25 | O | 0.001 | 0.533816
5002 | 99 | Adsorption of Lead(II) Ions onto Magnetite Nanoparticles | Magnetite | 115.3 | 72.36 | 0.75 | 7.33 | medium | 0.8396 | 0.8396 | 0.8396 | Pb | 0 | 2 | 2 | 1.19 | 2.33 | 5 | 10 | 0 | 372.96 | 4 | 25 | O | 0.01 | 0.5736701
5003 | 99 | Adsorption of Lead(II) Ions onto Magnetite Nanoparticles | Magnetite | 115.3 | 72.36 | 0.75 | 7.33 | medium | 0.8396 | 0.8396 | 0.8396 | Pb | 0 | 2 | 2 | 1.19 | 2.33 | 5 | 10 | 0 | 372.96 | 4 | 25 | O | 0.1 | 0.6594192
5004 | 100 | Surface chemical properties and adsorption of Cu (II) on nanoscale magnetite in aqueous solutions | Magnetite | 115.3 | 72.36 | 0.75 | 7.33 | medium | 0.8396 | 0.8396 | 0.8396 | Cu | 0 | 2 | 2 | 0.73 | 1.9 | 5 | 10 | 0 | 139.7217 | 4 | 25 | O | 0 | 0.5670343
5005 | 100 | Surface chemical properties and adsorption of Cu (II) on nanoscale magnetite in aqueous solutions | Magnetite | 115.3 | 72.36 | 0.75 | 7.33 | medium | 0.8396 | 0.8396 | 0.8396 | Cu | 0 | 2 | 2 | 0.73 | 1.9 | 5 | 10 | 0 | 209.313 | 4 | 25 | O | 0 | 0.3869373
5006 | 100 | Surface chemical properties and adsorption of Cu (II) on nanoscale magnetite in aqueous solutions | Magnetite | 115.3 | 72.36 | 0.75 | 7.33 | medium | 0.8396 | 0.8396 | 0.8396 | Cu | 0 | 2 | 2 | 0.73 | 1.9 | 5 | 10 | 0 | 280.4001 | 4 | 25 | O | 0 | 0.3157203
5007 | 100 | Surface chemical properties and adsorption of Cu (II) on nanoscale magnetite in aqueous solutions | Magnetite | 115.3 | 72.36 | 0.75 | 7.33 | medium | 0.8396 | 0.8396 | 0.8396 | Cu | 0 | 2 | 2 | 0.73 | 1.9 | 5 | 10 | 0 | 341.3924 | 4 | 25 | O | 0 | 0.242873
5008 | 100 | Surface chemical properties and adsorption of Cu (II) on nanoscale magnetite in aqueous solutions | Magnetite | 115.3 | 72.36 | 0.75 | 7.33 | medium | 0.8396 | 0.8396 | 0.8396 | Cu | 0 | 2 | 2 | 0.73 | 1.9 | 5 | 10 | 0 | 404.2012 | 4 | 25 | O | 0 | 0.206323
5009 | 100 | Surface chemical properties and adsorption of Cu (II) on nanoscale magnetite in aqueous solutions | Magnetite | 115.3 | 72.36 | 0.75 | 7.33 | medium | 0.8396 | 0.8396 | 0.8396 | Cu | 0 | 2 | 2 | 0.73 | 1.9 | 5 | 10 | 0 | 454.148 | 4 | 25 | O | 0 | 0.1832795
5010 | 100 | Surface chemical properties and adsorption of Cu (II) on nanoscale magnetite in aqueous solutions | Magnetite | 115.3 | 72.36 | 0.75 | 7.33 | medium | 0.8396 | 0.8396 | 0.8396 | Cu | 0 | 2 | 2 | 0.73 | 1.9 | 5 | 10 | 0 | 522.4481 | 4 | 25 | O | 0 | 0.166072
5011 | 100 | Surface chemical properties and adsorption of Cu (II) on nanoscale magnetite in aqueous solutions | Magnetite | 115.3 | 72.36 | 0.75 | 7.33 | medium | 0.8396 | 0.8396 | 0.8396 | Cu | 0 | 2 | 2 | 0.73 | 1.9 | 5 | 10 | 0 | 247.845 | 4 | 25 | O | 0.001 | 0.2091
5012 | 100 | Surface chemical properties and adsorption of Cu (II) on nanoscale magnetite in aqueous solutions | Magnetite | 115.3 | 72.36 | 0.75 | 7.33 | medium | 0.8396 | 0.8396 | 0.8396 | Cu | 0 | 2 | 2 | 0.73 | 1.9 | 5 | 10 | 0 | 247.845 | 4 | 25 | O | 0.01 | 0.2426
5013 | 100 | Surface chemical properties and adsorption of Cu (II) on nanoscale magnetite in aqueous solutions | Magnetite | 115.3 | 72.36 | 0.75 | 7.33 | medium | 0.8396 | 0.8396 | 0.8396 | Cu | 0 | 2 | 2 | 0.73 | 1.9 | 5 | 10 | 0 | 247.845 | 4 | 25 | O | 0.1 | 0.2775
5014 | 101 | Adsorption kinetics of Cd (II) from aqueous solution by magnetite | Magnetite | 115 | 72.36 | 0.75 | 7.3 | medium | 0.8396 | 0.8396 | 0.8396 | Cd | 0 | 2 | 2 | 0.95 | 1.69 | 3.89 | 10 | 0 | 191.08 | 2 | 25 | O | 0 | 0.2972
5015 | 101 | Adsorption kinetics of Cd (II) from aqueous solution by magnetite | Magnetite | 115 | 72.36 | 0.75 | 7.3 | medium | 0.8396 | 0.8396 | 0.8396 | Cd | 0 | 2 | 2 | 0.95 | 1.69 | 5.09 | 10 | 0 | 191.08 | 2 | 25 | O | 0 | 0.3406
5016 | 101 | Adsorption kinetics of Cd (II) from aqueous solution by magnetite | Magnetite | 115 | 72.36 | 0.75 | 7.3 | medium | 0.8396 | 0.8396 | 0.8396 | Cd | 0 | 2 | 2 | 0.95 | 1.69 | 6.04 | 10 | 0 | 191.08 | 2 | 25 | O | 0 | 0.3558
5017 | 101 | Adsorption kinetics of Cd (II) from aqueous solution by magnetite | Magnetite | 115 | 72.36 | 0.75 | 7.3 | medium | 0.8396 | 0.8396 | 0.8396 | Cd | 0 | 2 | 2 | 0.95 | 1.69 | 6.99 | 10 | 0 | 191.08 | 2 | 25 | O | 0 | 0.3626
5018 | 101 | Adsorption kinetics of Cd (II) from aqueous solution by magnetite | Magnetite | 115 | 72.36 | 0.75 | 7.3 | medium | 0.8396 | 0.8396 | 0.8396 | Cd | 0 | 2 | 2 | 0.95 | 1.69 | 7.52 | 10 | 0 | 191.08 | 2 | 25 | O | 0 | 0.4103
5019 | 101 | Adsorption kinetics of Cd (II) from aqueous solution by magnetite | Magnetite | 115 | 72.36 | 0.75 | 7.3 | medium | 0.8396 | 0.8396 | 0.8396 | Cd | 0 | 2 | 2 | 0.95 | 1.69 | 7.5 | 10 | 0 | 191.08 | 0.08027 | 25 | O | 0 | 0.2221373
5020 | 101 | Adsorption kinetics of Cd (II) from aqueous solution by magnetite | Magnetite | 115 | 72.36 | 0.75 | 7.3 | medium | 0.8396 | 0.8396 | 0.8396 | Cd | 0 | 2 | 2 | 0.95 | 1.69 | 7.5 | 10 | 0 | 191.08 | 0.2555 | 25 | O | 0 | 0.2640857
5021 | 101 | Adsorption kinetics of Cd (II) from aqueous solution by magnetite | Magnetite | 115 | 72.36 | 0.75 | 7.3 | medium | 0.8396 | 0.8396 | 0.8396 | Cd | 0 | 2 | 2 | 0.95 | 1.69 | 7.5 | 10 | 0 | 191.08 | 0.5021 | 25 | O | 0 | 0.309844
5022 | 101 | Adsorption kinetics of Cd (II) from aqueous solution by magnetite | Magnetite | 115 | 72.36 | 0.75 | 7.3 | medium | 0.8396 | 0.8396 | 0.8396 | Cd | 0 | 2 | 2 | 0.95 | 1.69 | 7.5 | 10 | 0 | 191.08 | 0.74901 | 25 | O | 0 | 0.3289146
5023 | 101 | Adsorption kinetics of Cd (II) from aqueous solution by magnetite | Magnetite | 115 | 72.36 | 0.75 | 7.3 | medium | 0.8396 | 0.8396 | 0.8396 | Cd | 0 | 2 | 2 | 0.95 | 1.69 | 7.5 | 10 | 0 | 191.08 | 1.00149 | 25 | O | 0 | 0.3336822
5024 | 101 | Adsorption kinetics of Cd (II) from aqueous solution by magnetite | Magnetite | 115 | 72.36 | 0.75 | 7.3 | medium | 0.8396 | 0.8396 | 0.8396 | Cd | 0 | 2 | 2 | 0.95 | 1.69 | 7.5 | 10 | 0 | 191.08 | 1.5007 | 25 | O | 0 | 0.3641878
5025 | 101 | Adsorption kinetics of Cd (II) from aqueous solution by magnetite | Magnetite | 115 | 72.36 | 0.75 | 7.3 | medium | 0.8396 | 0.8396 | 0.8396 | Cd | 0 | 2 | 2 | 0.95 | 1.69 | 7.5 | 10 | 0 | 191.08 | 2.4939 | 25 | O | 0 | 0.4099487
5026 | 101 | Adsorption kinetics of Cd (II) from aqueous solution by magnetite | Magnetite | 115 | 72.36 | 0.75 | 7.3 | medium | 0.8396 | 0.8396 | 0.8396 | Cd | 0 | 2 | 2 | 0.95 | 1.69 | 7.5 | 10 | 0 | 191.08 | 2.9986 | 25 | O | 0 | 0.4471321
5027 | 101 | Adsorption kinetics of Cd (II) from aqueous solution by magnetite | Magnetite | 115 | 72.36 | 0.75 | 7.3 | medium | 0.8396 | 0.8396 | 0.8396 | Cd | 0 | 2 | 2 | 0.95 | 1.69 | 7.5 | 10 | 0 | 191.08 | 3.492 | 25 | O | 0 | 0.5186362
5028 | 101 | Adsorption kinetics of Cd (II) from aqueous solution by magnetite | Magnetite | 115 | 72.36 | 0.75 | 7.3 | medium | 0.8396 | 0.8396 | 0.8396 | Cd | 0 | 2 | 2 | 0.95 | 1.69 | 7.5 | 10 | 0 | 191.08 | 3.997 | 25 | O | 0 | 0.5310289
5029 | 101 | Adsorption kinetics of Cd (II) from aqueous solution by magnetite | Magnetite | 115 | 72.36 | 0.75 | 7.3 | medium | 0.8396 | 0.8396 | 0.8396 | Cd | 0 | 2 | 2 | 0.95 | 1.69 | 7.5 | 10 | 0 | 149.49 | 0.1692 | 25 | O | 0 | 0.1340424
5030 | 101 | Adsorption kinetics of Cd (II) from aqueous solution by magnetite | Magnetite | 115 | 72.36 | 0.75 | 7.3 | medium | 0.8396 | 0.8396 | 0.8396 | Cd | 0 | 2 | 2 | 0.95 | 1.69 | 7.5 | 10 | 0 | 149.49 | 0.25126 | 25 | O | 0 | 0.1730417
5031 | 101 | Adsorption kinetics of Cd (II) from aqueous solution by magnetite | Magnetite | 115 | 72.36 | 0.75 | 7.3 | medium | 0.8396 | 0.8396 | 0.8396 | Cd | 0 | 2 | 2 | 0.95 | 1.69 | 7.5 | 10 | 0 | 149.49 | 0.5037 | 25 | O | 0 | 0.1840056
5032 | 101 | Adsorption kinetics of Cd (II) from aqueous solution by magnetite | Magnetite | 115 | 72.36 | 0.75 | 7.3 | medium | 0.8396 | 0.8396 | 0.8396 | Cd | 0 | 2 | 2 | 0.95 | 1.69 | 7.5 | 10 | 0 | 149.49 | 0.7508 | 25 | O | 0 | 0.1754766
5033 | 101 | Adsorption kinetics of Cd (II) from aqueous solution by magnetite | Magnetite | 115 | 72.36 | 0.75 | 7.3 | medium | 0.8396 | 0.8396 | 0.8396 | Cd | 0 | 2 | 2 | 0.95 | 1.69 | 7.5 | 10 | 0 | 149.49 | 1.0032 | 25 | O | 0 | 0.1827881
5034 | 101 | Adsorption kinetics of Cd (II) from aqueous solution by magnetite | Magnetite | 115 | 72.36 | 0.75 | 7.3 | medium | 0.8396 | 0.8396 | 0.8396 | Cd | 0 | 2 | 2 | 0.95 | 1.69 | 7.5 | 10 | 0 | 149.49 | 1.4971 | 25 | O | 0 | 0.2083818
5035 | 101 | Adsorption kinetics of Cd (II) from aqueous solution by magnetite | Magnetite | 115 | 72.36 | 0.75 | 7.3 | medium | 0.8396 | 0.8396 | 0.8396 | Cd | 0 | 2 | 2 | 0.95 | 1.69 | 7.5 | 10 | 0 | 149.49 | 1.9965 | 25 | O | 0 | 0.2278815
5036 | 101 | Adsorption kinetics of Cd (II) from aqueous solution by magnetite | Magnetite | 115 | 72.36 | 0.75 | 7.3 | medium | 0.8396 | 0.8396 | 0.8396 | Cd | 0 | 2 | 2 | 0.95 | 1.69 | 7.5 | 10 | 0 | 149.49 | 2.496 | 25 | O | 0 | 0.2461569
5037 | 101 | Adsorption kinetics of Cd (II) from aqueous solution by magnetite | Magnetite | 115 | 72.36 | 0.75 | 7.3 | medium | 0.8396 | 0.8396 | 0.8396 | Cd | 0 | 2 | 2 | 0.95 | 1.69 | 7.5 | 10 | 0 | 149.49 | 2.9952 | 25 | O | 0 | 0.2863737
5038 | 101 | Adsorption kinetics of Cd (II) from aqueous solution by magnetite | Magnetite | 115 | 72.36 | 0.75 | 7.3 | medium | 0.8396 | 0.8396 | 0.8396 | Cd | 0 | 2 | 2 | 0.95 | 1.69 | 7.5 | 10 | 0 | 149.49 | 3.4947 | 25 | O | 0 | 0.2924677
5039 | 101 | Adsorption kinetics of Cd (II) from aqueous solution by magnetite | Magnetite | 115 | 72.36 | 0.75 | 7.3 | medium | 0.8396 | 0.8396 | 0.8396 | Cd | 0 | 2 | 2 | 0.95 | 1.69 | 7.5 | 10 | 0 | 149.49 | 3.9942 | 25 | O | 0 | 0.3034317
5040 | 101 | Adsorption kinetics of Cd (II) from aqueous solution by magnetite | Magnetite | 115 | 72.36 | 0.75 | 7.3 | medium | 0.8396 | 0.8396 | 0.8396 | Cd | 0 | 2 | 2 | 0.95 | 1.69 | 7.5 | 5 | 0 | 191.08 | 0.07888 | 25 | O | 0 | 0.1382745
5041 | 101 | Adsorption kinetics of Cd (II) from aqueous solution by magnetite | Magnetite | 115 | 72.36 | 0.75 | 7.3 | medium | 0.8396 | 0.8396 | 0.8396 | Cd | 0 | 2 | 2 | 0.95 | 1.69 | 7.5 | 5 | 0 | 191.08 | 0.16609 | 25 | O | 0 | 0.1444081
5042 | 101 | Adsorption kinetics of Cd (II) from aqueous solution by magnetite | Magnetite | 115 | 72.36 | 0.75 | 7.3 | medium | 0.8396 | 0.8396 | 0.8396 | Cd | 0 | 2 | 2 | 0.95 | 1.69 | 7.5 | 5 | 0 | 191.08 | 0.49934 | 25 | O | 0 | 0.1522137
5043 | 101 | Adsorption kinetics of Cd (II) from aqueous solution by magnetite | Magnetite | 115 | 72.36 | 0.75 | 7.3 | medium | 0.8396 | 0.8396 | 0.8396 | Cd | 0 | 2 | 2 | 0.95 | 1.69 | 7.5 | 5 | 0 | 191.08 | 0.75053 | 25 | O | 0 | 0.1566752
5044 | 101 | Adsorption kinetics of Cd (II) from aqueous solution by magnetite | Magnetite | 115 | 72.36 | 0.75 | 7.3 | medium | 0.8396 | 0.8396 | 0.8396 | Cd | 0 | 2 | 2 | 0.95 | 1.69 | 7.5 | 5 | 0 | 191.08 | 1.00174 | 25 | O | 0 | 0.1622514
5045 | 101 | Adsorption kinetics of Cd (II) from aqueous solution by magnetite | Magnetite | 115 | 72.36 | 0.75 | 7.3 | medium | 0.8396 | 0.8396 | 0.8396 | Cd | 0 | 2 | 2 | 0.95 | 1.69 | 7.5 | 5 | 0 | 191.08 | 1.49891 | 25 | O | 0 | 0.1655956
5046 | 101 | Adsorption kinetics of Cd (II) from aqueous solution by magnetite | Magnetite | 115 | 72.36 | 0.75 | 7.3 | medium | 0.8396 | 0.8396 | 0.8396 | Cd | 0 | 2 | 2 | 0.95 | 1.69 | 7.5 | 5 | 0 | 191.08 | 1.9959 | 25 | O | 0 | 0.1566752
5047 | 101 | Adsorption kinetics of Cd (II) from aqueous solution by magnetite | Magnetite | 115 | 72.36 | 0.75 | 7.3 | medium | 0.8396 | 0.8396 | 0.8396 | Cd | 0 | 2 | 2 | 0.95 | 1.69 | 7.5 | 5 | 0 | 191.08 | 2.4984 | 25 | O | 0 | 0.1778627
5048 | 101 | Adsorption kinetics of Cd (II) from aqueous solution by magnetite | Magnetite | 115 | 72.36 | 0.75 | 7.3 | medium | 0.8396 | 0.8396 | 0.8396 | Cd | 0 | 2 | 2 | 0.95 | 1.69 | 7.5 | 5 | 0 | 191.08 | 3.00079 | 25 | O | 0 | 0.1817668
5049 | 101 | Adsorption kinetics of Cd (II) from aqueous solution by magnetite | Magnetite | 115 | 72.36 | 0.75 | 7.3 | medium | 0.8396 | 0.8396 | 0.8396 | Cd | 0 | 2 | 2 | 0.95 | 1.69 | 7.5 | 5 | 0 | 191.08 | 3.49773 | 25 | O | 0 | 0.168385
5050 | 101 | Adsorption kinetics of Cd (II) from aqueous solution by magnetite | Magnetite | 115 | 72.36 | 0.75 | 7.3 | medium | 0.8396 | 0.8396 | 0.8396 | Cd | 0 | 2 | 2 | 0.95 | 1.69 | 7.5 | 5 | 0 | 191.08 | 3.99518 | 25 | O | 0 | 0.1906871
5051 | 101 | Adsorption kinetics of Cd (II) from aqueous solution by magnetite | Magnetite | 115 | 72.36 | 0.75 | 7.3 | medium | 0.8396 | 0.8396 | 0.8396 | Cd | 0 | 2 | 2 | 0.95 | 1.69 | 7.5 | 15 | 0 | 191.08 | 0.2482 | 25 | O | 0 | 0.4549691
5052 | 101 | Adsorption kinetics of Cd (II) from aqueous solution by magnetite | Magnetite | 115 | 72.36 | 0.75 | 7.3 | medium | 0.8396 | 0.8396 | 0.8396 | Cd | 0 | 2 | 2 | 0.95 | 1.69 | 7.5 | 15 | 0 | 191.08 | 0.4997 | 25 | O | 0 | 0.5352601
5053 | 101 | Adsorption kinetics of Cd (II) from aqueous solution by magnetite | Magnetite | 115 | 72.36 | 0.75 | 7.3 | medium | 0.8396 | 0.8396 | 0.8396 | Cd | 0 | 2 | 2 | 0.95 | 1.69 | 7.5 | 15 | 0 | 191.08 | 0.75103 | 25 | O | 0 | 0.5737335
5054 | 101 | Adsorption kinetics of Cd (II) from aqueous solution by magnetite | Magnetite | 115 | 72.36 | 0.75 | 7.3 | medium | 0.8396 | 0.8396 | 0.8396 | Cd | 0 | 2 | 2 | 0.95 | 1.69 | 7.5 | 15 | 0 | 191.08 | 1.00229 | 25 | O | 0 | 0.6004946
5055 | 101 | Adsorption kinetics of Cd (II) from aqueous solution by magnetite | Magnetite | 115 | 72.36 | 0.75 | 7.3 | medium | 0.8396 | 0.8396 | 0.8396 | Cd | 0 | 2 | 2 | 0.95 | 1.69 | 7.5 | 15 | 0 | 191.08 | 1.4995 | 25 | O | 0 | 0.6339517
5056 | 101 | Adsorption kinetics of Cd (II) from aqueous solution by magnetite | Magnetite | 115 | 72.36 | 0.75 | 7.3 | medium | 0.8396 | 0.8396 | 0.8396 | Cd | 0 | 2 | 2 | 0.95 | 1.69 | 7.5 | 15 | 0 | 191.08 | 2.002 | 25 | O | 0 | 0.6791135
5057 | 101 | Adsorption kinetics of Cd (II) from aqueous solution by magnetite | Magnetite | 115 | 72.36 | 0.75 | 7.3 | medium | 0.8396 | 0.8396 | 0.8396 | Cd | 0 | 2 | 2 | 0.95 | 1.69 | 7.5 | 15 | 0 | 191.08 | 2.4995 | 25 | O | 0 | 0.7527161
5058 | 101 | Adsorption kinetics of Cd (II) from aqueous solution by magnetite | Magnetite | 115 | 72.36 | 0.75 | 7.3 | medium | 0.8396 | 0.8396 | 0.8396 | Cd | 0 | 2 | 2 | 0.95 | 1.69 | 7.5 | 15 | 0 | 191.08 | 3.002 | 25 | O | 0 | 0.8112623
5059 | 101 | Adsorption kinetics of Cd (II) from aqueous solution by magnetite | Magnetite | 115 | 72.36 | 0.75 | 7.3 | medium | 0.8396 | 0.8396 | 0.8396 | Cd | 0 | 2 | 2 | 0.95 | 1.69 | 7.5 | 15 | 0 | 191.08 | 3.4996 | 25 | O | 0 | 0.8965695
5060 | 101 | Adsorption kinetics of Cd (II) from aqueous solution by magnetite | Magnetite | 115 | 72.36 | 0.75 | 7.3 | medium | 0.8396 | 0.8396 | 0.8396 | Cd | 0 | 2 | 2 | 0.95 | 1.69 | 7.5 | 15 | 0 | 191.08 | 4.0023 | 25 | O | 0 | 0.9902371
5061 | 101 | Adsorption kinetics of Cd (II) from aqueous solution by magnetite | Magnetite | 115 | 72.36 | 0.75 | 7.3 | medium | 0.8396 | 0.8396 | 0.8396 | Cd | 0 | 2 | 2 | 0.95 | 1.69 | 7.5 | 10 | 0 | 191.08 | 0.16559 | 35 | O | 0 | 0.1912393
5062 | 101 | Adsorption kinetics of Cd (II) from aqueous solution by magnetite | Magnetite | 115 | 72.36 | 0.75 | 7.3 | medium | 0.8396 | 0.8396 | 0.8396 | Cd | 0 | 2 | 2 | 0.95 | 1.69 | 7.5 | 10 | 0 | 191.08 | 0.2492 | 35 | O | 0 | 0.1930553
5063 | 101 | Adsorption kinetics of Cd (II) from aqueous solution by magnetite | Magnetite | 115 | 72.36 | 0.75 | 7.3 | medium | 0.8396 | 0.8396 | 0.8396 | Cd | 0 | 2 | 2 | 0.95 | 1.69 | 7.5 | 10 | 0 | 191.08 | 0.49986 | 35 | O | 0 | 0.226591
5064 | 101 | Adsorption kinetics of Cd (II) from aqueous solution by magnetite | Magnetite | 115 | 72.36 | 0.75 | 7.3 | medium | 0.8396 | 0.8396 | 0.8396 | Cd | 0 | 2 | 2 | 0.95 | 1.69 | 7.5 | 10 | 0 | 191.08 | 0.7506 | 35 | O | 0 | 0.2447195
5065 | 101 | Adsorption kinetics of Cd (II) from aqueous solution by magnetite | Magnetite | 115 | 72.36 | 0.75 | 7.3 | medium | 0.8396 | 0.8396 | 0.8396 | Cd | 0 | 2 | 2 | 0.95 | 1.69 | 7.5 | 10 | 0 | 191.08 | 1.0014 | 35 | O | 0 | 0.261032
5066 | 101 | Adsorption kinetics of Cd (II) from aqueous solution by magnetite | Magnetite | 115 | 72.36 | 0.75 | 7.3 | medium | 0.8396 | 0.8396 | 0.8396 | Cd | 0 | 2 | 2 | 0.95 | 1.69 | 7.5 | 10 | 0 | 191.08 | 1.498 | 35 | O | 0 | 0.2719071
5067 | 101 | Adsorption kinetics of Cd (II) from aqueous solution by magnetite | Magnetite | 115 | 72.36 | 0.75 | 7.3 | medium | 0.8396 | 0.8396 | 0.8396 | Cd | 0 | 2 | 2 | 0.95 | 1.69 | 7.5 | 10 | 0 | 191.08 | 1.9944 | 35 | O | 0 | 0.2963785
5068 | 101 | Adsorption kinetics of Cd (II) from aqueous solution by magnetite | Magnetite | 115 | 72.36 | 0.75 | 7.3 | medium | 0.8396 | 0.8396 | 0.8396 | Cd | 0 | 2 | 2 | 0.95 | 1.69 | 7.5 | 10 | 0 | 191.08 | 2.496 | 35 | O | 0 | 0.3235713
5069 | 101 | Adsorption kinetics of Cd (II) from aqueous solution by magnetite | Magnetite | 115 | 72.36 | 0.75 | 7.3 | medium | 0.8396 | 0.8396 | 0.8396 | Cd | 0 | 2 | 2 | 0.95 | 1.69 | 7.5 | 10 | 0 | 191.08 | 2.9977 | 35 | O | 0 | 0.3525748
5070 | 101 | Adsorption kinetics of Cd (II) from aqueous solution by magnetite | Magnetite | 115 | 72.36 | 0.75 | 7.3 | medium | 0.8396 | 0.8396 | 0.8396 | Cd | 0 | 2 | 2 | 0.95 | 1.69 | 7.5 | 10 | 0 | 191.08 | 3.4995 | 35 | O | 0 | 0.3552962
5071 | 101 | Adsorption kinetics of Cd (II) from aqueous solution by magnetite | Magnetite | 115 | 72.36 | 0.75 | 7.3 | medium | 0.8396 | 0.8396 | 0.8396 | Cd | 0 | 2 | 2 | 0.95 | 1.69 | 7.5 | 10 | 0 | 191.08 | 4.0012 | 35 | O | 0 | 0.3770149
5072 | 101 | Adsorption kinetics of Cd (II) from aqueous solution by magnetite | Magnetite | 115 | 72.36 | 0.75 | 7.3 | medium | 0.8396 | 0.8396 | 0.8396 | Cd | 0 | 2 | 2 | 0.95 | 1.69 | 7.5 | 10 | 0 | 191.08 | 0.0828 | 45 | O | 0 | 0.09425895
5073 | 101 | Adsorption kinetics of Cd (II) from aqueous solution by magnetite | Magnetite | 115 | 72.36 | 0.75 | 7.3 | medium | 0.8396 | 0.8396 | 0.8396 | Cd | 0 | 2 | 2 | 0.95 | 1.69 | 7.5 | 10 | 0 | 191.08 | 0.1662 | 45 | O | 0 | 0.1160142
5074 | 101 | Adsorption kinetics of Cd (II) from aqueous solution by magnetite | Magnetite | 115 | 72.36 | 0.75 | 7.3 | medium | 0.8396 | 0.8396 | 0.8396 | Cd | 0 | 2 | 2 | 0.95 | 1.69 | 7.5 | 10 | 0 | 191.08 | 0.2497 | 45 | O | 0 | 0.1332322
5075 | 101 | Adsorption kinetics of Cd (II) from aqueous solution by magnetite | Magnetite | 115 | 72.36 | 0.75 | 7.3 | medium | 0.8396 | 0.8396 | 0.8396 | Cd | 0 | 2 | 2 | 0.95 | 1.69 | 7.5 | 10 | 0 | 191.08 | 0.5003 | 45 | O | 0 | 0.1667678
5076 | 101 | Adsorption kinetics of Cd (II) from aqueous solution by magnetite | Magnetite | 115 | 72.36 | 0.75 | 7.3 | medium | 0.8396 | 0.8396 | 0.8396 | Cd | 0 | 2 | 2 | 0.95 | 1.69 | 7.5 | 10 | 0 | 191.08 | 0.7513 | 45 | O | 0 | 0.1703946
5077 | 101 | Adsorption kinetics of Cd (II) from aqueous solution by magnetite | Magnetite | 115 | 72.36 | 0.75 | 7.3 | medium | 0.8396 | 0.8396 | 0.8396 | Cd | 0 | 2 | 2 | 0.95 | 1.69 | 7.5 | 10 | 0 | 191.08 | 0.9968 | 45 | O | 0 | 0.1912393
5078 | 101 | Adsorption kinetics of Cd (II) from aqueous solution by magnetite | Magnetite | 115 | 72.36 | 0.75 | 7.3 | medium | 0.8396 | 0.8396 | 0.8396 | Cd | 0 | 2 | 2 | 0.95 | 1.69 | 7.5 | 10 | 0 | 191.08 | 1.4985 | 45 | O | 0 | 0.2120892
5079 | 101 | Adsorption kinetics of Cd (II) from aqueous solution by magnetite | Magnetite | 115 | 72.36 | 0.75 | 7.3 | medium | 0.8396 | 0.8396 | 0.8396 | Cd | 0 | 2 | 2 | 0.95 | 1.69 | 7.5 | 10 | 0 | 191.08 | 2.0001 | 45 | O | 0 | 0.2465302
5080 | 101 | Adsorption kinetics of Cd (II) from aqueous solution by magnetite | Magnetite | 115 | 72.36 | 0.75 | 7.3 | medium | 0.8396 | 0.8396 | 0.8396 | Cd | 0 | 2 | 2 | 0.95 | 1.69 | 7.5 | 10 | 0 | 191.08 | 2.4965 | 45 | O | 0 | 0.2719071
5081 | 101 | Adsorption kinetics of Cd (II) from aqueous solution by magnetite | Magnetite | 115 | 72.36 | 0.75 | 7.3 | medium | 0.8396 | 0.8396 | 0.8396 | Cd | 0 | 2 | 2 | 0.95 | 1.69 | 7.5 | 10 | 0 | 191.08 | 2.998 | 45 | O | 0 | 0.3099791
5082 | 101 | Adsorption kinetics of Cd (II) from aqueous solution by magnetite | Magnetite | 115 | 72.36 | 0.75 | 7.3 | medium | 0.8396 | 0.8396 | 0.8396 | Cd | 0 | 2 | 2 | 0.95 | 1.69 | 7.5 | 10 | 0 | 191.08 | 3.9962 | 45 | O | 0 | 0.3543908
5083 | 102 | Removal of Ni(II) from Aqueous Solutions by Nanoscale Magnetite | Magnetite | 115.3 | 72.36 | 0.75 | 7.33 | medium | 0.8396 | 0.8396 | 0.8396 | Ni | 0 | 2 | 2 | 0.69 | 1.91 | 3.0153 | 5 | 0 | 19.95 | 2 | 25 | O | 0 | 0.3094486
5084 | 102 | Removal of Ni(II) from Aqueous Solutions by Nanoscale Magnetite | Magnetite | 115.3 | 72.36 | 0.75 | 7.33 | medium | 0.8396 | 0.8396 | 0.8396 | Ni | 0 | 2 | 2 | 0.69 | 1.91 | 4.033 | 5 | 0 | 19.95 | 2 | 25 | O | 0 | 0.9573684
5085 | 102 | Removal of Ni(II) from Aqueous Solutions by Nanoscale Magnetite | Magnetite | 115.3 | 72.36 | 0.75 | 7.33 | medium | 0.8396 | 0.8396 | 0.8396 | Ni | 0 | 2 | 2 | 0.69 | 1.91 | 5.016 | 5 | 0 | 19.95 | 2 | 25 | O | 0 | 0.9426817
5086 | 102 | Removal of Ni(II) from Aqueous Solutions by Nanoscale Magnetite | Magnetite | 115.3 | 72.36 | 0.75 | 7.33 | medium | 0.8396 | 0.8396 | 0.8396 | Ni | 0 | 2 | 2 | 0.69 | 1.91 | 6.0139 | 5 | 0 | 19.95 | 2 | 25 | O | 0 | 0.9581203
5087 | 102 | Removal of Ni(II) from Aqueous Solutions by Nanoscale Magnetite | Magnetite | 115.3 | 72.36 | 0.75 | 7.33 | medium | 0.8396 | 0.8396 | 0.8396 | Ni | 0 | 2 | 2 | 0.69 | 1.91 | 6 | 10 | 0 | 58.69 | 0.01264 | 25 | O | 0 | 0.247817
5088 | 102 | Removal of Ni(II) from Aqueous Solutions by Nanoscale Magnetite | Magnetite | 115.3 | 72.36 | 0.75 | 7.33 | medium | 0.8396 | 0.8396 | 0.8396 | Ni | 0 | 2 | 2 | 0.69 | 1.91 | 6 | 10 | 0 | 58.69 | 0.03161 | 25 | O | 0 | 0.3459448
5089 | 102 | Removal of Ni(II) from Aqueous Solutions by Nanoscale Magnetite | Magnetite | 115.3 | 72.36 | 0.75 | 7.33 | medium | 0.8396 | 0.8396 | 0.8396 | Ni | 0 | 2 | 2 | 0.69 | 1.91 | 6 | 10 | 0 | 58.69 | 0.07587 | 25 | O | 0 | 0.4673539
5090 | 102 | Removal of Ni(II) from Aqueous Solutions by Nanoscale Magnetite | Magnetite | 115.3 | 72.36 | 0.75 | 7.33 | medium | 0.8396 | 0.8396 | 0.8396 | Ni | 0 | 2 | 2 | 0.69 | 1.91 | 6 | 10 | 0 | 58.69 | 0.16439 | 25 | O | 0 | 0.5322201
5091 | 102 | Removal of Ni(II) from Aqueous Solutions by Nanoscale Magnetite | Magnetite | 115.3 | 72.36 | 0.75 | 7.33 | medium | 0.8396 | 0.8396 | 0.8396 | Ni | 0 | 2 | 2 | 0.69 | 1.91 | 6 | 10 | 0 | 58.69 | 0.24658 | 25 | O | 0 | 0.6170472
5092 | 102 | Removal of Ni(II) from Aqueous Solutions by Nanoscale Magnetite | Magnetite | 115.3 | 72.36 | 0.75 | 7.33 | medium | 0.8396 | 0.8396 | 0.8396 | Ni | 0 | 2 | 2 | 0.69 | 1.91 | 6 | 10 | 0 | 58.69 | 0.49949 | 25 | O | 0 | 0.6952121
5093 | 102 | Removal of Ni(II) from Aqueous Solutions by Nanoscale Magnetite | Magnetite | 115.3 | 72.36 | 0.75 | 7.33 | medium | 0.8396 | 0.8396 | 0.8396 | Ni | 0 | 2 | 2 | 0.69 | 1.91 | 6 | 10 | 0 | 58.69 | 0.73975 | 25 | O | 0 | 0.733464
5094 | 102 | Removal of Ni(II) from Aqueous Solutions by Nanoscale Magnetite | Magnetite | 115.3 | 72.36 | 0.75 | 7.33 | medium | 0.8396 | 0.8396 | 0.8396 | Ni | 0 | 2 | 2 | 0.69 | 1.91 | 6 | 10 | 0 | 58.69 | 0.9989 | 25 | O | 0 | 0.775052
5095 | 102 | Removal of Ni(II) from Aqueous Solutions by Nanoscale Magnetite | Magnetite | 115.3 | 72.36 | 0.75 | 7.33 | medium | 0.8396 | 0.8396 | 0.8396 | Ni | 0 | 2 | 2 | 0.69 | 1.91 | 6 | 10 | 0 | 58.69 | 1.4921 | 25 | O | 0 | 0.7916681
5096 | 102 | Removal of Ni(II) from Aqueous Solutions by Nanoscale Magnetite | Magnetite | 115.3 | 72.36 | 0.75 | 7.33 | medium | 0.8396 | 0.8396 | 0.8396 | Ni | 0 | 2 | 2 | 0.69 | 1.91 | 6 | 10 | 0 | 58.69 | 1.9979 | 25 | O | 0 | 0.8049753
5097 | 102 | Removal of Ni(II) from Aqueous Solutions by Nanoscale Magnetite | Magnetite | 115.3 | 72.36 | 0.75 | 7.33 | medium | 0.8396 | 0.8396 | 0.8396 | Ni | 0 | 2 | 2 | 0.69 | 1.91 | 6 | 10 | 0 | 58.69 | 2.4911 | 25 | O | 0 | 0.8
5098 | 102 | Removal of Ni(II) from Aqueous Solutions by Nanoscale Magnetite | Magnetite | 115.3 | 72.36 | 0.75 | 7.33 | medium | 0.8396 | 0.8396 | 0.8396 | Ni | 0 | 2 | 2 | 0.69 | 1.91 | 6 | 10 | 0 | 58.69 | 2.9969 | 25 | O | 0 | 0.7783779
5099 | 102 | Removal of Ni(II) from Aqueous Solutions by Nanoscale Magnetite | Magnetite | 115.3 | 72.36 | 0.75 | 7.33 | medium | 0.8396 | 0.8396 | 0.8396 | Ni | 0 | 2 | 2 | 0.69 | 1.91 | 6 | 10 | 0 | 58.69 | 3.4964 | 25 | O | 0 | 0.8116408
5100 | 102 | Removal of Ni(II) from Aqueous Solutions by Nanoscale Magnetite | Magnetite | 115.3 | 72.36 | 0.75 | 7.33 | medium | 0.8396 | 0.8396 | 0.8396 | Ni | 0 | 2 | 2 | 0.69 | 1.91 | 6 | 10 | 0 | 58.69 | 3.9959 | 25 | O | 0 | 0.8149685

## Anion
Data number | Article number | Article Title | Mineral | SSA | Fe% | Fe/O | PZC | Crystallinity | Cella | Cellb | Cellc | Metal | ONum | Valence | Charge | Radius | Electronegativity | pH | Cmine | COM | Cmetal | Time | Temperature | Oxygen | IonicStrength | η
1 | 1 | Immobilization of arsenate in water and sediments using schwertmannite synthesized by persulfate oxidation | Schwertmannite | 63.7 | 55.2 | 0.417 | 6.92 | weak | 1.065 | 1.065 | 0.604 | As | 4 | 5 | -1 | 2.48 | 2.18 | 6 | 1 | 0 | 50 | 24 | 25 | O | 0 | 0.99976
2 | 1 | Immobilization of arsenate in water and sediments using schwertmannite synthesized by persulfate oxidation | Schwertmannite | 63.7 | 55.2 | 0.417 | 6.92 | weak | 1.065 | 1.065 | 0.604 | As | 4 | 5 | -1 | 2.48 | 2.18 | 6 | 1 | 0 | 50 | 18 | 25 | O | 0 | 0.99788
3 | 1 | Immobilization of arsenate in water and sediments using schwertmannite synthesized by persulfate oxidation | Schwertmannite | 63.7 | 55.2 | 0.417 | 6.92 | weak | 1.065 | 1.065 | 0.604 | As | 4 | 5 | -1 | 2.48 | 2.18 | 6 | 1 | 0 | 50 | 12 | 25 | O | 0 | 0.999765532
4 | 1 | Immobilization of arsenate in water and sediments using schwertmannite synthesized by persulfate oxidation | Schwertmannite | 63.7 | 55.2 | 0.417 | 6.92 | weak | 1.065 | 1.065 | 0.604 | As | 4 | 5 | -1 | 2.48 | 2.18 | 6 | 1 | 0 | 50 | 8 | 25 | O | 0 | 0.999764
5 | 1 | Immobilization of arsenate in water and sediments using schwertmannite synthesized by persulfate oxidation | Schwertmannite | 63.7 | 55.2 | 0.417 | 6.92 | weak | 1.065 | 1.065 | 0.604 | As | 4 | 5 | -1 | 2.48 | 2.18 | 6 | 1 | 0 | 50 | 4 | 25 | O | 0 | 0.9978898
6 | 1 | Immobilization of arsenate in water and sediments using schwertmannite synthesized by persulfate oxidation | Schwertmannite | 63.7 | 55.2 | 0.417 | 6.92 | weak | 1.065 | 1.065 | 0.604 | As | 4 | 5 | -1 | 2.48 | 2.18 | 6 | 1 | 0 | 50 | 2 | 25 | O | 0 | 0.956622
7 | 1 | Immobilization of arsenate in water and sediments using schwertmannite synthesized by persulfate oxidation | Schwertmannite | 63.7 | 55.2 | 0.417 | 6.92 | weak | 1.065 | 1.065 | 0.604 | As | 4 | 5 | -1 | 2.48 | 2.18 | 6 | 1 | 0 | 50 | 1.5 | 25 | O | 0 | 0.890972
8 | 1 | Immobilization of arsenate in water and sediments using schwertmannite synthesized by persulfate oxidation | Schwertmannite | 63.7 | 55.2 | 0.417 | 6.92 | weak | 1.065 | 1.065 | 0.604 | As | 4 | 5 | -1 | 2.48 | 2.18 | 6 | 1 | 0 | 50 | 1 | 25 | O | 0 | 0.8178195
9 | 1 | Immobilization of arsenate in water and sediments using schwertmannite synthesized by persulfate oxidation | Schwertmannite | 63.7 | 55.2 | 0.417 | 6.92 | weak | 1.065 | 1.065 | 0.604 | As | 4 | 5 | -1 | 2.48 | 2.18 | 6 | 1 | 0 | 10 | 12 | 25 | O | 0 | 0.9941383
10 | 1 | Immobilization of arsenate in water and sediments using schwertmannite synthesized by persulfate oxidation | Schwertmannite | 63.7 | 55.2 | 0.417 | 6.92 | weak | 1.065 | 1.065 | 0.604 | As | 4 | 5 | -1 | 2.48 | 2.18 | 6 | 1 | 0 | 10 | 8 | 25 | O | 0 | 0.9941383
11 | 1 | Immobilization of arsenate in water and sediments using schwertmannite synthesized by persulfate oxidation | Schwertmannite | 63.7 | 55.2 | 0.417 | 6.92 | weak | 1.065 | 1.065 | 0.604 | As | 4 | 5 | -1 | 2.48 | 2.18 | 6 | 1 | 0 | 10 | 4 | 25 | O | 0 | 0.9941383
12 | 1 | Immobilization of arsenate in water and sediments using schwertmannite synthesized by persulfate oxidation | Schwertmannite | 63.7 | 55.2 | 0.417 | 6.92 | weak | 1.065 | 1.065 | 0.604 | As | 4 | 5 | -1 | 2.48 | 2.18 | 6 | 1 | 0 | 10 | 2 | 25 | O | 0 | 0.994138335
13 | 1 | Immobilization of arsenate in water and sediments using schwertmannite synthesized by persulfate oxidation | Schwertmannite | 63.7 | 55.2 | 0.417 | 6.92 | weak | 1.065 | 1.065 | 0.604 | As | 4 | 5 | -1 | 2.48 | 2.18 | 6 | 1 | 0 | 10 | 1.5 | 25 | O | 0 | 0.9847597
14 | 1 | Immobilization of arsenate in water and sediments using schwertmannite synthesized by persulfate oxidation | Schwertmannite | 63.7 | 55.2 | 0.417 | 6.92 | weak | 1.065 | 1.065 | 0.604 | As | 4 | 5 | -1 | 2.48 | 2.18 | 6 | 1 | 0 | 10 | 1 | 25 | O | 0 | 0.9847597
15 | 1 | Immobilization of arsenate in water and sediments using schwertmannite synthesized by persulfate oxidation | Schwertmannite | 63.7 | 55.2 | 0.417 | 6.92 | weak | 1.065 | 1.065 | 0.604 | As | 4 | 5 | -1 | 2.48 | 2.18 | 3 | 1 | 0 | 70.0381 | 12 | 25 | O | 0 | 0.9260303
16 | 1 | Immobilization of arsenate in water and sediments using schwertmannite synthesized by persulfate oxidation | Schwertmannite | 63.7 | 55.2 | 0.417 | 6.92 | weak | 1.065 | 1.065 | 0.604 | As | 4 | 5 | -1 | 2.48 | 2.18 | 3 | 1 | 0 | 59.985 | 12 | 25 | O | 0 | 0.9550054
17 | 1 | Immobilization of arsenate in water and sediments using schwertmannite synthesized by persulfate oxidation | Schwertmannite | 63.7 | 55.2 | 0.417 | 6.92 | weak | 1.065 | 1.065 | 0.604 | As | 4 | 5 | -1 | 2.48 | 2.18 | 3 | 1 | 0 | 49.939949 | 12 | 25 | O | 0 | 0.9680947
18 | 1 | Immobilization of arsenate in water and sediments using schwertmannite synthesized by persulfate oxidation | Schwertmannite | 63.7 | 55.2 | 0.417 | 6.92 | weak | 1.065 | 1.065 | 0.604 | As | 4 | 5 | -1 | 2.48 | 2.18 | 3 | 1 | 0 | 40.009889 | 12 | 25 | O | 0 | 0.9758135
19 | 1 | Immobilization of arsenate in water and sediments using schwertmannite synthesized by persulfate oxidation | Schwertmannite | 63.7 | 55.2 | 0.417 | 6.92 | weak | 1.065 | 1.065 | 0.604 | As | 4 | 5 | -1 | 2.48 | 2.18 | 3 | 1 | 0 | 30.0809 | 12 | 25 | O | 0 | 0.979492
20 | 1 | Immobilization of arsenate in water and sediments using schwertmannite synthesized by persulfate oxidation | Schwertmannite | 63.7 | 55.2 | 0.417 | 6.92 | weak | 1.065 | 1.065 | 0.604 | As | 4 | 5 | -1 | 2.48 | 2.18 | 3 | 1 | 0 | 20.03697 | 12 | 25 | O | 0 | 0.9924639
21 | 1 | Immobilization of arsenate in water and sediments using schwertmannite synthesized by persulfate oxidation | Schwertmannite | 63.7 | 55.2 | 0.417 | 6.92 | weak | 1.065 | 1.065 | 0.604 | As | 4 | 5 | -2 | 2.48 | 2.18 | 7 | 1 | 0 | 70.04376 | 12 | 25 | O | 0 | 0.8152583
22 | 1 | Immobilization of arsenate in water and sediments using schwertmannite synthesized by persulfate oxidation | Schwertmannite | 63.7 | 55.2 | 0.417 | 6.92 | weak | 1.065 | 1.065 | 0.604 | As | 4 | 5 | -2 | 2.48 | 2.18 | 7 | 1 | 0 | 60.06784 | 12 | 25 | O | 0 | 0.9035774
23 | 1 | Immobilization of arsenate in water and sediments using schwertmannite synthesized by persulfate oxidation | Schwertmannite | 63.7 | 55.2 | 0.417 | 6.92 | weak | 1.065 | 1.065 | 0.604 | As | 4 | 5 | -2 | 2.48 | 2.18 | 7 | 1 | 0 | 50.12703557 | 12 | 25 | O | 0 | 0.9462845
24 | 1 | Immobilization of arsenate in water and sediments using schwertmannite synthesized by persulfate oxidation | Schwertmannite | 63.7 | 55.2 | 0.417 | 6.92 | weak | 1.065 | 1.065 | 0.604 | As | 4 | 5 | -2 | 2.48 | 2.18 | 7 | 1 | 0 | 40.093 | 12 | 25 | O | 0 | 0.9533086
25 | 1 | Immobilization of arsenate in water and sediments using schwertmannite synthesized by persulfate oxidation | Schwertmannite | 63.7 | 55.2 | 0.417 | 6.92 | weak | 1.065 | 1.065 | 0.604 | As | 4 | 5 | -2 | 2.48 | 2.18 | 7 | 1 | 0 | 30.1742 | 12 | 25 | O | 0 | 0.9643735
26 | 1 | Immobilization of arsenate in water and sediments using schwertmannite synthesized by persulfate oxidation | Schwertmannite | 63.7 | 55.2 | 0.417 | 6.92 | weak | 1.065 | 1.065 | 0.604 | As | 4 | 5 | -2 | 2.48 | 2.18 | 7 | 1 | 0 | 20.09615 | 12 | 25 | O | 0 | 0.9759232
27 | 1 | Immobilization of arsenate in water and sediments using schwertmannite synthesized by persulfate oxidation | Schwertmannite | 63.7 | 55.2 | 0.417 | 6.92 | weak | 1.065 | 1.065 | 0.604 | As | 4 | 5 | -2 | 2.48 | 2.18 | 11 | 1 | 0 | 49.96344 | 12 | 25 | O | 0 | 0.7503775
28 | 1 | Immobilization of arsenate in water and sediments using schwertmannite synthesized by persulfate oxidation | Schwertmannite | 63.7 | 55.2 | 0.417 | 6.92 | weak | 1.065 | 1.065 | 0.604 | As | 4 | 5 | -2 | 2.48 | 2.18 | 11 | 1 | 0 | 40.11526 | 12 | 25 | O | 0 | 0.891388
29 | 1 | Immobilization of arsenate in water and sediments using schwertmannite synthesized by persulfate oxidation | Schwertmannite | 63.7 | 55.2 | 0.417 | 6.92 | weak | 1.065 | 1.065 | 0.604 | As | 4 | 5 | -2 | 2.48 | 2.18 | 11 | 1 | 0 | 30.0206 | 12 | 25 | O | 0 | 0.9176499
30 | 1 | Immobilization of arsenate in water and sediments using schwertmannite synthesized by persulfate oxidation | Schwertmannite | 63.7 | 55.2 | 0.417 | 6.92 | weak | 1.065 | 1.065 | 0.604 | As | 4 | 5 | -2 | 2.48 | 2.18 | 11 | 1 | 0 | 19.8920943 | 12 | 25 | O | 0 | 0.9630064
31 | 1 | Immobilization of arsenate in water and sediments using schwertmannite synthesized by persulfate oxidation | Schwertmannite | 63.7 | 55.2 | 0.417 | 6.92 | weak | 1.065 | 1.065 | 0.604 | As | 4 | 5 | -2 | 2.48 | 2.18 | 11 | 1 | 0 | 10.07652 | 12 | 25 | O | 0 | 0.9776952
32 | 1 | Immobilization of arsenate in water and sediments using schwertmannite synthesized by persulfate oxidation | Schwertmannite | 63.7 | 55.2 | 0.417 | 6.92 | weak | 1.065 | 1.065 | 0.604 | As | 4 | 5 | -2 | 2.48 | 2.18 | 11 | 1 | 0 | 5.02682 | 12 | 25 | O | 0 | 0.9799197
33 | 1 | Immobilization of arsenate in water and sediments using schwertmannite synthesized by persulfate oxidation | Schwertmannite | 63.7 | 55.2 | 0.417 | 6.92 | weak | 1.065 | 1.065 | 0.604 | As | 4 | 5 | -1 | 2.48 | 2.18 | 3 | 1 | 0 | 70 | 12 | 25 | O | 0 | 0.8996093
34 | 1 | Immobilization of arsenate in water and sediments using schwertmannite synthesized by persulfate oxidation | Schwertmannite | 45.1 | 55.3 | 0.418 | 6.92 | weak | 1.065 | 1.065 | 0.604 | As | 4 | 5 | -2 | 2.48 | 2.18 | 3 | 1 | 0 | 70 | 12 | 25 | O | 0 | 0.6411957
35 | 1 | Immobilization of arsenate in water and sediments using schwertmannite synthesized by persulfate oxidation | Schwertmannite | 63.7 | 55.2 | 0.417 | 6.92 | weak | 1.065 | 1.065 | 0.604 | As | 4 | 5 | -2 | 2.48 | 2.18 | 7 | 1 | 0 | 70 | 12 | 25 | O | 0 | 0.8152857
36 | 1 | Immobilization of arsenate in water and sediments using schwertmannite synthesized by persulfate oxidation | Schwertmannite | 45.1 | 55.3 | 0.418 | 6.92 | weak | 1.065 | 1.065 | 0.604 | As | 4 | 5 | -2 | 2.48 | 2.18 | 7 | 1 | 0 | 70 | 12 | 25 | O | 0 | 0.5958724
37 | 1 | Immobilization of arsenate in water and sediments using schwertmannite synthesized by persulfate oxidation | Schwertmannite | 63.7 | 55.2 | 0.417 | 6.92 | weak | 1.065 | 1.065 | 0.604 | As | 4 | 5 | -2 | 2.48 | 2.18 | 11 | 1 | 0 | 70 | 12 | 25 | O | 0 | 0.5163921
38 | 1 | Immobilization of arsenate in water and sediments using schwertmannite synthesized by persulfate oxidation | Schwertmannite | 45.1 | 55.3 | 0.418 | 6.92 | weak | 1.065 | 1.065 | 0.604 | As | 4 | 5 | -2 | 2.48 | 2.18 | 11 | 1 | 0 | 70 | 12 | 25 | O | 0 | 0.421751
39 | 2 | Structural elucidation of hexavalent Cr adsorbed on surfaces and bulks of Fe3O4 and alpha-FeOOH | Magnetite | 32 | 72.36 | 0.75 | 5.95 | strong | 0.836375 | 0.836375 | 0.836375 | Cr | 4 | 6 | -1 | 2.4 | 1.66 | 1 | 0.4 | 0 | 1 | 0.5 | 25 | O | 0 | 0.6470808
40 | 2 | Structural elucidation of hexavalent Cr adsorbed on surfaces and bulks of Fe3O4 and alpha-FeOOH | Magnetite | 32 | 72.36 | 0.75 | 5.95 | strong | 0.836375 | 0.836375 | 0.836375 | Cr | 4 | 6 | -1 | 2.4 | 1.66 | 2 | 0.4 | 0 | 1 | 0.5 | 25 | O | 0 | 0.6622748
41 | 2 | Structural elucidation of hexavalent Cr adsorbed on surfaces and bulks of Fe3O4 and alpha-FeOOH | Magnetite | 32 | 72.36 | 0.75 | 5.95 | strong | 0.836375 | 0.836375 | 0.836375 | Cr | 4 | 6 | -1 | 2.4 | 1.66 | 4 | 0.4 | 0 | 1 | 0.5 | 25 | O | 0 | 0.5369543
42 | 2 | Structural elucidation of hexavalent Cr adsorbed on surfaces and bulks of Fe3O4 and alpha-FeOOH | Magnetite | 32 | 72.36 | 0.75 | 5.95 | strong | 0.836375 | 0.836375 | 0.836375 | Cr | 4 | 6 | -1 | 2.4 | 1.66 | 5 | 0.4 | 0 | 1 | 0.5 | 25 | O | 0 | 0.3002495
43 | 2 | Structural elucidation of hexavalent Cr adsorbed on surfaces and bulks of Fe3O4 and alpha-FeOOH | Magnetite | 32 | 72.36 | 0.75 | 5.95 | strong | 0.836375 | 0.836375 | 0.836375 | Cr | 4 | 6 | -1 | 2.4 | 1.66 | 6 | 0.4 | 0 | 1 | 0.5 | 25 | O | 0 | 0.007842375
44 | 2 | Structural elucidation of hexavalent Cr adsorbed on surfaces and bulks of Fe3O4 and alpha-FeOOH | Magnetite | 32 | 72.36 | 0.75 | 5.95 | strong | 0.836375 | 0.836375 | 0.836375 | Cr | 4 | 6 | -2 | 2.4 | 1.66 | 7 | 0.4 | 0 | 1 | 0.5 | 25 | O | 0 | 0.131891
45 | 2 | Structural elucidation of hexavalent Cr adsorbed on surfaces and bulks of Fe3O4 and alpha-FeOOH | Goethite | 84 | 62.86 | 0.5 | 7.55 | strong | 0.996234 | 0.302355 | 0.46108 | Cr | 4 | 6 | -1 | 2.4 | 1.66 | 1 | 0.4 | 0 | 1 | 0.5 | 25 | O | 0 | 0.647087
46 | 2 | Structural elucidation of hexavalent Cr adsorbed on surfaces and bulks of Fe3O4 and alpha-FeOOH | Goethite | 84 | 62.86 | 0.5 | 7.55 | strong | 0.996234 | 0.302355 | 0.46108 | Cr | 4 | 6 | -1 | 2.4 | 1.66 | 2 | 0.4 | 0 | 1 | 0.5 | 25 | O | 0 | 0.6648064
47 | 2 | Structural elucidation of hexavalent Cr adsorbed on surfaces and bulks of Fe3O4 and alpha-FeOOH | Goethite | 84 | 62.86 | 0.5 | 7.55 | strong | 0.996234 | 0.302355 | 0.46108 | Cr | 4 | 6 | -1 | 2.4 | 1.66 | 3 | 0.4 | 0 | 1 | 0.5 | 25 | O | 0 | 0.8331588
48 | 2 | Structural elucidation of hexavalent Cr adsorbed on surfaces and bulks of Fe3O4 and alpha-FeOOH | Goethite | 84 | 62.86 | 0.5 | 7.55 | strong | 0.996234 | 0.302355 | 0.46108 | Cr | 4 | 6 | -1 | 2.4 | 1.66 | 4 | 0.4 | 0 | 1 | 0.5 | 25 | O | 0 | 0.6875872
49 | 2 | Structural elucidation of hexavalent Cr adsorbed on surfaces and bulks of Fe3O4 and alpha-FeOOH | Goethite | 84 | 62.86 | 0.5 | 7.55 | strong | 0.996234 | 0.302355 | 0.46108 | Cr | 4 | 6 | -1 | 2.4 | 1.66 | 5 | 0.4 | 0 | 1 | 0.5 | 25 | O | 0 | 0.1078444
50 | 2 | Structural elucidation of hexavalent Cr adsorbed on surfaces and bulks of Fe3O4 and alpha-FeOOH | Goethite | 84 | 62.86 | 0.5 | 7.55 | strong | 0.996234 | 0.302355 | 0.46108 | Cr | 4 | 6 | -1 | 2.4 | 1.66 | 6 | 0.4 | 0 | 1 | 0.5 | 25 | O | 0 | 0.0369563
51 | 2 | Structural elucidation of hexavalent Cr adsorbed on surfaces and bulks of Fe3O4 and alpha-FeOOH | Goethite | 84 | 62.86 | 0.5 | 7.55 | strong | 0.996234 | 0.302355 | 0.46108 | Cr | 4 | 6 | -2 | 2.4 | 1.66 | 7 | 0.4 | 0 | 1 | 0.5 | 25 | O | 0 | 0.1179669
52 | 2 | Structural elucidation of hexavalent Cr adsorbed on surfaces and bulks of Fe3O4 and alpha-FeOOH | Magnetite | 32 | 72.36 | 0.75 | 5.95 | strong | 0.836375 | 0.836375 | 0.836375 | Cr | 4 | 6 | -1 | 2.4 | 1.66 | 3 | 1 | 0 | 1 | 0.5 | 25 | O | 0 | 0.7062878
53 | 2 | Structural elucidation of hexavalent Cr adsorbed on surfaces and bulks of Fe3O4 and alpha-FeOOH | Magnetite | 32 | 72.36 | 0.75 | 5.95 | strong | 0.836375 | 0.836375 | 0.836375 | Cr | 4 | 6 | -1 | 2.4 | 1.66 | 3 | 1.4 | 0 | 1 | 0.5 | 25 | O | 0 | 0.8852104
54 | 2 | Structural elucidation of hexavalent Cr adsorbed on surfaces and bulks of Fe3O4 and alpha-FeOOH | Magnetite | 32 | 72.36 | 0.75 | 5.95 | strong | 0.836375 | 0.836375 | 0.836375 | Cr | 4 | 6 | -1 | 2.4 | 1.66 | 3 | 2 | 0 | 1 | 0.5 | 25 | O | 0 | 0.7365603
55 | 2 | Structural elucidation of hexavalent Cr adsorbed on surfaces and bulks of Fe3O4 and alpha-FeOOH | Goethite | 84 | 62.86 | 0.5 | 7.55 | strong | 0.996234 | 0.302355 | 0.46108 | Cr | 4 | 6 | -1 | 2.4 | 1.66 | 3 | 1 | 0 | 1 | 0.5 | 25 | O | 0 | 0.736557
56 | 2 | Structural elucidation of hexavalent Cr adsorbed on surfaces and bulks of Fe3O4 and alpha-FeOOH | Goethite | 84 | 62.86 | 0.5 | 7.55 | strong | 0.996234 | 0.302355 | 0.46108 | Cr | 4 | 6 | -1 | 2.4 | 1.66 | 3 | 1.4 | 0 | 1 | 0.5 | 25 | O | 0 | 0.6874516
57 | 2 | Structural elucidation of hexavalent Cr adsorbed on surfaces and bulks of Fe3O4 and alpha-FeOOH | Goethite | 84 | 62.86 | 0.5 | 7.55 | strong | 0.996234 | 0.302355 | 0.46108 | Cr | 4 | 6 | -1 | 2.4 | 1.66 | 3 | 2 | 0 | 1 | 0.5 | 25 | O | 0 | 0.8172782
58 | 2 | Structural elucidation of hexavalent Cr adsorbed on surfaces and bulks of Fe3O4 and alpha-FeOOH | Magnetite | 32 | 72.36 | 0.75 | 5.95 | strong | 0.836375 | 0.836375 | 0.836375 | Cr | 4 | 6 | -1 | 2.4 | 1.66 | 3 | 0.4 | 0 | 1.1 | 0.1666667 | 25 | O | 0 | 0.9190685
59 | 2 | Structural elucidation of hexavalent Cr adsorbed on surfaces and bulks of Fe3O4 and alpha-FeOOH | Magnetite | 32 | 72.36 | 0.75 | 5.95 | strong | 0.836375 | 0.836375 | 0.836375 | Cr | 4 | 6 | -1 | 2.4 | 1.66 | 3 | 0.4 | 0 | 1.1 | 0.5 | 25 | O | 0 | 0.961465
60 | 2 | Structural elucidation of hexavalent Cr adsorbed on surfaces and bulks of Fe3O4 and alpha-FeOOH | Magnetite | 32 | 72.36 | 0.75 | 5.95 | strong | 0.836375 | 0.836375 | 0.836375 | Cr | 4 | 6 | -1 | 2.4 | 1.66 | 3 | 0.4 | 0 | 1.15 | 1 | 25 | O | 0 | 0.9983255
61 | 2 | Structural elucidation of hexavalent Cr adsorbed on surfaces and bulks of Fe3O4 and alpha-FeOOH | Magnetite | 32 | 72.36 | 0.75 | 5.95 | strong | 0.836375 | 0.836375 | 0.836375 | Cr | 4 | 6 | -1 | 2.4 | 1.66 | 3 | 0.4 | 0 | 1.15 | 1.5 | 25 | O | 0 | 0.9757474
62 | 2 | Structural elucidation of hexavalent Cr adsorbed on surfaces and bulks of Fe3O4 and alpha-FeOOH | Goethite | 84 | 62.86 | 0.5 | 7.55 | strong | 0.996234 | 0.302355 | 0.46108 | Cr | 4 | 6 | -1 | 2.4 | 1.66 | 3 | 0.4 | 0 | 1 | 0.1666667 | 25 | O | 0 | 0.5532016
63 | 2 | Structural elucidation of hexavalent Cr adsorbed on surfaces and bulks of Fe3O4 and alpha-FeOOH | Goethite | 84 | 62.86 | 0.5 | 7.55 | strong | 0.996234 | 0.302355 | 0.46108 | Cr | 4 | 6 | -1 | 2.4 | 1.66 | 3 | 0.4 | 0 | 1 | 1 | 25 | O | 0 | 0.6069504
64 | 2 | Structural elucidation of hexavalent Cr adsorbed on surfaces and bulks of Fe3O4 and alpha-FeOOH | Goethite | 84 | 62.86 | 0.5 | 7.55 | strong | 0.996234 | 0.302355 | 0.46108 | Cr | 4 | 6 | -1 | 2.4 | 1.66 | 3 | 0.4 | 0 | 1 | 1.5 | 25 | O | 0 | 0.6312611
65 | 2 | Structural elucidation of hexavalent Cr adsorbed on surfaces and bulks of Fe3O4 and alpha-FeOOH | Magnetite | 32 | 72.36 | 0.75 | 5.95 | strong | 0.836375 | 0.836375 | 0.836375 | Cr | 4 | 6 | -1 | 2.4 | 1.66 | 3 | 0.4 | 0 | 1.15 | 0.5 | 25 | O | 0 | 0.9241753
66 | 2 | Structural elucidation of hexavalent Cr adsorbed on surfaces and bulks of Fe3O4 and alpha-FeOOH | Magnetite | 32 | 72.36 | 0.75 | 5.95 | strong | 0.836375 | 0.836375 | 0.836375 | Cr | 4 | 6 | -1 | 2.4 | 1.66 | 3 | 0.4 | 0 | 5 | 0.5 | 25 | O | 0 | 0.1512849
67 | 2 | Structural elucidation of hexavalent Cr adsorbed on surfaces and bulks of Fe3O4 and alpha-FeOOH | Magnetite | 32 | 72.36 | 0.75 | 5.95 | strong | 0.836375 | 0.836375 | 0.836375 | Cr | 4 | 6 | -1 | 2.4 | 1.66 | 3 | 0.4 | 0 | 10 | 0.5 | 25 | O | 0 | 0.02701604
68 | 2 | Structural elucidation of hexavalent Cr adsorbed on surfaces and bulks of Fe3O4 and alpha-FeOOH | Magnetite | 32 | 72.36 | 0.75 | 5.95 | strong | 0.836375 | 0.836375 | 0.836375 | Cr | 4 | 6 | -1 | 2.4 | 1.66 | 3 | 0.4 | 0 | 20 | 0.5 | 25 | O | 0 | 0.001430204
69 | 2 | Structural elucidation of hexavalent Cr adsorbed on surfaces and bulks of Fe3O4 and alpha-FeOOH | Goethite | 84 | 62.86 | 0.5 | 7.55 | strong | 0.996234 | 0.302355 | 0.46108 | Cr | 4 | 6 | -1 | 2.4 | 1.66 | 3 | 0.4 | 0 | 5 | 0.5 | 25 | O | 0 | 0.1741681
70 | 2 | Structural elucidation of hexavalent Cr adsorbed on surfaces and bulks of Fe3O4 and alpha-FeOOH | Goethite | 84 | 62.86 | 0.5 | 7.55 | strong | 0.996234 | 0.302355 | 0.46108 | Cr | 4 | 6 | -1 | 2.4 | 1.66 | 3 | 0.4 | 0 | 10 | 0.5 | 25 | O | 0 | 0.1528718
71 | 2 | Structural elucidation of hexavalent Cr adsorbed on surfaces and bulks of Fe3O4 and alpha-FeOOH | Goethite | 84 | 62.86 | 0.5 | 7.55 | strong | 0.996234 | 0.302355 | 0.46108 | Cr | 4 | 6 | -1 | 2.4 | 1.66 | 3 | 0.4 | 0 | 20 | 0.5 | 25 | O | 0 | 0.1137807
91 | 4 | Adsorption behavior and surface complexation modeling of oxygen anion Sb (V) adsorption on goethite | Goethite | 59 | 62.86 | 0.5 | 8.4 | medium | 0.9956 | 0.30215 | 0.4608 | Sb | 6 | 5 | -1 | 2.81 | 2.05 | 4.26 | 1 | 0 | 12.17317 | 24 | 25 | O | 0.01 | 0.9721346
92 | 4 | Adsorption behavior and surface complexation modeling of oxygen anion Sb (V) adsorption on goethite | Goethite | 59 | 62.86 | 0.5 | 8.4 | medium | 0.9956 | 0.30215 | 0.4608 | Sb | 6 | 5 | -1 | 2.81 | 2.05 | 4.26 | 1 | 0 | 19.43802 | 24 | 25 | O | 0.01 | 0.9017691
93 | 4 | Adsorption behavior and surface complexation modeling of oxygen anion Sb (V) adsorption on goethite | Goethite | 59 | 62.86 | 0.5 | 8.4 | medium | 0.9956 | 0.30215 | 0.4608 | Sb | 6 | 5 | -1 | 2.81 | 2.05 | 4.26 | 1 | 0 | 24.34798 | 24 | 25 | O | 0.01 | 0.8182634
94 | 4 | Adsorption behavior and surface complexation modeling of oxygen anion Sb (V) adsorption on goethite | Goethite | 59 | 62.86 | 0.5 | 8.4 | medium | 0.9956 | 0.30215 | 0.4608 | Sb | 6 | 5 | -1 | 2.81 | 2.05 | 4.26 | 1 | 0 | 38.97926 | 24 | 25 | O | 0.01 | 0.6140663
95 | 4 | Adsorption behavior and surface complexation modeling of oxygen anion Sb (V) adsorption on goethite | Goethite | 59 | 62.86 | 0.5 | 8.4 | medium | 0.9956 | 0.30215 | 0.4608 | Sb | 6 | 5 | -1 | 2.81 | 2.05 | 4.26 | 1 | 0 | 48.69427 | 24 | 25 | O | 0.01 | 0.4944902
96 | 4 | Adsorption behavior and surface complexation modeling of oxygen anion Sb (V) adsorption on goethite | Goethite | 59 | 62.86 | 0.5 | 8.4 | medium | 0.9956 | 0.30215 | 0.4608 | Sb | 6 | 5 | -1 | 2.81 | 2.05 | 4.26 | 1 | 0 | 68.22163 | 24 | 25 | O | 0.01 | 0.3654268
97 | 4 | Adsorption behavior and surface complexation modeling of oxygen anion Sb (V) adsorption on goethite | Goethite | 59 | 62.86 | 0.5 | 8.4 | medium | 0.9956 | 0.30215 | 0.4608 | Sb | 6 | 5 | -1 | 2.81 | 2.05 | 4.26 | 1 | 0 | 77.90478 | 24 | 25 | O | 0.01 | 0.3282877
98 | 4 | Adsorption behavior and surface complexation modeling of oxygen anion Sb (V) adsorption on goethite | Goethite | 59 | 62.86 | 0.5 | 8.4 | medium | 0.9956 | 0.30215 | 0.4608 | Sb | 6 | 5 | -1 | 2.81 | 2.05 | 4.26 | 1 | 0 | 97.39685 | 24 | 25 | O | 0.01 | 0.2716482
99 | 4 | Adsorption behavior and surface complexation modeling of oxygen anion Sb (V) adsorption on goethite | Goethite | 59 | 62.86 | 0.5 | 8.4 | medium | 0.9956 | 0.30215 | 0.4608 | Sb | 6 | 5 | -1 | 2.81 | 2.05 | 3.25 | 1 | 0 | 4.872 | 24 | 25 | O | 0.01 | 0.9999
100 | 4 | Adsorption behavior and surface complexation modeling of oxygen anion Sb (V) adsorption on goethite | Goethite | 59 | 62.86 | 0.5 | 8.4 | medium | 0.9956 | 0.30215 | 0.4608 | Sb | 6 | 5 | -1 | 2.81 | 2.05 | 4.26 | 1 | 0 | 4.872 | 24 | 25 | O | 0.01 | 0.9999743
101 | 4 | Adsorption behavior and surface complexation modeling of oxygen anion Sb (V) adsorption on goethite | Goethite | 59 | 62.86 | 0.5 | 8.4 | medium | 0.9956 | 0.30215 | 0.4608 | Sb | 6 | 5 | -1 | 2.81 | 2.05 | 6 | 1 | 0 | 4.872 | 24 | 25 | O | 0.01 | 0.989865
102 | 4 | Adsorption behavior and surface complexation modeling of oxygen anion Sb (V) adsorption on goethite | Goethite | 59 | 62.86 | 0.5 | 8.4 | medium | 0.9956 | 0.30215 | 0.4608 | Sb | 6 | 5 | -1 | 2.81 | 2.05 | 6.62 | 1 | 0 | 4.872 | 24 | 25 | O | 0.01 | 0.9618027
103 | 4 | Adsorption behavior and surface complexation modeling of oxygen anion Sb (V) adsorption on goethite | Goethite | 59 | 62.86 | 0.5 | 8.4 | medium | 0.9956 | 0.30215 | 0.4608 | Sb | 6 | 5 | -1 | 2.81 | 2.05 | 7.1 | 1 | 0 | 4.872 | 24 | 25 | O | 0.01 | 0.8844505
104 | 4 | Adsorption behavior and surface complexation modeling of oxygen anion Sb (V) adsorption on goethite | Goethite | 59 | 62.86 | 0.5 | 8.4 | medium | 0.9956 | 0.30215 | 0.4608 | Sb | 6 | 5 | -1 | 2.81 | 2.05 | 7.41 | 1 | 0 | 4.872 | 24 | 25 | O | 0.01 | 0.7489814
105 | 4 | Adsorption behavior and surface complexation modeling of oxygen anion Sb (V) adsorption on goethite | Goethite | 59 | 62.86 | 0.5 | 8.4 | medium | 0.9956 | 0.30215 | 0.4608 | Sb | 6 | 5 | -1 | 2.81 | 2.05 | 7.78 | 1 | 0 | 4.872 | 24 | 25 | O | 0.01 | 0.7362564
106 | 4 | Adsorption behavior and surface complexation modeling of oxygen anion Sb (V) adsorption on goethite | Goethite | 59 | 62.86 | 0.5 | 8.4 | medium | 0.9956 | 0.30215 | 0.4608 | Sb | 6 | 5 | -1 | 2.81 | 2.05 | 9.64 | 1 | 0 | 4.872 | 24 | 25 | O | 0.01 | 0.1573329
107 | 4 | Adsorption behavior and surface complexation modeling of oxygen anion Sb (V) adsorption on goethite | Goethite | 59 | 62.86 | 0.5 | 8.4 | medium | 0.9956 | 0.30215 | 0.4608 | Sb | 6 | 5 | -1 | 2.81 | 2.05 | 3.25 | 1 | 0 | 12.18 | 24 | 25 | O | 0.01 | 0.9806555
108 | 4 | Adsorption behavior and surface complexation modeling of oxygen anion Sb (V) adsorption on goethite | Goethite | 59 | 62.86 | 0.5 | 8.4 | medium | 0.9956 | 0.30215 | 0.4608 | Sb | 6 | 5 | -1 | 2.81 | 2.05 | 4.26 | 1 | 0 | 12.18 | 24 | 25 | O | 0.01 | 0.9638753
109 | 4 | Adsorption behavior and surface complexation modeling of oxygen anion Sb (V) adsorption on goethite | Goethite | 59 | 62.86 | 0.5 | 8.4 | medium | 0.9956 | 0.30215 | 0.4608 | Sb | 6 | 5 | -1 | 2.81 | 2.05 | 6 | 1 | 0 | 12.18 | 24 | 25 | O | 0.01 | 0.8338721
110 | 4 | Adsorption behavior and surface complexation modeling of oxygen anion Sb (V) adsorption on goethite | Goethite | 59 | 62.86 | 0.5 | 8.4 | medium | 0.9956 | 0.30215 | 0.4608 | Sb | 6 | 5 | -1 | 2.81 | 2.05 | 6.62 | 1 | 0 | 12.18 | 24 | 25 | O | 0.01 | 0.7113464
111 | 4 | Adsorption behavior and surface complexation modeling of oxygen anion Sb (V) adsorption on goethite | Goethite | 59 | 62.86 | 0.5 | 8.4 | medium | 0.9956 | 0.30215 | 0.4608 | Sb | 6 | 5 | -1 | 2.81 | 2.05 | 7.1 | 1 | 0 | 12.18 | 24 | 25 | O | 0.01 | 0.6495437
112 | 4 | Adsorption behavior and surface complexation modeling of oxygen anion Sb (V) adsorption on goethite | Goethite | 59 | 62.86 | 0.5 | 8.4 | medium | 0.9956 | 0.30215 | 0.4608 | Sb | 6 | 5 | -1 | 2.81 | 2.05 | 7.41 | 1 | 0 | 12.18 | 24 | 25 | O | 0.01 | 0.5622719
113 | 4 | Adsorption behavior and surface complexation modeling of oxygen anion Sb (V) adsorption on goethite | Goethite | 59 | 62.86 | 0.5 | 8.4 | medium | 0.9956 | 0.30215 | 0.4608 | Sb | 6 | 5 | -1 | 2.81 | 2.05 | 7.78 | 1 | 0 | 12.18 | 24 | 25 | O | 0.01 | 0.2030688
114 | 4 | Adsorption behavior and surface complexation modeling of oxygen anion Sb (V) adsorption on goethite | Goethite | 59 | 62.86 | 0.5 | 8.4 | medium | 0.9956 | 0.30215 | 0.4608 | Sb | 6 | 5 | -1 | 2.81 | 2.05 | 9.64 | 1 | 0 | 12.18 | 24 | 25 | O | 0.01 | 0.09168702
115 | 4 | Adsorption behavior and surface complexation modeling of oxygen anion Sb (V) adsorption on goethite | Goethite | 59 | 62.86 | 0.5 | 8.4 | medium | 0.9956 | 0.30215 | 0.4608 | Sb | 6 | 5 | -1 | 2.81 | 2.05 | 3.25 | 1 | 0 | 19.488 | 24 | 25 | O | 0.01 | 0.972921
116 | 4 | Adsorption behavior and surface complexation modeling of oxygen anion Sb (V) adsorption on goethite | Goethite | 59 | 62.86 | 0.5 | 8.4 | medium | 0.9956 | 0.30215 | 0.4608 | Sb | 6 | 5 | -1 | 2.81 | 2.05 | 4.26 | 1 | 0 | 19.488 | 24 | 25 | O | 0.01 | 0.9646401
117 | 4 | Adsorption behavior and surface complexation modeling of oxygen anion Sb (V) adsorption on goethite | Goethite | 59 | 62.86 | 0.5 | 8.4 | medium | 0.9956 | 0.30215 | 0.4608 | Sb | 6 | 5 | -1 | 2.81 | 2.05 | 6 | 1 | 0 | 19.488 | 24 | 25 | O | 0.01 | 0.7738753
118 | 4 | Adsorption behavior and surface complexation modeling of oxygen anion Sb (V) adsorption on goethite | Goethite | 59 | 62.86 | 0.5 | 8.4 | medium | 0.9956 | 0.30215 | 0.4608 | Sb | 6 | 5 | -1 | 2.81 | 2.05 | 6.62 | 1 | 0 | 19.488 | 24 | 25 | O | 0.01 | 0.5814974
119 | 4 | Adsorption behavior and surface complexation modeling of oxygen anion Sb (V) adsorption on goethite | Goethite | 59 | 62.86 | 0.5 | 8.4 | medium | 0.9956 | 0.30215 | 0.4608 | Sb | 6 | 5 | -1 | 2.81 | 2.05 | 7.1 | 1 | 0 | 19.488 | 24 | 25 | O | 0.01 | 0.4372237
120 | 4 | Adsorption behavior and surface complexation modeling of oxygen anion Sb (V) adsorption on goethite | Goethite | 59 | 62.86 | 0.5 | 8.4 | medium | 0.9956 | 0.30215 | 0.4608 | Sb | 6 | 5 | -1 | 2.81 | 2.05 | 7.41 | 1 | 0 | 19.488 | 24 | 25 | O | 0.01 | 0.3862629
121 | 4 | Adsorption behavior and surface complexation modeling of oxygen anion Sb (V) adsorption on goethite | Goethite | 59 | 62.86 | 0.5 | 8.4 | medium | 0.9956 | 0.30215 | 0.4608 | Sb | 6 | 5 | -1 | 2.81 | 2.05 | 7.78 | 1 | 0 | 19.488 | 24 | 25 | O | 0.01 | 0.3215778
122 | 4 | Adsorption behavior and surface complexation modeling of oxygen anion Sb (V) adsorption on goethite | Goethite | 59 | 62.86 | 0.5 | 8.4 | medium | 0.9956 | 0.30215 | 0.4608 | Sb | 6 | 5 | -1 | 2.81 | 2.05 | 9.64 | 1 | 0 | 19.488 | 24 | 25 | O | 0.01 | 0.1249807
123 | 4 | Adsorption behavior and surface complexation modeling of oxygen anion Sb (V) adsorption on goethite | Goethite | 59 | 62.86 | 0.5 | 8.4 | medium | 0.9956 | 0.30215 | 0.4608 | Sb | 6 | 5 | -1 | 2.81 | 2.05 | 3.25 | 1 | 0 | 19.488 | 24 | 25 | O | 0.001 | 0.9482
124 | 4 | Adsorption behavior and surface complexation modeling of oxygen anion Sb (V) adsorption on goethite | Goethite | 59 | 62.86 | 0.5 | 8.4 | medium | 0.9956 | 0.30215 | 0.4608 | Sb | 6 | 5 | -1 | 2.81 | 2.05 | 4.52 | 1 | 0 | 19.488 | 24 | 25 | O | 0.001 | 0.8343809
125 | 4 | Adsorption behavior and surface complexation modeling of oxygen anion Sb (V) adsorption on goethite | Goethite | 59 | 62.86 | 0.5 | 8.4 | medium | 0.9956 | 0.30215 | 0.4608 | Sb | 6 | 5 | -1 | 2.81 | 2.05 | 6.09 | 1 | 0 | 19.488 | 24 | 25 | O | 0.001 | 0.604116
126 | 4 | Adsorption behavior and surface complexation modeling of oxygen anion Sb (V) adsorption on goethite | Goethite | 59 | 62.86 | 0.5 | 8.4 | medium | 0.9956 | 0.30215 | 0.4608 | Sb | 6 | 5 | -1 | 2.81 | 2.05 | 6.45 | 1 | 0 | 19.488 | 24 | 25 | O | 0.001 | 0.5386966
127 | 4 | Adsorption behavior and surface complexation modeling of oxygen anion Sb (V) adsorption on goethite | Goethite | 59 | 62.86 | 0.5 | 8.4 | medium | 0.9956 | 0.30215 | 0.4608 | Sb | 6 | 5 | -1 | 2.81 | 2.05 | 6.81 | 1 | 0 | 19.488 | 24 | 25 | O | 0.001 | 0.4752332
128 | 4 | Adsorption behavior and surface complexation modeling of oxygen anion Sb (V) adsorption on goethite | Goethite | 59 | 62.86 | 0.5 | 8.4 | medium | 0.9956 | 0.30215 | 0.4608 | Sb | 6 | 5 | -1 | 2.81 | 2.05 | 7.22 | 1 | 0 | 19.488 | 24 | 25 | O | 0.001 | 0.3099376
129 | 4 | Adsorption behavior and surface complexation modeling of oxygen anion Sb (V) adsorption on goethite | Goethite | 59 | 62.86 | 0.5 | 8.4 | medium | 0.9956 | 0.30215 | 0.4608 | Sb | 6 | 5 | -1 | 2.81 | 2.05 | 7.59 | 1 | 0 | 19.488 | 24 | 25 | O | 0.001 | 0.2376681
130 | 4 | Adsorption behavior and surface complexation modeling of oxygen anion Sb (V) adsorption on goethite | Goethite | 59 | 62.86 | 0.5 | 8.4 | medium | 0.9956 | 0.30215 | 0.4608 | Sb | 6 | 5 | -1 | 2.81 | 2.05 | 9.28 | 1 | 0 | 19.488 | 24 | 25 | O | 0.1 | 0.07994623
131 | 4 | Adsorption behavior and surface complexation modeling of oxygen anion Sb (V) adsorption on goethite | Goethite | 59 | 62.86 | 0.5 | 8.4 | medium | 0.9956 | 0.30215 | 0.4608 | Sb | 6 | 5 | -1 | 2.81 | 2.05 | 3.25 | 1 | 0 | 19.488 | 24 | 25 | O | 0.1 | 0.9296628
132 | 4 | Adsorption behavior and surface complexation modeling of oxygen anion Sb (V) adsorption on goethite | Goethite | 59 | 62.86 | 0.5 | 8.4 | medium | 0.9956 | 0.30215 | 0.4608 | Sb | 6 | 5 | -1 | 2.81 | 2.05 | 4.54 | 1 | 0 | 19.488 | 24 | 25 | O | 0.1 | 0.7961975
133 | 4 | Adsorption behavior and surface complexation modeling of oxygen anion Sb (V) adsorption on goethite | Goethite | 59 | 62.86 | 0.5 | 8.4 | medium | 0.9956 | 0.30215 | 0.4608 | Sb | 6 | 5 | -1 | 2.81 | 2.05 | 6.08 | 1 | 0 | 19.488 | 24 | 25 | O | 0.1 | 0.5737475
134 | 4 | Adsorption behavior and surface complexation modeling of oxygen anion Sb (V) adsorption on goethite | Goethite | 59 | 62.86 | 0.5 | 8.4 | medium | 0.9956 | 0.30215 | 0.4608 | Sb | 6 | 5 | -1 | 2.81 | 2.05 | 6.7 | 1 | 0 | 19.488 | 24 | 25 | O | 0.1 | 0.4203288
135 | 4 | Adsorption behavior and surface complexation modeling of oxygen anion Sb (V) adsorption on goethite | Goethite | 59 | 62.86 | 0.5 | 8.4 | medium | 0.9956 | 0.30215 | 0.4608 | Sb | 6 | 5 | -1 | 2.81 | 2.05 | 6.8 | 1 | 0 | 19.488 | 24 | 25 | O | 0.1 | 0.3312529
136 | 4 | Adsorption behavior and surface complexation modeling of oxygen anion Sb (V) adsorption on goethite | Goethite | 59 | 62.86 | 0.5 | 8.4 | medium | 0.9956 | 0.30215 | 0.4608 | Sb | 6 | 5 | -1 | 2.81 | 2.05 | 7 | 1 | 0 | 19.488 | 24 | 25 | O | 0.1 | 0.2637864
137 | 4 | Adsorption behavior and surface complexation modeling of oxygen anion Sb (V) adsorption on goethite | Goethite | 59 | 62.86 | 0.5 | 8.4 | medium | 0.9956 | 0.30215 | 0.4608 | Sb | 6 | 5 | -1 | 2.81 | 2.05 | 8.17 | 1 | 0 | 19.488 | 24 | 25 | O | 0.1 | 0.07149307
138 | 4 | Adsorption behavior and surface complexation modeling of oxygen anion Sb (V) adsorption on goethite | Goethite | 59 | 62.86 | 0.5 | 8.4 | medium | 0.9956 | 0.30215 | 0.4608 | Sb | 6 | 5 | -1 | 2.81 | 2.05 | 9.64 | 1 | 0 | 19.488 | 24 | 25 | O | 0.1 | 0.0272566
139 | 4 | Adsorption behavior and surface complexation modeling of oxygen anion Sb (V) adsorption on goethite | Goethite | 59 | 62.86 | 0.5 | 8.4 | medium | 0.9956 | 0.30215 | 0.4608 | Sb | 6 | 5 | -1 | 2.81 | 2.05 | 3.02 | 1 | 0 | 19.488 | 24 | 25 | O | 0.01055 | 0.73872
140 | 4 | Adsorption behavior and surface complexation modeling of oxygen anion Sb (V) adsorption on goethite | Goethite | 59 | 62.86 | 0.5 | 8.4 | medium | 0.9956 | 0.30215 | 0.4608 | Sb | 6 | 5 | -1 | 2.81 | 2.05 | 4.380707 | 1 | 0 | 19.488 | 24 | 25 | O | 0.01055 | 0.4941755
141 | 4 | Adsorption behavior and surface complexation modeling of oxygen anion Sb (V) adsorption on goethite | Goethite | 59 | 62.86 | 0.5 | 8.4 | medium | 0.9956 | 0.30215 | 0.4608 | Sb | 6 | 5 | -1 | 2.81 | 2.05 | 5.640365 | 1 | 0 | 19.488 | 24 | 25 | O | 0.01055 | 0.2877757
142 | 4 | Adsorption behavior and surface complexation modeling of oxygen anion Sb (V) adsorption on goethite | Goethite | 59 | 62.86 | 0.5 | 8.4 | medium | 0.9956 | 0.30215 | 0.4608 | Sb | 6 | 5 | -1 | 2.81 | 2.05 | 6.425577 | 1 | 0 | 19.488 | 24 | 25 | O | 0.01055 | 0.1930626
143 | 4 | Adsorption behavior and surface complexation modeling of oxygen anion Sb (V) adsorption on goethite | Goethite | 59 | 62.86 | 0.5 | 8.4 | medium | 0.9956 | 0.30215 | 0.4608 | Sb | 6 | 5 | -1 | 2.81 | 2.05 | 7.169268 | 1 | 0 | 19.488 | 24 | 25 | O | 0.01055 | 0.107896
144 | 4 | Adsorption behavior and surface complexation modeling of oxygen anion Sb (V) adsorption on goethite | Goethite | 59 | 62.86 | 0.5 | 8.4 | medium | 0.9956 | 0.30215 | 0.4608 | Sb | 6 | 5 | -1 | 2.81 | 2.05 | 7.735197 | 1 | 0 | 19.488 | 24 | 25 | O | 0.01055 | 0.07044513
145 | 4 | Adsorption behavior and surface complexation modeling of oxygen anion Sb (V) adsorption on goethite | Goethite | 59 | 62.86 | 0.5 | 8.4 | medium | 0.9956 | 0.30215 | 0.4608 | Sb | 6 | 5 | -1 | 2.81 | 2.05 | 8.546704 | 1 | 0 | 19.488 | 24 | 25 | O | 0.01055 | 0.06714635
146 | 4 | Adsorption behavior and surface complexation modeling of oxygen anion Sb (V) adsorption on goethite | Goethite | 59 | 62.86 | 0.5 | 8.4 | medium | 0.9956 | 0.30215 | 0.4608 | Sb | 6 | 5 | -1 | 2.81 | 2.05 | 9.82345 | 1 | 0 | 19.488 | 24 | 25 | O | 0.01055 | 0.05502295
147 | 4 | Adsorption behavior and surface complexation modeling of oxygen anion Sb (V) adsorption on goethite | Goethite | 59 | 62.86 | 0.5 | 8.4 | medium | 0.9956 | 0.30215 | 0.4608 | Sb | 6 | 5 | -1 | 2.81 | 2.05 | 2.754378 | 1 | 0 | 19.488 | 24 | 25 | O | 0.0111 | 0.6007748
148 | 4 | Adsorption behavior and surface complexation modeling of oxygen anion Sb (V) adsorption on goethite | Goethite | 59 | 62.86 | 0.5 | 8.4 | medium | 0.9956 | 0.30215 | 0.4608 | Sb | 6 | 5 | -1 | 2.81 | 2.05 | 4.135155 | 1 | 0 | 19.488 | 24 | 25 | O | 0.0111 | 0.4609758
149 | 4 | Adsorption behavior and surface complexation modeling of oxygen anion Sb (V) adsorption on goethite | Goethite | 59 | 62.86 | 0.5 | 8.4 | medium | 0.9956 | 0.30215 | 0.4608 | Sb | 6 | 5 | -1 | 2.81 | 2.05 | 5.65708 | 1 | 0 | 19.488 | 24 | 25 | O | 0.0111 | 0.2430047
150 | 4 | Adsorption behavior and surface complexation modeling of oxygen anion Sb (V) adsorption on goethite | Goethite | 59 | 62.86 | 0.5 | 8.4 | medium | 0.9956 | 0.30215 | 0.4608 | Sb | 6 | 5 | -1 | 2.81 | 2.05 | 6.405451 | 1 | 0 | 19.488 | 24 | 25 | O | 0.0111 | 0.109264
151 | 4 | Adsorption behavior and surface complexation modeling of oxygen anion Sb (V) adsorption on goethite | Goethite | 59 | 62.86 | 0.5 | 8.4 | medium | 0.9956 | 0.30215 | 0.4608 | Sb | 6 | 5 | -1 | 2.81 | 2.05 | 7.15033 | 1 | 0 | 19.488 | 24 | 25 | O | 0.0111 | 0.06885867
152 | 4 | Adsorption behavior and surface complexation modeling of oxygen anion Sb (V) adsorption on goethite | Goethite | 59 | 62.86 | 0.5 | 8.4 | medium | 0.9956 | 0.30215 | 0.4608 | Sb | 6 | 5 | -1 | 2.81 | 2.05 | 7.991523 | 1 | 0 | 19.488 | 24 | 25 | O | 0.0111 | 0.05982945
153 | 4 | Adsorption behavior and surface complexation modeling of oxygen anion Sb (V) adsorption on goethite | Goethite | 59 | 62.86 | 0.5 | 8.4 | medium | 0.9956 | 0.30215 | 0.4608 | Sb | 6 | 5 | -1 | 2.81 | 2.05 | 8.659834 | 1 | 0 | 19.488 | 24 | 25 | O | 0.0111 | 0.05756098
154 | 4 | Adsorption behavior and surface complexation modeling of oxygen anion Sb (V) adsorption on goethite | Goethite | 59 | 62.86 | 0.5 | 8.4 | medium | 0.9956 | 0.30215 | 0.4608 | Sb | 6 | 5 | -1 | 2.81 | 2.05 | 9.912862 | 1 | 0 | 19.488 | 24 | 25 | O | 0.0111 | 0.05116477
155 | 4 | Adsorption behavior and surface complexation modeling of oxygen anion Sb (V) adsorption on goethite | Goethite | 59 | 62.86 | 0.5 | 8.4 | medium | 0.9956 | 0.30215 | 0.4608 | Sb | 6 | 5 | -1 | 2.81 | 2.05 | 2.961802 | 1 | 0 | 19.488 | 24 | 25 | O | 0.01176 | 0.5463762
156 | 4 | Adsorption behavior and surface complexation modeling of oxygen anion Sb (V) adsorption on goethite | Goethite | 59 | 62.86 | 0.5 | 8.4 | medium | 0.9956 | 0.30215 | 0.4608 | Sb | 6 | 5 | -1 | 2.81 | 2.05 | 4.603355 | 1 | 0 | 19.488 | 24 | 25 | O | 0.01176 | 0.3388162
157 | 4 | Adsorption behavior and surface complexation modeling of oxygen anion Sb (V) adsorption on goethite | Goethite | 59 | 62.86 | 0.5 | 8.4 | medium | 0.9956 | 0.30215 | 0.4608 | Sb | 6 | 5 | -1 | 2.81 | 2.05 | 5.874393 | 1 | 0 | 19.488 | 24 | 25 | O | 0.01176 | 0.1114578
158 | 4 | Adsorption behavior and surface complexation modeling of oxygen anion Sb (V) adsorption on goethite | Goethite | 59 | 62.86 | 0.5 | 8.4 | medium | 0.9956 | 0.30215 | 0.4608 | Sb | 6 | 5 | -1 | 2.81 | 2.05 | 6.386892 | 1 | 0 | 19.488 | 24 | 25 | O | 0.01176 | 0.08451224
159 | 4 | Adsorption behavior and surface complexation modeling of oxygen anion Sb (V) adsorption on goethite | Goethite | 59 | 62.86 | 0.5 | 8.4 | medium | 0.9956 | 0.30215 | 0.4608 | Sb | 6 | 5 | -1 | 2.81 | 2.05 | 7.287002 | 1 | 0 | 19.488 | 24 | 25 | O | 0.01176 | 0.04687952
160 | 4 | Adsorption behavior and surface complexation modeling of oxygen anion Sb (V) adsorption on goethite | Goethite | 59 | 62.86 | 0.5 | 8.4 | medium | 0.9956 | 0.30215 | 0.4608 | Sb | 6 | 5 | -1 | 2.81 | 2.05 | 8.014761 | 1 | 0 | 19.488 | 24 | 25 | O | 0.01176 | 0.03600727
161 | 4 | Adsorption behavior and surface complexation modeling of oxygen anion Sb (V) adsorption on goethite | Goethite | 59 | 62.86 | 0.5 | 8.4 | medium | 0.9956 | 0.30215 | 0.4608 | Sb | 6 | 5 | -1 | 2.81 | 2.05 | 8.802878 | 1 | 0 | 19.488 | 24 | 25 | O | 0.01176 | 0.05081646
162 | 4 | Adsorption behavior and surface complexation modeling of oxygen anion Sb (V) adsorption on goethite | Goethite | 59 | 62.86 | 0.5 | 8.4 | medium | 0.9956 | 0.30215 | 0.4608 | Sb | 6 | 5 | -1 | 2.81 | 2.05 | 10.01345 | 1 | 0 | 19.488 | 24 | 25 | O | 0.01176 | 0.01872908
163 | 5 | Adsorption removal of arsenic from aqueous solutions and groundwater by isomeric FeOOH | Lepidocrocite | 102.95 | 62.86 | 0.5 | 4.35 | medium | 0.3071 | 1.252 | 0.3873 | As | 3 | 3 | 0 | 2.36 | 2.18 | 7 | 1 | 0 | 20 | 24 | 28 | O | 0 | 0.2939055
164 | 5 | Adsorption removal of arsenic from aqueous solutions and groundwater by isomeric FeOOH | Lepidocrocite | 102.95 | 62.86 | 0.5 | 4.35 | medium | 0.3071 | 1.252 | 0.3873 | As | 3 | 3 | 0 | 2.36 | 2.18 | 7 | 1 | 0 | 20 | 18 | 28 | O | 0 | 0.288701
165 | 5 | Adsorption removal of arsenic from aqueous solutions and groundwater by isomeric FeOOH | Lepidocrocite | 102.95 | 62.86 | 0.5 | 4.35 | medium | 0.3071 | 1.252 | 0.3873 | As | 3 | 3 | 0 | 2.36 | 2.18 | 7 | 1 | 0 | 20 | 12 | 28 | O | 0 | 0.2820039
166 | 5 | Adsorption removal of arsenic from aqueous solutions and groundwater by isomeric FeOOH | Lepidocrocite | 102.95 | 62.86 | 0.5 | 4.35 | medium | 0.3071 | 1.252 | 0.3873 | As | 3 | 3 | 0 | 2.36 | 2.18 | 7 | 1 | 0 | 20 | 8 | 28 | O | 0 | 0.2795315
167 | 5 | Adsorption removal of arsenic from aqueous solutions and groundwater by isomeric FeOOH | Lepidocrocite | 102.95 | 62.86 | 0.5 | 4.35 | medium | 0.3071 | 1.252 | 0.3873 | As | 3 | 3 | 0 | 2.36 | 2.18 | 7 | 1 | 0 | 20 | 4 | 28 | O | 0 | 0.2681101
168 | 5 | Adsorption removal of arsenic from aqueous solutions and groundwater by isomeric FeOOH | Goethite | 59.694 | 62.86 | 0.5 | 4.26 | strong | 0.9956 | 0.30215 | 0.4608 | As | 3 | 3 | 0 | 2.36 | 2.18 | 7 | 1 | 0 | 20 | 24 | 28 | O | 0 | 0.3043535
169 | 5 | Adsorption removal of arsenic from aqueous solutions and groundwater by isomeric FeOOH | Goethite | 59.694 | 62.86 | 0.5 | 4.26 | strong | 0.9956 | 0.30215 | 0.4608 | As | 3 | 3 | 0 | 2.36 | 2.18 | 7 | 1 | 0 | 20 | 18 | 28 | O | 0 | 0.2946778
170 | 5 | Adsorption removal of arsenic from aqueous solutions and groundwater by isomeric FeOOH | Goethite | 59.694 | 62.86 | 0.5 | 4.26 | strong | 0.9956 | 0.30215 | 0.4608 | As | 3 | 3 | 0 | 2.36 | 2.18 | 7 | 1 | 0 | 20 | 12 | 28 | O | 0 | 0.2864881
171 | 5 | Adsorption removal of arsenic from aqueous solutions and groundwater by isomeric FeOOH | Goethite | 59.694 | 62.86 | 0.5 | 4.26 | strong | 0.9956 | 0.30215 | 0.4608 | As | 3 | 3 | 0 | 2.36 | 2.18 | 7 | 1 | 0 | 20 | 8 | 28 | O | 0 | 0.2795315
172 | 5 | Adsorption removal of arsenic from aqueous solutions and groundwater by isomeric FeOOH | Goethite | 59.694 | 62.86 | 0.5 | 4.26 | strong | 0.9956 | 0.30215 | 0.4608 | As | 3 | 3 | 0 | 2.36 | 2.18 | 7 | 1 | 0 | 20 | 4 | 28 | O | 0 | 0.254677
173 | 5 | Adsorption removal of arsenic from aqueous solutions and groundwater by isomeric FeOOH | Goethite | 59.694 | 62.86 | 0.5 | 4.05 | strong | 0.9956 | 0.30215 | 0.4608 | As | 3 | 3 | 0 | 2.36 | 2.18 | 7 | 1 | 0 | 20 | 24 | 28 | O | 0 | 0.3341983
174 | 5 | Adsorption removal of arsenic from aqueous solutions and groundwater by isomeric FeOOH | Goethite | 59.694 | 62.86 | 0.5 | 4.05 | strong | 0.9956 | 0.30215 | 0.4608 | As | 3 | 3 | 0 | 2.36 | 2.18 | 7 | 1 | 0 | 20 | 18 | 28 | O | 0 | 0.3215309
175 | 5 | Adsorption removal of arsenic from aqueous solutions and groundwater by isomeric FeOOH | Goethite | 59.694 | 62.86 | 0.5 | 4.05 | strong | 0.9956 | 0.30215 | 0.4608 | As | 3 | 3 | 0 | 2.36 | 2.18 | 7 | 1 | 0 | 20 | 12 | 28 | O | 0 | 0.3058915
176 | 5 | Adsorption removal of arsenic from aqueous solutions and groundwater by isomeric FeOOH | Goethite | 59.694 | 62.86 | 0.5 | 4.05 | strong | 0.9956 | 0.30215 | 0.4608 | As | 3 | 3 | 0 | 2.36 | 2.18 | 7 | 1 | 0 | 20 | 8 | 28 | O | 0 | 0.2884869
177 | 5 | Adsorption removal of arsenic from aqueous solutions and groundwater by isomeric FeOOH | Goethite | 59.694 | 62.86 | 0.5 | 4.05 | strong | 0.9956 | 0.30215 | 0.4608 | As | 3 | 3 | 0 | 2.36 | 2.18 | 7 | 1 | 0 | 20 | 4 | 28 | O | 0 | 0.2681036
178 | 5 | Adsorption removal of arsenic from aqueous solutions and groundwater by isomeric FeOOH | Lepidocrocite | 102.95 | 62.86 | 0.5 | 4.35 | medium | 0.3071 | 1.252 | 0.3873 | As | 3 | 3 | 0 | 2.36 | 2.18 | 7 | 1 | 0 | 16.00231 | 24 | 28 | O | 0 | 0.5
179 | 5 | Adsorption removal of arsenic from aqueous solutions and groundwater by isomeric FeOOH | Lepidocrocite | 102.95 | 62.86 | 0.5 | 4.35 | medium | 0.3071 | 1.252 | 0.3873 | As | 3 | 3 | 0 | 2.36 | 2.18 | 7 | 1 | 0 | 11.76363 | 24 | 28 | O | 0 | 0.5
180 | 5 | Adsorption removal of arsenic from aqueous solutions and groundwater by isomeric FeOOH | Lepidocrocite | 102.95 | 62.86 | 0.5 | 4.35 | medium | 0.3071 | 1.252 | 0.3873 | As | 3 | 3 | 0 | 2.36 | 2.18 | 7 | 1 | 0 | 7.843005 | 24 | 28 | O | 0 | 0.5
181 | 5 | Adsorption removal of arsenic from aqueous solutions and groundwater by isomeric FeOOH | Lepidocrocite | 102.95 | 62.86 | 0.5 | 4.35 | medium | 0.3071 | 1.252 | 0.3873 | As | 3 | 3 | 0 | 2.36 | 2.18 | 7 | 1 | 0 | 5.922426 | 24 | 28 | O | 0 | 0.5
182 | 5 | Adsorption removal of arsenic from aqueous solutions and groundwater by isomeric FeOOH | Lepidocrocite | 102.95 | 62.86 | 0.5 | 4.35 | medium | 0.3071 | 1.252 | 0.3873 | As | 3 | 3 | 0 | 2.36 | 2.18 | 7 | 1 | 0 | 4.001673 | 24 | 28 | O | 0 | 0.5
183 | 5 | Adsorption removal of arsenic from aqueous solutions and groundwater by isomeric FeOOH | Goethite | 59.694 | 62.86 | 0.5 | 4.26 | strong | 0.9956 | 0.30215 | 0.4608 | As | 3 | 3 | 0 | 2.36 | 2.18 | 7 | 1 | 0 | 12.8216 | 24 | 28 | O | 0 | 0.5
184 | 5 | Adsorption removal of arsenic from aqueous solutions and groundwater by isomeric FeOOH | Goethite | 59.694 | 62.86 | 0.5 | 4.26 | strong | 0.9956 | 0.30215 | 0.4608 | As | 3 | 3 | 0 | 2.36 | 2.18 | 7 | 1 | 0 | 12.79744 | 24 | 28 | O | 0 | 0.5
185 | 5 | Adsorption removal of arsenic from aqueous solutions and groundwater by isomeric FeOOH | Goethite | 59.694 | 62.86 | 0.5 | 4.26 | strong | 0.9956 | 0.30215 | 0.4608 | As | 3 | 3 | 0 | 2.36 | 2.18 | 7 | 1 | 0 | 8.718224 | 24 | 28 | O | 0 | 0.5
186 | 5 | Adsorption removal of arsenic from aqueous solutions and groundwater by isomeric FeOOH | Goethite | 59.694 | 62.86 | 0.5 | 4.26 | strong | 0.9956 | 0.30215 | 0.4608 | As | 3 | 3 | 0 | 2.36 | 2.18 | 7 | 1 | 0 | 6.47924 | 24 | 28 | O | 0 | 0.5
187 | 5 | Adsorption removal of arsenic from aqueous solutions and groundwater by isomeric FeOOH | Goethite | 59.694 | 62.86 | 0.5 | 4.26 | strong | 0.9956 | 0.30215 | 0.4608 | As | 3 | 3 | 0 | 2.36 | 2.18 | 7 | 1 | 0 | 4.399372 | 24 | 28 | O | 0 | 0.5
188 | 5 | Adsorption removal of arsenic from aqueous solutions and groundwater by isomeric FeOOH | Goethite | 59.694 | 62.86 | 0.5 | 4.05 | strong | 0.9956 | 0.30215 | 0.4608 | As | 3 | 3 | 0 | 2.36 | 2.18 | 7 | 1 | 0 | 17.67223 | 24 | 28 | O | 0 | 0.5
189 | 5 | Adsorption removal of arsenic from aqueous solutions and groundwater by isomeric FeOOH | Goethite | 59.694 | 62.86 | 0.5 | 4.05 | strong | 0.9956 | 0.30215 | 0.4608 | As | 3 | 3 | 0 | 2.36 | 2.18 | 7 | 1 | 0 | 13.8316 | 24 | 28 | O | 0 | 0.5
190 | 5 | Adsorption removal of arsenic from aqueous solutions and groundwater by isomeric FeOOH | Goethite | 59.694 | 62.86 | 0.5 | 4.05 | strong | 0.9956 | 0.30215 | 0.4608 | As | 3 | 3 | 0 | 2.36 | 2.18 | 7 | 1 | 0 | 9.353982 | 24 | 28 | O | 0 | 0.5
191 | 5 | Adsorption removal of arsenic from aqueous solutions and groundwater by isomeric FeOOH | Goethite | 59.694 | 62.86 | 0.5 | 4.05 | strong | 0.9956 | 0.30215 | 0.4608 | As | 3 | 3 | 0 | 2.36 | 2.18 | 7 | 1 | 0 | 7.035354 | 24 | 28 | O | 0 | 0.5
192 | 5 | Adsorption removal of arsenic from aqueous solutions and groundwater by isomeric FeOOH | Goethite | 59.694 | 62.86 | 0.5 | 4.05 | strong | 0.9956 | 0.30215 | 0.4608 | As | 3 | 3 | 0 | 2.36 | 2.18 | 7 | 1 | 0 | 4.717426 | 24 | 28 | O | 0 | 0.5
193 | 5 | Adsorption removal of arsenic from aqueous solutions and groundwater by isomeric FeOOH | Lepidocrocite | 102.95 | 62.86 | 0.5 | 4.35 | medium | 0.3071 | 1.252 | 0.3873 | As | 3 | 3 | 0 | 2.36 | 2.18 | 7 | 0.25 | 0 | 20 | 24 | 28 | O | 0 | 0.003171247
194 | 5 | Adsorption removal of arsenic from aqueous solutions and groundwater by isomeric FeOOH | Lepidocrocite | 102.95 | 62.86 | 0.5 | 4.35 | medium | 0.3071 | 1.252 | 0.3873 | As | 3 | 3 | 0 | 2.36 | 2.18 | 7 | 0.5 | 0 | 20 | 24 | 28 | O | 0 | 0.07293869
195 | 5 | Adsorption removal of arsenic from aqueous solutions and groundwater by isomeric FeOOH | Lepidocrocite | 102.95 | 62.86 | 0.5 | 4.35 | medium | 0.3071 | 1.252 | 0.3873 | As | 3 | 3 | 0 | 2.36 | 2.18 | 7 | 2.5 | 0 | 20 | 24 | 28 | O | 0 | 0.9090909
196 | 5 | Adsorption removal of arsenic from aqueous solutions and groundwater by isomeric FeOOH | Goethite | 59.694 | 62.86 | 0.5 | 4.26 | strong | 0.9956 | 0.30215 | 0.4608 | As | 3 | 3 | 0 | 2.36 | 2.18 | 7 | 0.25 | 0 | 20 | 24 | 28 | O | 0 | 0.03488372
197 | 5 | Adsorption removal of arsenic from aqueous solutions and groundwater by isomeric FeOOH | Goethite | 59.694 | 62.86 | 0.5 | 4.26 | strong | 0.9956 | 0.30215 | 0.4608 | As | 3 | 3 | 0 | 2.36 | 2.18 | 7 | 0.5 | 0 | 20 | 24 | 28 | O | 0 | 0.08985201
198 | 5 | Adsorption removal of arsenic from aqueous solutions and groundwater by isomeric FeOOH | Goethite | 59.694 | 62.86 | 0.5 | 4.26 | strong | 0.9956 | 0.30215 | 0.4608 | As | 3 | 3 | 0 | 2.36 | 2.18 | 7 | 2.5 | 0 | 20 | 24 | 28 | O | 0 | 0.9249471
199 | 5 | Adsorption removal of arsenic from aqueous solutions and groundwater by isomeric FeOOH | Goethite | 59.694 | 62.86 | 0.5 | 4.05 | strong | 0.9956 | 0.30215 | 0.4608 | As | 3 | 3 | 0 | 2.36 | 2.18 | 7 | 0.25 | 0 | 20 | 24 | 28 | O | 0 | 0.03541226
200 | 5 | Adsorption removal of arsenic from aqueous solutions and groundwater by isomeric FeOOH | Goethite | 59.694 | 62.86 | 0.5 | 4.05 | strong | 0.9956 | 0.30215 | 0.4608 | As | 3 | 3 | 0 | 2.36 | 2.18 | 7 | 0.5 | 0 | 20 | 24 | 28 | O | 0 | 0.09830867
201 | 5 | Adsorption removal of arsenic from aqueous solutions and groundwater by isomeric FeOOH | Goethite | 59.694 | 62.86 | 0.5 | 4.05 | strong | 0.9956 | 0.30215 | 0.4608 | As | 3 | 3 | 0 | 2.36 | 2.18 | 7 | 2.5 | 0 | 20 | 24 | 28 | O | 0 | 0.9090909
202 | 5 | Adsorption removal of arsenic from aqueous solutions and groundwater by isomeric FeOOH | Lepidocrocite | 102.95 | 62.86 | 0.5 | 4.35 | medium | 0.3071 | 1.252 | 0.3873 | As | 3 | 3 | 0 | 2.36 | 2.18 | 7 | 1 | 0 | 10 | 24 | 28 | O | 0 | 0.3004115
203 | 5 | Adsorption removal of arsenic from aqueous solutions and groundwater by isomeric FeOOH | Goethite | 59.694 | 62.86 | 0.5 | 4.05 | strong | 0.9956 | 0.30215 | 0.4608 | As | 3 | 3 | 0 | 2.36 | 2.18 | 7 | 1 | 0 | 30 | 24 | 28 | O | 0 | 0.1207133
204 | 5 | Adsorption removal of arsenic from aqueous solutions and groundwater by isomeric FeOOH | Lepidocrocite | 102.95 | 62.86 | 0.5 | 4.35 | medium | 0.3071 | 1.252 | 0.3873 | As | 3 | 3 | 0 | 2.36 | 2.18 | 7 | 1 | 0 | 20 | 24 | 28 | O | 0.001 | 0.232121
205 | 5 | Adsorption removal of arsenic from aqueous solutions and groundwater by isomeric FeOOH | Lepidocrocite | 102.95 | 62.86 | 0.5 | 4.35 | medium | 0.3071 | 1.252 | 0.3873 | As | 3 | 3 | 0 | 2.36 | 2.18 | 7 | 1 | 0 | 20 | 24 | 28 | O | 0.003 | 0.2159184
206 | 5 | Adsorption removal of arsenic from aqueous solutions and groundwater by isomeric FeOOH | Goethite | 59.694 | 62.86 | 0.5 | 4.26 | strong | 0.9956 | 0.30215 | 0.4608 | As | 3 | 3 | 0 | 2.36 | 2.18 | 7 | 1 | 0 | 20 | 24 | 28 | O | 0.001 | 0.2612931
207 | 5 | Adsorption removal of arsenic from aqueous solutions and groundwater by isomeric FeOOH | Goethite | 59.694 | 62.86 | 0.5 | 4.26 | strong | 0.9956 | 0.30215 | 0.4608 | As | 3 | 3 | 0 | 2.36 | 2.18 | 7 | 1 | 0 | 20 | 24 | 28 | O | 0.003 | 0.2319253
208 | 5 | Adsorption removal of arsenic from aqueous solutions and groundwater by isomeric FeOOH | Goethite | 59.694 | 62.86 | 0.5 | 4.05 | strong | 0.9956 | 0.30215 | 0.4608 | As | 3 | 3 | 0 | 2.36 | 2.18 | 7 | 1 | 0 | 20 | 24 | 28 | O | 0.001 | 0.2662382
209 | 5 | Adsorption removal of arsenic from aqueous solutions and groundwater by isomeric FeOOH | Goethite | 59.694 | 62.86 | 0.5 | 4.05 | strong | 0.9956 | 0.30215 | 0.4608 | As | 3 | 3 | 0 | 2.36 | 2.18 | 7 | 1 | 0 | 20 | 24 | 28 | O | 0.003 | 0.2177097
210 | 5 | Adsorption removal of arsenic from aqueous solutions and groundwater by isomeric FeOOH | Lepidocrocite | 102.95 | 62.86 | 0.5 | 4.35 | medium | 0.3071 | 1.252 | 0.3873 | As | 3 | 3 | 0 | 2.36 | 2.18 | 7 | 1 | 0 | 20 | 24 | 28 | O | 0.01 | 0.2561
211 | 5 | Adsorption removal of arsenic from aqueous solutions and groundwater by isomeric FeOOH | Lepidocrocite | 102.95 | 62.86 | 0.5 | 4.35 | medium | 0.3071 | 1.252 | 0.3873 | As | 3 | 3 | 0 | 2.36 | 2.18 | 7 | 1 | 0 | 20 | 24 | 28 | O | 0.03 | 0.1813588
212 | 5 | Adsorption removal of arsenic from aqueous solutions and groundwater by isomeric FeOOH | Goethite | 59.694 | 62.86 | 0.5 | 4.26 | strong | 0.9956 | 0.30215 | 0.4608 | As | 3 | 3 | 0 | 2.36 | 2.18 | 7 | 1 | 0 | 20 | 24 | 28 | O | 0.01 | 0.268484
213 | 5 | Adsorption removal of arsenic from aqueous solutions and groundwater by isomeric FeOOH | Goethite | 59.694 | 62.86 | 0.5 | 4.26 | strong | 0.9956 | 0.30215 | 0.4608 | As | 3 | 3 | 0 | 2.36 | 2.18 | 7 | 1 | 0 | 20 | 24 | 28 | O | 0.03 | 0.1997249
214 | 5 | Adsorption removal of arsenic from aqueous solutions and groundwater by isomeric FeOOH | Goethite | 59.694 | 62.86 | 0.5 | 4.05 | strong | 0.9956 | 0.30215 | 0.4608 | As | 3 | 3 | 0 | 2.36 | 2.18 | 7 | 1 | 0 | 20 | 24 | 28 | O | 0.01 | 0.293543
215 | 5 | Adsorption removal of arsenic from aqueous solutions and groundwater by isomeric FeOOH | Goethite | 59.694 | 62.86 | 0.5 | 4.05 | strong | 0.9956 | 0.30215 | 0.4608 | As | 3 | 3 | 0 | 2.36 | 2.18 | 7 | 1 | 0 | 20 | 24 | 28 | O | 0.03 | 0.216502
216 | 5 | Adsorption removal of arsenic from aqueous solutions and groundwater by isomeric FeOOH | Lepidocrocite | 102.95 | 62.86 | 0.5 | 4.35 | medium | 0.3071 | 1.252 | 0.3873 | As | 3 | 3 | 0 | 2.36 | 2.18 | 7 | 1 | 0 | 20 | 24 | 28 | O | 0.1 | 0.2575406
217 | 5 | Adsorption removal of arsenic from aqueous solutions and groundwater by isomeric FeOOH | Lepidocrocite | 102.95 | 62.86 | 0.5 | 4.35 | medium | 0.3071 | 1.252 | 0.3873 | As | 3 | 3 | 0 | 2.36 | 2.18 | 7 | 1 | 0 | 20 | 24 | 28 | O | 0.3 | 0.2088167
218 | 5 | Adsorption removal of arsenic from aqueous solutions and groundwater by isomeric FeOOH | Goethite | 59.694 | 62.86 | 0.5 | 4.26 | strong | 0.9956 | 0.30215 | 0.4608 | As | 3 | 3 | 0 | 2.36 | 2.18 | 7 | 1 | 0 | 20 | 24 | 28 | O | 0.1 | 0.2563805
219 | 5 | Adsorption removal of arsenic from aqueous solutions and groundwater by isomeric FeOOH | Goethite | 59.694 | 62.86 | 0.5 | 4.26 | strong | 0.9956 | 0.30215 | 0.4608 | As | 3 | 3 | 0 | 2.36 | 2.18 | 7 | 1 | 0 | 20 | 24 | 28 | O | 0.3 | 0.1774942
220 | 5 | Adsorption removal of arsenic from aqueous solutions and groundwater by isomeric FeOOH | Goethite | 59.694 | 62.86 | 0.5 | 4.05 | strong | 0.9956 | 0.30215 | 0.4608 | As | 3 | 3 | 0 | 2.36 | 2.18 | 7 | 1 | 0 | 20 | 24 | 28 | O | 0.1 | 0.25058
221 | 5 | Adsorption removal of arsenic from aqueous solutions and groundwater by isomeric FeOOH | Goethite | 59.694 | 62.86 | 0.5 | 4.05 | strong | 0.9956 | 0.30215 | 0.4608 | As | 3 | 3 | 0 | 2.36 | 2.18 | 7 | 1 | 0 | 20 | 24 | 28 | O | 0.3 | 0.1798144
247 | 6 | Poly(sodium acrylate)-Modified Magnetite Nanoparticles for Separation of Heavy Metals from Aqueous Solutions | Magnetite | 139.7 | 72.36 | 0.75 | 6.34 | weak | 0.8396 | 0.8396 | 0.8396 | Cr | 4 | 3 | -1 | 2.4 | 1.66 | 3 | 2.5 | 0 | 50 | 8 | 25 | O | 0 | 0.7554945
248 | 6 | Poly(sodium acrylate)-Modified Magnetite Nanoparticles for Separation of Heavy Metals from Aqueous Solutions | Magnetite | 139.7 | 72.36 | 0.75 | 6.34 | weak | 0.8396 | 0.8396 | 0.8396 | Cr | 4 | 3 | -1 | 2.4 | 1.66 | 4 | 2.5 | 0 | 50 | 8 | 25 | O | 0 | 0.9340659
249 | 6 | Poly(sodium acrylate)-Modified Magnetite Nanoparticles for Separation of Heavy Metals from Aqueous Solutions | Magnetite | 139.7 | 72.36 | 0.75 | 6.34 | weak | 0.8396 | 0.8396 | 0.8396 | Cr | 4 | 3 | -1 | 2.4 | 1.66 | 5 | 2.5 | 0 | 50 | 8 | 25 | O | 0 | 0.978022
250 | 6 | Poly(sodium acrylate)-Modified Magnetite Nanoparticles for Separation of Heavy Metals from Aqueous Solutions | Magnetite | 139.7 | 72.36 | 0.75 | 6.34 | weak | 0.8396 | 0.8396 | 0.8396 | Cr | 4 | 3 | -1 | 2.4 | 1.66 | 6 | 2.5 | 0 | 50 | 8 | 25 | O | 0 | 0.9945055
251 | 6 | Poly(sodium acrylate)-Modified Magnetite Nanoparticles for Separation of Heavy Metals from Aqueous Solutions | Magnetite | 139.7 | 72.36 | 0.75 | 6.34 | weak | 0.8396 | 0.8396 | 0.8396 | Cr | 4 | 3 | -1 | 2.4 | 1.66 | 7 | 2.5 | 0 | 50 | 8 | 25 | O | 0 | 0.9972527
252 | 6 | Poly(sodium acrylate)-Modified Magnetite Nanoparticles for Separation of Heavy Metals from Aqueous Solutions | Magnetite | 139.7 | 72.36 | 0.75 | 6.34 | weak | 0.8396 | 0.8396 | 0.8396 | Cr | 4 | 6 | -1 | 2.4 | 1.66 | 3 | 2.5 | 0 | 50 | 8 | 25 | O | 0 | 0.82417
253 | 6 | Poly(sodium acrylate)-Modified Magnetite Nanoparticles for Separation of Heavy Metals from Aqueous Solutions | Magnetite | 139.7 | 72.36 | 0.75 | 6.34 | weak | 0.8396 | 0.8396 | 0.8396 | Cr | 4 | 6 | -1 | 2.4 | 1.66 | 4 | 2.5 | 0 | 50 | 8 | 25 | O | 0 | 0.9807692
254 | 6 | Poly(sodium acrylate)-Modified Magnetite Nanoparticles for Separation of Heavy Metals from Aqueous Solutions | Magnetite | 139.7 | 72.36 | 0.75 | 6.34 | weak | 0.8396 | 0.8396 | 0.8396 | Cr | 4 | 6 | -1 | 2.4 | 1.66 | 5 | 2.5 | 0 | 50 | 8 | 25 | O | 0 | 0.9917582
255 | 6 | Poly(sodium acrylate)-Modified Magnetite Nanoparticles for Separation of Heavy Metals from Aqueous Solutions | Magnetite | 139.7 | 72.36 | 0.75 | 6.34 | weak | 0.8396 | 0.8396 | 0.8396 | Cr | 4 | 6 | -1 | 2.4 | 1.66 | 6 | 2.5 | 0 | 50 | 8 | 25 | O | 0 | 0.9917582
256 | 6 | Poly(sodium acrylate)-Modified Magnetite Nanoparticles for Separation of Heavy Metals from Aqueous Solutions | Magnetite | 139.7 | 72.36 | 0.75 | 6.34 | weak | 0.8396 | 0.8396 | 0.8396 | Cr | 4 | 6 | -2 | 2.4 | 1.66 | 7 | 2.5 | 0 | 50 | 8 | 25 | O | 0 | 0.9423077
257 | 7 | High efficiency of magnetite nanoparticles for the arsenic removal from an aqueous solution and natural water taken from Tambo River in Peru | Magnetite | 73.557 | 72.36 | 0.75 | 6.51 | strong | 0.8396 | 0.8396 | 0.8396 | As | 4 | 5 | -1 | 2.48 | 2.18 | 2.5 | 0.005 | 0 | 0.355 | 0.16667 | 25 | O | 0 | 0.449072
258 | 7 | High efficiency of magnetite nanoparticles for the arsenic removal from an aqueous solution and natural water taken from Tambo River in Peru | Magnetite | 73.557 | 72.36 | 0.75 | 6.51 | strong | 0.8396 | 0.8396 | 0.8396 | As | 4 | 5 | -1 | 2.48 | 2.18 | 2.5 | 0.005 | 0 | 0.355 | 0.33334 | 25 | O | 0 | 0.4936082
259 | 7 | High efficiency of magnetite nanoparticles for the arsenic removal from an aqueous solution and natural water taken from Tambo River in Peru | Magnetite | 73.557 | 72.36 | 0.75 | 6.51 | strong | 0.8396 | 0.8396 | 0.8396 | As | 4 | 5 | -1 | 2.48 | 2.18 | 2.5 | 0.005 | 0 | 0.355 | 0.5 | 25 | O | 0 | 0.54
260 | 7 | High efficiency of magnetite nanoparticles for the arsenic removal from an aqueous solution and natural water taken from Tambo River in Peru | Magnetite | 73.557 | 72.36 | 0.75 | 6.51 | strong | 0.8396 | 0.8396 | 0.8396 | As | 4 | 5 | -1 | 2.48 | 2.18 | 2.5 | 0.005 | 0 | 0.355 | 1 | 25 | O | 0 | 0.6272165
261 | 7 | High efficiency of magnetite nanoparticles for the arsenic removal from an aqueous solution and natural water taken from Tambo River in Peru | Magnetite | 73.557 | 72.36 | 0.75 | 6.51 | strong | 0.8396 | 0.8396 | 0.8396 | As | 4 | 5 | -1 | 2.48 | 2.18 | 2.5 | 0.005 | 0 | 0.355 | 4 | 25 | O | 0 | 0.7107216
262 | 7 | High efficiency of magnetite nanoparticles for the arsenic removal from an aqueous solution and natural water taken from Tambo River in Peru | Magnetite | 73.557 | 72.36 | 0.75 | 6.51 | strong | 0.8396 | 0.8396 | 0.8396 | As | 4 | 5 | -1 | 2.48 | 2.18 | 2.5 | 0.005 | 0 | 0.355 | 8 | 25 | O | 0 | 0.8220619
263 | 7 | High efficiency of magnetite nanoparticles for the arsenic removal from an aqueous solution and natural water taken from Tambo River in Peru | Magnetite | 73.557 | 72.36 | 0.75 | 6.51 | strong | 0.8396 | 0.8396 | 0.8396 | As | 4 | 5 | -1 | 2.48 | 2.18 | 2.5 | 0.005 | 0 | 0.355 | 24 | 25 | O | 0 | 0.8331959
264 | 7 | High efficiency of magnetite nanoparticles for the arsenic removal from an aqueous solution and natural water taken from Tambo River in Peru | Magnetite | 73.557 | 72.36 | 0.75 | 6.51 | strong | 0.8396 | 0.8396 | 0.8396 | As | 4 | 5 | -1 | 2.48 | 2.18 | 2.5 | 0.005 | 0 | 0.355 | 48 | 25 | O | 0 | 0.894433
265 | 7 | High efficiency of magnetite nanoparticles for the arsenic removal from an aqueous solution and natural water taken from Tambo River in Peru | Magnetite | 73.557 | 72.36 | 0.75 | 6.51 | strong | 0.8396 | 0.8396 | 0.8396 | As | 4 | 5 | -1 | 2.48 | 2.18 | 2.5 | 0.005 | 0 | 0.355 | 72 | 25 | O | 0 | 0.8795876
266 | 7 | High efficiency of magnetite nanoparticles for the arsenic removal from an aqueous solution and natural water taken from Tambo River in Peru | Magnetite | 73.557 | 72.36 | 0.75 | 6.51 | strong | 0.8396 | 0.8396 | 0.8396 | As | 4 | 5 | -2 | 2.48 | 2.18 | 7.5 | 0.005 | 0 | 0.355 | 0.16667 | 25 | O | 0 | 0.174433
267 | 7 | High efficiency of magnetite nanoparticles for the arsenic removal from an aqueous solution and natural water taken from Tambo River in Peru | Magnetite | 73.557 | 72.36 | 0.75 | 6.51 | strong | 0.8396 | 0.8396 | 0.8396 | As | 4 | 5 | -2 | 2.48 | 2.18 | 7.5 | 0.005 | 0 | 0.355 | 0.33334 | 25 | O | 0 | 0.4787629
268 | 7 | High efficiency of magnetite nanoparticles for the arsenic removal from an aqueous solution and natural water taken from Tambo River in Peru | Magnetite | 73.557 | 72.36 | 0.75 | 6.51 | strong | 0.8396 | 0.8396 | 0.8396 | As | 4 | 5 | -2 | 2.48 | 2.18 | 7.5 | 0.005 | 0 | 0.355 | 0.5 | 25 | O | 0 | 0.3006186
269 | 7 | High efficiency of magnetite nanoparticles for the arsenic removal from an aqueous solution and natural water taken from Tambo River in Peru | Magnetite | 73.557 | 72.36 | 0.75 | 6.51 | strong | 0.8396 | 0.8396 | 0.8396 | As | 4 | 5 | -2 | 2.48 | 2.18 | 7.5 | 0.005 | 0 | 0.355 | 1 | 25 | O | 0 | 0.2430928
270 | 7 | High efficiency of magnetite nanoparticles for the arsenic removal from an aqueous solution and natural water taken from Tambo River in Peru | Magnetite | 73.557 | 72.36 | 0.75 | 6.51 | strong | 0.8396 | 0.8396 | 0.8396 | As | 4 | 5 | -2 | 2.48 | 2.18 | 7.5 | 0.005 | 0 | 0.355 | 4 | 25 | O | 0 | 0.3934021
271 | 7 | High efficiency of magnetite nanoparticles for the arsenic removal from an aqueous solution and natural water taken from Tambo River in Peru | Magnetite | 73.557 | 72.36 | 0.75 | 6.51 | strong | 0.8396 | 0.8396 | 0.8396 | As | 4 | 5 | -2 | 2.48 | 2.18 | 7.5 | 0.005 | 0 | 0.355 | 8 | 25 | O | 0 | 0.354433
272 | 7 | High efficiency of magnetite nanoparticles for the arsenic removal from an aqueous solution and natural water taken from Tambo River in Peru | Magnetite | 73.557 | 72.36 | 0.75 | 6.51 | strong | 0.8396 | 0.8396 | 0.8396 | As | 4 | 5 | -2 | 2.48 | 2.18 | 7.5 | 0.005 | 0 | 0.355 | 24 | 25 | O | 0 | 0.185567
273 | 7 | High efficiency of magnetite nanoparticles for the arsenic removal from an aqueous solution and natural water taken from Tambo River in Peru | Magnetite | 73.557 | 72.36 | 0.75 | 6.51 | strong | 0.8396 | 0.8396 | 0.8396 | As | 4 | 5 | -2 | 2.48 | 2.18 | 7.5 | 0.005 | 0 | 0.355 | 48 | 25 | O | 0 | 0.517732
274 | 7 | High efficiency of magnetite nanoparticles for the arsenic removal from an aqueous solution and natural water taken from Tambo River in Peru | Magnetite | 73.557 | 72.36 | 0.75 | 6.51 | strong | 0.8396 | 0.8396 | 0.8396 | As | 4 | 5 | -2 | 2.48 | 2.18 | 7.5 | 0.005 | 0 | 0.355 | 72 | 25 | O | 0 | 0.5381443
275 | 7 | High efficiency of magnetite nanoparticles for the arsenic removal from an aqueous solution and natural water taken from Tambo River in Peru | Magnetite | 73.557 | 72.36 | 0.75 | 6.51 | strong | 0.8396 | 0.8396 | 0.8396 | As | 4 | 5 | -1 | 2.48 | 2.18 | 2.5 | 0.01 | 0 | 0.355 | 0.16667 | 25 | O | 0 | 0.959596
276 | 7 | High efficiency of magnetite nanoparticles for the arsenic removal from an aqueous solution and natural water taken from Tambo River in Peru | Magnetite | 73.557 | 72.36 | 0.75 | 6.51 | strong | 0.8396 | 0.8396 | 0.8396 | As | 4 | 5 | -1 | 2.48 | 2.18 | 2.5 | 0.01 | 0 | 0.355 | 0.33334 | 25 | O | 0 | 0.9818182
277 | 7 | High efficiency of magnetite nanoparticles for the arsenic removal from an aqueous solution and natural water taken from Tambo River in Peru | Magnetite | 73.557 | 72.36 | 0.75 | 6.51 | strong | 0.8396 | 0.8396 | 0.8396 | As | 4 | 5 | -1 | 2.48 | 2.18 | 2.5 | 0.01 | 0 | 0.355 | 0.5 | 25 | O | 0 | 0.9717172
278 | 7 | High efficiency of magnetite nanoparticles for the arsenic removal from an aqueous solution and natural water taken from Tambo River in Peru | Magnetite | 73.557 | 72.36 | 0.75 | 6.51 | strong | 0.8396 | 0.8396 | 0.8396 | As | 4 | 5 | -1 | 2.48 | 2.18 | 2.5 | 0.01 | 0 | 0.355 | 1 | 25 | O | 0 | 0.9212121
279 | 7 | High efficiency of magnetite nanoparticles for the arsenic removal from an aqueous solution and natural water taken from Tambo River in Peru | Magnetite | 73.557 | 72.36 | 0.75 | 6.51 | strong | 0.8396 | 0.8396 | 0.8396 | As | 4 | 5 | -1 | 2.48 | 2.18 | 2.5 | 0.01 | 0 | 0.355 | 4 | 25 | O | 0 | 0.969697
280 | 7 | High efficiency of magnetite nanoparticles for the arsenic removal from an aqueous solution and natural water taken from Tambo River in Peru | Magnetite | 73.557 | 72.36 | 0.75 | 6.51 | strong | 0.8396 | 0.8396 | 0.8396 | As | 4 | 5 | -1 | 2.48 | 2.18 | 2.5 | 0.01 | 0 | 0.355 | 8 | 25 | O | 0 | 0.9838384
281 | 7 | High efficiency of magnetite nanoparticles for the arsenic removal from an aqueous solution and natural water taken from Tambo River in Peru | Magnetite | 73.557 | 72.36 | 0.75 | 6.51 | strong | 0.8396 | 0.8396 | 0.8396 | As | 4 | 5 | -1 | 2.48 | 2.18 | 2.5 | 0.01 | 0 | 0.355 | 24 | 25 | O | 0 | 0.979798
282 | 7 | High efficiency of magnetite nanoparticles for the arsenic removal from an aqueous solution and natural water taken from Tambo River in Peru | Magnetite | 73.557 | 72.36 | 0.75 | 6.51 | strong | 0.8396 | 0.8396 | 0.8396 | As | 4 | 5 | -1 | 2.48 | 2.18 | 2.5 | 0.01 | 0 | 0.355 | 48 | 25 | O | 0 | 0.979798
283 | 7 | High efficiency of magnetite nanoparticles for the arsenic removal from an aqueous solution and natural water taken from Tambo River in Peru | Magnetite | 73.557 | 72.36 | 0.75 | 6.51 | strong | 0.8396 | 0.8396 | 0.8396 | As | 4 | 5 | -1 | 2.48 | 2.18 | 2.5 | 0.005 | 0 | 0.267 | 0.16667 | 25 | O | 0 | 0.877505
284 | 7 | High efficiency of magnetite nanoparticles for the arsenic removal from an aqueous solution and natural water taken from Tambo River in Peru | Magnetite | 73.557 | 72.36 | 0.75 | 6.51 | strong | 0.8396 | 0.8396 | 0.8396 | As | 4 | 5 | -1 | 2.48 | 2.18 | 2.5 | 0.005 | 0 | 0.267 | 0.33334 | 25 | O | 0 | 0.9420935
285 | 7 | High efficiency of magnetite nanoparticles for the arsenic removal from an aqueous solution and natural water taken from Tambo River in Peru | Magnetite | 73.557 | 72.36 | 0.75 | 6.51 | strong | 0.8396 | 0.8396 | 0.8396 | As | 4 | 5 | -1 | 2.48 | 2.18 | 2.5 | 0.005 | 0 | 0.267 | 0.5 | 25 | O | 0 | 0.9420935
286 | 7 | High efficiency of magnetite nanoparticles for the arsenic removal from an aqueous solution and natural water taken from Tambo River in Peru | Magnetite | 73.557 | 72.36 | 0.75 | 6.51 | strong | 0.8396 | 0.8396 | 0.8396 | As | 4 | 5 | -1 | 2.48 | 2.18 | 2.5 | 0.005 | 0 | 0.267 | 1 | 25 | O | 0 | 0.9532294
287 | 7 | High efficiency of magnetite nanoparticles for the arsenic removal from an aqueous solution and natural water taken from Tambo River in Peru | Magnetite | 73.557 | 72.36 | 0.75 | 6.51 | strong | 0.8396 | 0.8396 | 0.8396 | As | 4 | 5 | -1 | 2.48 | 2.18 | 2.5 | 0.005 | 0 | 0.267 | 4 | 25 | O | 0 | 0.9599109
288 | 7 | High efficiency of magnetite nanoparticles for the arsenic removal from an aqueous solution and natural water taken from Tambo River in Peru | Magnetite | 73.557 | 72.36 | 0.75 | 6.51 | strong | 0.8396 | 0.8396 | 0.8396 | As | 4 | 5 | -1 | 2.48 | 2.18 | 2.5 | 0.005 | 0 | 0.267 | 8 | 25 | O | 0 | 0.9576837
289 | 7 | High efficiency of magnetite nanoparticles for the arsenic removal from an aqueous solution and natural water taken from Tambo River in Peru | Magnetite | 73.557 | 72.36 | 0.75 | 6.51 | strong | 0.8396 | 0.8396 | 0.8396 | As | 4 | 5 | -1 | 2.48 | 2.18 | 2.5 | 0.005 | 0 | 0.267 | 24 | 25 | O | 0 | 0.9755011
290 | 7 | High efficiency of magnetite nanoparticles for the arsenic removal from an aqueous solution and natural water taken from Tambo River in Peru | Magnetite | 73.557 | 72.36 | 0.75 | 6.51 | strong | 0.8396 | 0.8396 | 0.8396 | As | 4 | 5 | -1 | 2.48 | 2.18 | 2.5 | 0.005 | 0 | 0.267 | 48 | 25 | O | 0 | 0.9732739
291 | 7 | High efficiency of magnetite nanoparticles for the arsenic removal from an aqueous solution and natural water taken from Tambo River in Peru | Magnetite | 73.557 | 72.36 | 0.75 | 6.51 | strong | 0.8396 | 0.8396 | 0.8396 | As | 4 | 5 | -1 | 2.48 | 2.18 | 2.5 | 0.005 | 0 | 0.267 | 72 | 25 | O | 0 | 0.9599109
332 | 9 | Enhanced arsenite removal by superparamagnetic iron oxide nanoparticles in-situ synthesized on a commercial cube-shape sponge: adsorption-oxidation mechanism | Magnetite | 92.3 | 72.36 | 0.75 | 6.51 | strong | 0.8396 | 0.8396 | 0.8396 | As | 3 | 3 | 0 | 2.36 | 2.18 | 7 | 8 | 0 | 1000 | 2 | 25 | O | 0 | 0.3608531
333 | 9 | Enhanced arsenite removal by superparamagnetic iron oxide nanoparticles in-situ synthesized on a commercial cube-shape sponge: adsorption-oxidation mechanism | Magnetite | 92.3 | 72.36 | 0.75 | 6.51 | strong | 0.8396 | 0.8396 | 0.8396 | As | 3 | 3 | 0 | 2.36 | 2.18 | 7 | 8 | 0 | 800 | 2 | 25 | O | 0 | 0.3799083
334 | 9 | Enhanced arsenite removal by superparamagnetic iron oxide nanoparticles in-situ synthesized on a commercial cube-shape sponge: adsorption-oxidation mechanism | Magnetite | 92.3 | 72.36 | 0.75 | 6.51 | strong | 0.8396 | 0.8396 | 0.8396 | As | 3 | 3 | 0 | 2.36 | 2.18 | 7 | 8 | 0 | 400 | 2 | 25 | O | 0 | 0.6658251
335 | 9 | Enhanced arsenite removal by superparamagnetic iron oxide nanoparticles in-situ synthesized on a commercial cube-shape sponge: adsorption-oxidation mechanism | Magnetite | 92.3 | 72.36 | 0.75 | 6.51 | strong | 0.8396 | 0.8396 | 0.8396 | As | 3 | 3 | 0 | 2.36 | 2.18 | 7 | 8 | 0 | 200 | 2 | 25 | O | 0 | 0.8748628
336 | 9 | Enhanced arsenite removal by superparamagnetic iron oxide nanoparticles in-situ synthesized on a commercial cube-shape sponge: adsorption-oxidation mechanism | Magnetite | 92.3 | 72.36 | 0.75 | 6.51 | strong | 0.8396 | 0.8396 | 0.8396 | As | 3 | 3 | 0 | 2.36 | 2.18 | 7 | 8 | 0 | 100 | 2 | 25 | O | 0 | 0.9440891
337 | 9 | Enhanced arsenite removal by superparamagnetic iron oxide nanoparticles in-situ synthesized on a commercial cube-shape sponge: adsorption-oxidation mechanism | Magnetite | 92.3 | 72.36 | 0.75 | 6.51 | strong | 0.8396 | 0.8396 | 0.8396 | As | 3 | 3 | 0 | 2.36 | 2.18 | 7 | 8 | 0 | 50 | 2 | 25 | O | 0 | 0.9801435
338 | 9 | Enhanced arsenite removal by superparamagnetic iron oxide nanoparticles in-situ synthesized on a commercial cube-shape sponge: adsorption-oxidation mechanism | Magnetite | 92.3 | 72.36 | 0.75 | 6.51 | strong | 0.8396 | 0.8396 | 0.8396 | As | 3 | 3 | 0 | 2.36 | 2.18 | 7 | 8 | 0 | 200 | 8 | 25 | O | 0 | 0.8588529
339 | 9 | Enhanced arsenite removal by superparamagnetic iron oxide nanoparticles in-situ synthesized on a commercial cube-shape sponge: adsorption-oxidation mechanism | Magnetite | 92.3 | 72.36 | 0.75 | 6.51 | strong | 0.8396 | 0.8396 | 0.8396 | As | 3 | 3 | 0 | 2.36 | 2.18 | 7 | 8 | 0 | 200 | 6 | 25 | O | 0 | 0.8448784
340 | 9 | Enhanced arsenite removal by superparamagnetic iron oxide nanoparticles in-situ synthesized on a commercial cube-shape sponge: adsorption-oxidation mechanism | Magnetite | 92.3 | 72.36 | 0.75 | 6.51 | strong | 0.8396 | 0.8396 | 0.8396 | As | 3 | 3 | 0 | 2.36 | 2.18 | 7 | 8 | 0 | 200 | 4 | 25 | O | 0 | 0.8442396
341 | 9 | Enhanced arsenite removal by superparamagnetic iron oxide nanoparticles in-situ synthesized on a commercial cube-shape sponge: adsorption-oxidation mechanism | Magnetite | 92.3 | 72.36 | 0.75 | 6.51 | strong | 0.8396 | 0.8396 | 0.8396 | As | 3 | 3 | 0 | 2.36 | 2.18 | 7 | 8 | 0 | 200 | 1 | 25 | O | 0 | 0.8272791
342 | 9 | Enhanced arsenite removal by superparamagnetic iron oxide nanoparticles in-situ synthesized on a commercial cube-shape sponge: adsorption-oxidation mechanism | Magnetite | 92.3 | 72.36 | 0.75 | 6.51 | strong | 0.8396 | 0.8396 | 0.8396 | As | 3 | 3 | 0 | 2.36 | 2.18 | 7 | 8 | 0 | 200 | 0.5 | 25 | O | 0 | 0.813785
343 | 10 | Rapid effectual entrapment of arsenic pollutant by Fe2O3 supported on bimodal meso-macroporous silica for cleaning up aquatic system | Hematite | 48.6 | 69.94 | 0.667 | 7.36 | strong | 0.5034 | 0.5034 | 1.375 | As | 4 | 5 | -1 | 2.48 | 2.18 | 5 | 1 | 0 | 5 | 36 | 35 | O | 0 | 0.5727184
344 | 10 | Rapid effectual entrapment of arsenic pollutant by Fe2O3 supported on bimodal meso-macroporous silica for cleaning up aquatic system | Hematite | 48.6 | 69.94 | 0.667 | 7.36 | strong | 0.5034 | 0.5034 | 1.375 | As | 4 | 5 | -1 | 2.48 | 2.18 | 5 | 1 | 0 | 5 | 24 | 35 | O | 0 | 0.5533101
345 | 10 | Rapid effectual entrapment of arsenic pollutant by Fe2O3 supported on bimodal meso-macroporous silica for cleaning up aquatic system | Hematite | 48.6 | 69.94 | 0.667 | 7.36 | strong | 0.5034 | 0.5034 | 1.375 | As | 4 | 5 | -1 | 2.48 | 2.18 | 5 | 1 | 0 | 5 | 18 | 35 | O | 0 | 0.5377646
346 | 10 | Rapid effectual entrapment of arsenic pollutant by Fe2O3 supported on bimodal meso-macroporous silica for cleaning up aquatic system | Hematite | 48.6 | 69.94 | 0.667 | 7.36 | strong | 0.5034 | 0.5034 | 1.375 | As | 4 | 5 | -1 | 2.48 | 2.18 | 5 | 1 | 0 | 5 | 12 | 35 | O | 0 | 0.5164415
347 | 10 | Rapid effectual entrapment of arsenic pollutant by Fe2O3 supported on bimodal meso-macroporous silica for cleaning up aquatic system | Hematite | 48.6 | 69.94 | 0.667 | 7.36 | strong | 0.5034 | 0.5034 | 1.375 | As | 4 | 5 | -1 | 2.48 | 2.18 | 5 | 1 | 0 | 5 | 8 | 35 | O | 0 | 0.4765468
348 | 10 | Rapid effectual entrapment of arsenic pollutant by Fe2O3 supported on bimodal meso-macroporous silica for cleaning up aquatic system | Hematite | 48.6 | 69.94 | 0.667 | 7.36 | strong | 0.5034 | 0.5034 | 1.375 | As | 4 | 5 | -1 | 2.48 | 2.18 | 5 | 1 | 0 | 5 | 4 | 35 | O | 0 | 0.4308544
349 | 11 | Solvent-free preparation of α-Fe2O3 nanoparticles from metallurgical iron sludge for the treatment of Cr(VI)-contaminated wastewater | Hematite | 115.03 | 68.98 | 0.6592 | 7.06 | strong | 0.5034 | 0.5034 | 1.375 | Cr | 4 | 6 | -1 | 2.4 | 1.66 | 1 | 3 | 0 | 25 | 1 | 25 | O | 0 | 0.900234
350 | 11 | Solvent-free preparation of α-Fe2O3 nanoparticles from metallurgical iron sludge for the treatment of Cr(VI)-contaminated wastewater | Hematite | 115.03 | 68.98 | 0.6592 | 7.06 | strong | 0.5034 | 0.5034 | 1.375 | Cr | 4 | 6 | -1 | 2.4 | 1.66 | 2 | 3 | 0 | 25 | 1 | 25 | O | 0 | 0.9730047
351 | 11 | Solvent-free preparation of α-Fe2O3 nanoparticles from metallurgical iron sludge for the treatment of Cr(VI)-contaminated wastewater | Hematite | 115.03 | 68.98 | 0.6592 | 7.06 | strong | 0.5034 | 0.5034 | 1.375 | Cr | 4 | 6 | -1 | 2.4 | 1.66 | 3 | 3 | 0 | 25 | 1 | 25 | O | 0 | 0.9565728
352 | 11 | Solvent-free preparation of α-Fe2O3 nanoparticles from metallurgical iron sludge for the treatment of Cr(VI)-contaminated wastewater | Hematite | 115.03 | 68.98 | 0.6592 | 7.06 | strong | 0.5034 | 0.5034 | 1.375 | Cr | 4 | 6 | -1 | 2.4 | 1.66 | 4 | 3 | 0 | 25 | 1 | 25 | O | 0 | 0.5011737
353 | 11 | Solvent-free preparation of α-Fe2O3 nanoparticles from metallurgical iron sludge for the treatment of Cr(VI)-contaminated wastewater | Hematite | 115.03 | 68.98 | 0.6592 | 7.06 | strong | 0.5034 | 0.5034 | 1.375 | Cr | 4 | 6 | -1 | 2.4 | 1.66 | 5 | 3 | 0 | 25 | 1 | 25 | O | 0 | 0.4424883
354 | 11 | Solvent-free preparation of α-Fe2O3 nanoparticles from metallurgical iron sludge for the treatment of Cr(VI)-contaminated wastewater | Hematite | 115.03 | 68.98 | 0.6592 | 7.06 | strong | 0.5034 | 0.5034 | 1.375 | Cr | 4 | 6 | -1 | 2.4 | 1.66 | 6 | 3 | 0 | 25 | 1 | 25 | O | 0 | 0.4143192
355 | 11 | Solvent-free preparation of α-Fe2O3 nanoparticles from metallurgical iron sludge for the treatment of Cr(VI)-contaminated wastewater | Hematite | 115.03 | 68.98 | 0.6592 | 7.06 | strong | 0.5034 | 0.5034 | 1.375 | Cr | 4 | 6 | -1 | 2.4 | 1.66 | 7 | 3 | 0 | 25 | 1 | 25 | O | 0 | 0.3767606
356 | 11 | Solvent-free preparation of α-Fe2O3 nanoparticles from metallurgical iron sludge for the treatment of Cr(VI)-contaminated wastewater | Hematite | 115.03 | 68.98 | 0.6592 | 7.06 | strong | 0.5034 | 0.5034 | 1.375 | Cr | 4 | 6 | -1 | 2.4 | 1.66 | 8 | 3 | 0 | 25 | 1 | 25 | O | 0 | 0.3579812
357 | 11 | Solvent-free preparation of α-Fe2O3 nanoparticles from metallurgical iron sludge for the treatment of Cr(VI)-contaminated wastewater | Hematite | 115.03 | 68.98 | 0.6592 | 7.06 | strong | 0.5034 | 0.5034 | 1.375 | Cr | 4 | 6 | -1 | 2.4 | 1.66 | 2 | 3 | 0 | 25 | 12 | 25 | O | 0 | 0.982239
358 | 11 | Solvent-free preparation of α-Fe2O3 nanoparticles from metallurgical iron sludge for the treatment of Cr(VI)-contaminated wastewater | Hematite | 115.03 | 68.98 | 0.6592 | 7.06 | strong | 0.5034 | 0.5034 | 1.375 | Cr | 4 | 6 | -1 | 2.4 | 1.66 | 2 | 3 | 0 | 25 | 9 | 25 | O | 0 | 0.9816612
359 | 11 | Solvent-free preparation of α-Fe2O3 nanoparticles from metallurgical iron sludge for the treatment of Cr(VI)-contaminated wastewater | Hematite | 115.03 | 68.98 | 0.6592 | 7.06 | strong | 0.5034 | 0.5034 | 1.375 | Cr | 4 | 6 | -1 | 2.4 | 1.66 | 2 | 3 | 0 | 25 | 6 | 25 | O | 0 | 0.9788289
360 | 11 | Solvent-free preparation of α-Fe2O3 nanoparticles from metallurgical iron sludge for the treatment of Cr(VI)-contaminated wastewater | Hematite | 115.03 | 68.98 | 0.6592 | 7.06 | strong | 0.5034 | 0.5034 | 1.375 | Cr | 4 | 6 | -1 | 2.4 | 1.66 | 2 | 3 | 0 | 25 | 4 | 25 | O | 0 | 0.9773182
361 | 11 | Solvent-free preparation of α-Fe2O3 nanoparticles from metallurgical iron sludge for the treatment of Cr(VI)-contaminated wastewater | Hematite | 115.03 | 68.98 | 0.6592 | 7.06 | strong | 0.5034 | 0.5034 | 1.375 | Cr | 4 | 6 | -1 | 2.4 | 1.66 | 2 | 3 | 0 | 25 | 2 | 25 | O | 0 | 0.9735531
362 | 11 | Solvent-free preparation of α-Fe2O3 nanoparticles from metallurgical iron sludge for the treatment of Cr(VI)-contaminated wastewater | Hematite | 115.03 | 68.98 | 0.6592 | 7.06 | strong | 0.5034 | 0.5034 | 1.375 | Cr | 4 | 6 | -1 | 2.4 | 1.66 | 2 | 3 | 0 | 25 | 0.75 | 25 | O | 0 | 0.9643041
363 | 11 | Solvent-free preparation of α-Fe2O3 nanoparticles from metallurgical iron sludge for the treatment of Cr(VI)-contaminated wastewater | Hematite | 115.03 | 68.98 | 0.6592 | 7.06 | strong | 0.5034 | 0.5034 | 1.375 | Cr | 4 | 6 | -1 | 2.4 | 1.66 | 2 | 3 | 0 | 25 | 0.5 | 25 | O | 0 | 0.9484874
364 | 11 | Solvent-free preparation of α-Fe2O3 nanoparticles from metallurgical iron sludge for the treatment of Cr(VI)-contaminated wastewater | Hematite | 115.03 | 68.98 | 0.6592 | 7.06 | strong | 0.5034 | 0.5034 | 1.375 | Cr | 4 | 6 | -1 | 2.4 | 1.66 | 2 | 3 | 0 | 25 | 0.25 | 25 | O | 0 | 0.8887562
365 | 11 | Solvent-free preparation of α-Fe2O3 nanoparticles from metallurgical iron sludge for the treatment of Cr(VI)-contaminated wastewater | Hematite | 115.03 | 68.98 | 0.6592 | 7.06 | strong | 0.5034 | 0.5034 | 1.375 | Cr | 4 | 6 | -1 | 2.4 | 1.66 | 2 | 3 | 0 | 100.0458 | 1 | 15 | O | 0 | 0.4904925
366 | 11 | Solvent-free preparation of α-Fe2O3 nanoparticles from metallurgical iron sludge for the treatment of Cr(VI)-contaminated wastewater | Hematite | 115.03 | 68.98 | 0.6592 | 7.06 | strong | 0.5034 | 0.5034 | 1.375 | Cr | 4 | 6 | -1 | 2.4 | 1.66 | 2 | 3 | 0 | 75.19015 | 1 | 15 | O | 0 | 0.6039384
367 | 11 | Solvent-free preparation of α-Fe2O3 nanoparticles from metallurgical iron sludge for the treatment of Cr(VI)-contaminated wastewater | Hematite | 115.03 | 68.98 | 0.6592 | 7.06 | strong | 0.5034 | 0.5034 | 1.375 | Cr | 4 | 6 | -1 | 2.4 | 1.66 | 2 | 3 | 0 | 55.00489 | 1 | 15 | O | 0 | 0.7089899
368 | 11 | Solvent-free preparation of α-Fe2O3 nanoparticles from metallurgical iron sludge for the treatment of Cr(VI)-contaminated wastewater | Hematite | 115.03 | 68.98 | 0.6592 | 7.06 | strong | 0.5034 | 0.5034 | 1.375 | Cr | 4 | 6 | -1 | 2.4 | 1.66 | 2 | 3 | 0 | 40.12224 | 1 | 15 | O | 0 | 0.7987471
369 | 11 | Solvent-free preparation of α-Fe2O3 nanoparticles from metallurgical iron sludge for the treatment of Cr(VI)-contaminated wastewater | Hematite | 115.03 | 68.98 | 0.6592 | 7.06 | strong | 0.5034 | 0.5034 | 1.375 | Cr | 4 | 6 | -1 | 2.4 | 1.66 | 2 | 3 | 0 | 25.14332 | 1 | 15 | O | 0 | 0.9157139
370 | 11 | Solvent-free preparation of α-Fe2O3 nanoparticles from metallurgical iron sludge for the treatment of Cr(VI)-contaminated wastewater | Hematite | 115.03 | 68.98 | 0.6592 | 7.06 | strong | 0.5034 | 0.5034 | 1.375 | Cr | 4 | 6 | -1 | 2.4 | 1.66 | 2 | 3 | 0 | 100.4937 | 1 | 25 | O | 0 | 0.5488217
371 | 11 | Solvent-free preparation of α-Fe2O3 nanoparticles from metallurgical iron sludge for the treatment of Cr(VI)-contaminated wastewater | Hematite | 115.03 | 68.98 | 0.6592 | 7.06 | strong | 0.5034 | 0.5034 | 1.375 | Cr | 4 | 6 | -1 | 2.4 | 1.66 | 2 | 3 | 0 | 75.32191 | 1 | 25 | O | 0 | 0.6689322
372 | 11 | Solvent-free preparation of α-Fe2O3 nanoparticles from metallurgical iron sludge for the treatment of Cr(VI)-contaminated wastewater | Hematite | 115.03 | 68.98 | 0.6592 | 7.06 | strong | 0.5034 | 0.5034 | 1.375 | Cr | 4 | 6 | -1 | 2.4 | 1.66 | 2 | 3 | 0 | 55.11739 | 1 | 25 | O | 0 | 0.7902829
373 | 11 | Solvent-free preparation of α-Fe2O3 nanoparticles from metallurgical iron sludge for the treatment of Cr(VI)-contaminated wastewater | Hematite | 115.03 | 68.98 | 0.6592 | 7.06 | strong | 0.5034 | 0.5034 | 1.375 | Cr | 4 | 6 | -1 | 2.4 | 1.66 | 2 | 3 | 0 | 40.09896 | 1 | 25 | O | 0 | 0.8577929
374 | 11 | Solvent-free preparation of α-Fe2O3 nanoparticles from metallurgical iron sludge for the treatment of Cr(VI)-contaminated wastewater | Hematite | 115.03 | 68.98 | 0.6592 | 7.06 | strong | 0.5034 | 0.5034 | 1.375 | Cr | 4 | 6 | -1 | 2.4 | 1.66 | 2 | 3 | 0 | 24.92349 | 1 | 25 | O | 0 | 0.9625771
375 | 11 | Solvent-free preparation of α-Fe2O3 nanoparticles from metallurgical iron sludge for the treatment of Cr(VI)-contaminated wastewater | Hematite | 115.03 | 68.98 | 0.6592 | 7.06 | strong | 0.5034 | 0.5034 | 1.375 | Cr | 4 | 6 | -1 | 2.4 | 1.66 | 2 | 3 | 0 | 100.3266 | 1 | 35 | O | 0 | 0.6062027
376 | 11 | Solvent-free preparation of α-Fe2O3 nanoparticles from metallurgical iron sludge for the treatment of Cr(VI)-contaminated wastewater | Hematite | 115.03 | 68.98 | 0.6592 | 7.06 | strong | 0.5034 | 0.5034 | 1.375 | Cr | 4 | 6 | -1 | 2.4 | 1.66 | 2 | 3 | 0 | 75.35438 | 1 | 35 | O | 0 | 0.7346621
377 | 11 | Solvent-free preparation of α-Fe2O3 nanoparticles from metallurgical iron sludge for the treatment of Cr(VI)-contaminated wastewater | Hematite | 115.03 | 68.98 | 0.6592 | 7.06 | strong | 0.5034 | 0.5034 | 1.375 | Cr | 4 | 6 | -1 | 2.4 | 1.66 | 2 | 3 | 0 | 55.0921 | 1 | 35 | O | 0 | 0.8583674
378 | 11 | Solvent-free preparation of α-Fe2O3 nanoparticles from metallurgical iron sludge for the treatment of Cr(VI)-contaminated wastewater | Hematite | 115.03 | 68.98 | 0.6592 | 7.06 | strong | 0.5034 | 0.5034 | 1.375 | Cr | 4 | 6 | -1 | 2.4 | 1.66 | 2 | 3 | 0 | 40.01591 | 1 | 35 | O | 0 | 0.9217261
379 | 11 | Solvent-free preparation of α-Fe2O3 nanoparticles from metallurgical iron sludge for the treatment of Cr(VI)-contaminated wastewater | Hematite | 115.03 | 68.98 | 0.6592 | 7.06 | strong | 0.5034 | 0.5034 | 1.375 | Cr | 4 | 6 | -1 | 2.4 | 1.66 | 2 | 3 | 0 | 25.18083 | 1 | 35 | O | 0 | 0.9747191
380 | 12 | Efficient removal of arsenic and phosphate contaminants by diatomite-modified schwertmannite | Schwertmannite | 57.69 | 57.81 | 0.444 | 7.2 | weak | 1.065 | 1.065 | 0.604 | As | 3 | 3 | 0 | 2.36 | 2.18 | 3 | 0.2 | 0 | 10 | 4 | 25 | O | 0.1 | 0.3471193
381 | 12 | Efficient removal of arsenic and phosphate contaminants by diatomite-modified schwertmannite | Schwertmannite | 96.49 | 57.81 | 0.444 | 7.2 | weak | 1.065 | 1.065 | 0.604 | As | 3 | 3 | 0 | 2.36 | 2.18 | 3 | 0.2 | 0 | 10 | 4 | 25 | O | 0.1 | 0.332716
382 | 12 | Efficient removal of arsenic and phosphate contaminants by diatomite-modified schwertmannite | Schwertmannite | 174.52 | 57.81 | 0.444 | 7.2 | weak | 1.065 | 1.065 | 0.604 | As | 3 | 3 | 0 | 2.36 | 2.18 | 3 | 0.2 | 0 | 10 | 4 | 25 | O | 0.1 | 0.3427984
383 | 12 | Efficient removal of arsenic and phosphate contaminants by diatomite-modified schwertmannite | Schwertmannite | 205.75 | 57.81 | 0.444 | 7.2 | weak | 1.065 | 1.065 | 0.604 | As | 3 | 3 | 0 | 2.36 | 2.18 | 3 | 0.2 | 0 | 10 | 4 | 25 | O | 0.1 | 0.3283951
384 | 12 | Efficient removal of arsenic and phosphate contaminants by diatomite-modified schwertmannite | Schwertmannite | 57.69 | 57.81 | 0.444 | 7.2 | weak | 1.065 | 1.065 | 0.604 | As | 4 | 5 | -1 | 2.48 | 2.18 | 3 | 0.2 | 0 | 10 | 4 | 25 | O | 0.1 | 0.5012346
385 | 12 | Efficient removal of arsenic and phosphate contaminants by diatomite-modified schwertmannite | Schwertmannite | 96.49 | 57.81 | 0.444 | 7.2 | weak | 1.065 | 1.065 | 0.604 | As | 4 | 5 | -1 | 2.48 | 2.18 | 3 | 0.2 | 0 | 10 | 4 | 25 | O | 0.1 | 0.4983539
386 | 12 | Efficient removal of arsenic and phosphate contaminants by diatomite-modified schwertmannite | Schwertmannite | 174.52 | 57.81 | 0.444 | 7.2 | weak | 1.065 | 1.065 | 0.604 | As | 4 | 5 | -1 | 2.48 | 2.18 | 3 | 0.2 | 0 | 10 | 4 | 25 | O | 0.1 | 0.5012346
387 | 12 | Efficient removal of arsenic and phosphate contaminants by diatomite-modified schwertmannite | Schwertmannite | 205.75 | 57.81 | 0.444 | 7.2 | weak | 1.065 | 1.065 | 0.604 | As | 4 | 5 | -1 | 2.48 | 2.18 | 3 | 0.2 | 0 | 10 | 4 | 25 | O | 0.1 | 0.4983539
388 | 12 | Efficient removal of arsenic and phosphate contaminants by diatomite-modified schwertmannite | Schwertmannite | 57.69 | 57.81 | 0.444 | 7.2 | weak | 1.065 | 1.065 | 0.604 | As | 3 | 3 | 0 | 2.48 | 2.18 | 3 | 0.2 | 0 | 234.6307 | 4 | 25 | O | 0.1 | 0.04569996
389 | 12 | Efficient removal of arsenic and phosphate contaminants by diatomite-modified schwertmannite | Schwertmannite | 57.69 | 57.81 | 0.444 | 7.2 | weak | 1.065 | 1.065 | 0.604 | As | 3 | 3 | 0 | 2.48 | 2.18 | 3 | 0.2 | 0 | 177.3973 | 4 | 25 | O | 0.1 | 0.08251926
390 | 12 | Efficient removal of arsenic and phosphate contaminants by diatomite-modified schwertmannite | Schwertmannite | 57.69 | 57.81 | 0.444 | 7.2 | weak | 1.065 | 1.065 | 0.604 | As | 3 | 3 | 0 | 2.48 | 2.18 | 3 | 0.2 | 0 | 133.4941 | 4 | 25 | O | 0.1 | 0.08730732
391 | 12 | Efficient removal of arsenic and phosphate contaminants by diatomite-modified schwertmannite | Schwertmannite | 57.69 | 57.81 | 0.444 | 7.2 | weak | 1.065 | 1.065 | 0.604 | As | 3 | 3 | 0 | 2.48 | 2.18 | 3 | 0.2 | 0 | 85.18608 | 4 | 25 | O | 0.1 | 0.1094546
392 | 12 | Efficient removal of arsenic and phosphate contaminants by diatomite-modified schwertmannite | Schwertmannite | 57.69 | 57.81 | 0.444 | 7.2 | weak | 1.065 | 1.065 | 0.604 | As | 3 | 3 | 0 | 2.48 | 2.18 | 3 | 0.2 | 0 | 41.08994 | 4 | 25 | O | 0.1 | 0.1384194
393 | 12 | Efficient removal of arsenic and phosphate contaminants by diatomite-modified schwertmannite | Schwertmannite | 57.69 | 57.81 | 0.444 | 7.2 | weak | 1.065 | 1.065 | 0.604 | As | 3 | 3 | 0 | 2.48 | 2.18 | 3 | 0.2 | 0 | 16.04373 | 4 | 25 | O | 0.1 | 0.1975952
394 | 12 | Efficient removal of arsenic and phosphate contaminants by diatomite-modified schwertmannite | Schwertmannite | 57.69 | 57.81 | 0.444 | 7.2 | weak | 1.065 | 1.065 | 0.604 | As | 3 | 3 | 0 | 2.48 | 2.18 | 3 | 0.2 | 0 | 7.288803 | 4 | 25 | O | 0.1 | 0.2430525
395 | 12 | Efficient removal of arsenic and phosphate contaminants by diatomite-modified schwertmannite | Schwertmannite | 57.69 | 57.81 | 0.444 | 7.2 | weak | 1.065 | 1.065 | 0.604 | As | 3 | 3 | 0 | 2.48 | 2.18 | 5 | 0.2 | 0 | 219.0531 | 4 | 25 | O | 0.1 | 0.09747398
396 | 12 | Efficient removal of arsenic and phosphate contaminants by diatomite-modified schwertmannite | Schwertmannite | 57.69 | 57.81 | 0.444 | 7.2 | weak | 1.065 | 1.065 | 0.604 | As | 3 | 3 | 0 | 2.48 | 2.18 | 5 | 0.2 | 0 | 158.1866 | 4 | 25 | O | 0.1 | 0.1803659
397 | 12 | Efficient removal of arsenic and phosphate contaminants by diatomite-modified schwertmannite | Schwertmannite | 57.69 | 57.81 | 0.444 | 7.2 | weak | 1.065 | 1.065 | 0.604 | As | 3 | 3 | 0 | 2.48 | 2.18 | 5 | 0.2 | 0 | 114.3574 | 4 | 25 | O | 0.1 | 0.2119883
398 | 12 | Efficient removal of arsenic and phosphate contaminants by diatomite-modified schwertmannite | Schwertmannite | 57.69 | 57.81 | 0.444 | 7.2 | weak | 1.065 | 1.065 | 0.604 | As | 3 | 3 | 0 | 2.48 | 2.18 | 5 | 0.2 | 0 | 73.63395 | 4 | 25 | O | 0.1 | 0.2507205
399 | 12 | Efficient removal of arsenic and phosphate contaminants by diatomite-modified schwertmannite | Schwertmannite | 57.69 | 57.81 | 0.444 | 7.2 | weak | 1.065 | 1.065 | 0.604 | As | 3 | 3 | 0 | 2.48 | 2.18 | 5 | 0.2 | 0 | 34.07765 | 4 | 25 | O | 0.1 | 0.3119162
400 | 12 | Efficient removal of arsenic and phosphate contaminants by diatomite-modified schwertmannite | Schwertmannite | 57.69 | 57.81 | 0.444 | 7.2 | weak | 1.065 | 1.065 | 0.604 | As | 3 | 3 | 0 | 2.48 | 2.18 | 5 | 0.2 | 0 | 12.85749 | 4 | 25 | O | 0.1 | 0.427857
401 | 12 | Efficient removal of arsenic and phosphate contaminants by diatomite-modified schwertmannite | Schwertmannite | 57.69 | 57.81 | 0.444 | 7.2 | weak | 1.065 | 1.065 | 0.604 | As | 3 | 3 | 0 | 2.48 | 2.18 | 5 | 0.2 | 0 | 5.282534 | 4 | 25 | O | 0.1 | 0.5648205
402 | 12 | Efficient removal of arsenic and phosphate contaminants by diatomite-modified schwertmannite | Schwertmannite | 57.69 | 57.81 | 0.444 | 7.2 | weak | 1.065 | 1.065 | 0.604 | As | 3 | 3 | 0 | 2.48 | 2.18 | 7 | 0.2 | 0 | 203.0158 | 4 | 25 | O | 0.1 | 0.1575313
403 | 12 | Efficient removal of arsenic and phosphate contaminants by diatomite-modified schwertmannite | Schwertmannite | 57.69 | 57.81 | 0.444 | 7.2 | weak | 1.065 | 1.065 | 0.604 | As | 3 | 3 | 0 | 2.48 | 2.18 | 7 | 0.2 | 0 | 148.8015 | 4 | 25 | O | 0.1 | 0.2337244
404 | 12 | Efficient removal of arsenic and phosphate contaminants by diatomite-modified schwertmannite | Schwertmannite | 57.69 | 57.81 | 0.444 | 7.2 | weak | 1.065 | 1.065 | 0.604 | As | 3 | 3 | 0 | 2.48 | 2.18 | 7 | 0.2 | 0 | 107.0718 | 4 | 25 | O | 0.1 | 0.2743078
405 | 12 | Efficient removal of arsenic and phosphate contaminants by diatomite-modified schwertmannite | Schwertmannite | 57.69 | 57.81 | 0.444 | 7.2 | weak | 1.065 | 1.065 | 0.604 | As | 3 | 3 | 0 | 2.48 | 2.18 | 7 | 0.2 | 0 | 69.98794 | 4 | 25 | O | 0.1 | 0.2970875
406 | 12 | Efficient removal of arsenic and phosphate contaminants by diatomite-modified schwertmannite | Schwertmannite | 57.69 | 57.81 | 0.444 | 7.2 | weak | 1.065 | 1.065 | 0.604 | As | 3 | 3 | 0 | 2.48 | 2.18 | 7 | 0.2 | 0 | 32.17105 | 4 | 25 | O | 0.1 | 0.3854687
407 | 12 | Efficient removal of arsenic and phosphate contaminants by diatomite-modified schwertmannite | Schwertmannite | 57.69 | 57.81 | 0.444 | 7.2 | weak | 1.065 | 1.065 | 0.604 | As | 3 | 3 | 0 | 2.48 | 2.18 | 7 | 0.2 | 0 | 10.29821 | 4 | 25 | O | 0.1 | 0.6428348
408 | 12 | Efficient removal of arsenic and phosphate contaminants by diatomite-modified schwertmannite | Schwertmannite | 57.69 | 57.81 | 0.444 | 7.2 | weak | 1.065 | 1.065 | 0.604 | As | 3 | 3 | 0 | 2.48 | 2.18 | 7 | 0.2 | 0 | 4.922434 | 4 | 25 | O | 0.1 | 0.719791
409 | 12 | Efficient removal of arsenic and phosphate contaminants by diatomite-modified schwertmannite | Schwertmannite | 57.69 | 57.81 | 0.444 | 7.2 | weak | 1.065 | 1.065 | 0.604 | As | 4 | 5 | -1 | 2.48 | 2.18 | 3 | 0.2 | 0 | 197.3446 | 4 | 25 | O | 0.1 | 0.1773774
410 | 12 | Efficient removal of arsenic and phosphate contaminants by diatomite-modified schwertmannite | Schwertmannite | 57.69 | 57.81 | 0.444 | 7.2 | weak | 1.065 | 1.065 | 0.604 | As | 4 | 5 | -1 | 2.48 | 2.18 | 3 | 0.2 | 0 | 149.788 | 4 | 25 | O | 0.1 | 0.2203515
411 | 12 | Efficient removal of arsenic and phosphate contaminants by diatomite-modified schwertmannite | Schwertmannite | 57.69 | 57.81 | 0.444 | 7.2 | weak | 1.065 | 1.065 | 0.604 | As | 4 | 5 | -1 | 2.48 | 2.18 | 3 | 0.2 | 0 | 103.7197 | 4 | 25 | O | 0.1 | 0.2998624
412 | 12 | Efficient removal of arsenic and phosphate contaminants by diatomite-modified schwertmannite | Schwertmannite | 57.69 | 57.81 | 0.444 | 7.2 | weak | 1.065 | 1.065 | 0.604 | As | 4 | 5 | -1 | 2.48 | 2.18 | 3 | 0.2 | 0 | 56.34525 | 4 | 25 | O | 0.1 | 0.5197864
413 | 12 | Efficient removal of arsenic and phosphate contaminants by diatomite-modified schwertmannite | Schwertmannite | 57.69 | 57.81 | 0.444 | 7.2 | weak | 1.065 | 1.065 | 0.604 | As | 4 | 5 | -1 | 2.48 | 2.18 | 3 | 0.2 | 0 | 20.98198 | 4 | 25 | O | 0.1 | 0.9241519
414 | 12 | Efficient removal of arsenic and phosphate contaminants by diatomite-modified schwertmannite | Schwertmannite | 57.69 | 57.81 | 0.444 | 7.2 | weak | 1.065 | 1.065 | 0.604 | As | 4 | 5 | -1 | 2.48 | 2.18 | 3 | 0.2 | 0 | 9.311821 | 4 | 25 | O | 0.1 | 0.8648866
415 | 12 | Efficient removal of arsenic and phosphate contaminants by diatomite-modified schwertmannite | Schwertmannite | 57.69 | 57.81 | 0.444 | 7.2 | weak | 1.065 | 1.065 | 0.604 | As | 4 | 5 | -1 | 2.48 | 2.18 | 3 | 0.2 | 0 | 4.46333 | 4 | 25 | O | 0.1 | 0.9162025
416 | 12 | Efficient removal of arsenic and phosphate contaminants by diatomite-modified schwertmannite | Schwertmannite | 57.69 | 57.81 | 0.444 | 7.2 | weak | 1.065 | 1.065 | 0.604 | As | 4 | 5 | -1 | 2.48 | 2.18 | 5 | 0.2 | 0 | 203.6741 | 4 | 25 | O | 0.1 | 0.1524766
417 | 12 | Efficient removal of arsenic and phosphate contaminants by diatomite-modified schwertmannite | Schwertmannite | 57.69 | 57.81 | 0.444 | 7.2 | weak | 1.065 | 1.065 | 0.604 | As | 4 | 5 | -1 | 2.48 | 2.18 | 5 | 0.2 | 0 | 154.8819 | 4 | 25 | O | 0.1 | 0.194728
418 | 12 | Efficient removal of arsenic and phosphate contaminants by diatomite-modified schwertmannite | Schwertmannite | 57.69 | 57.81 | 0.444 | 7.2 | weak | 1.065 | 1.065 | 0.604 | As | 4 | 5 | -1 | 2.48 | 2.18 | 5 | 0.2 | 0 | 107.5985 | 4 | 25 | O | 0.1 | 0.2642961
419 | 12 | Efficient removal of arsenic and phosphate contaminants by diatomite-modified schwertmannite | Schwertmannite | 57.69 | 57.81 | 0.444 | 7.2 | weak | 1.065 | 1.065 | 0.604 | As | 4 | 5 | -1 | 2.48 | 2.18 | 5 | 0.2 | 0 | 61.17617 | 4 | 25 | O | 0.1 | 0.4201743
420 | 12 | Efficient removal of arsenic and phosphate contaminants by diatomite-modified schwertmannite | Schwertmannite | 57.69 | 57.81 | 0.444 | 7.2 | weak | 1.065 | 1.065 | 0.604 | As | 4 | 5 | -1 | 2.48 | 2.18 | 5 | 0.2 | 0 | 22.75389 | 4 | 25 | O | 0.1 | 0.8482479
421 | 12 | Efficient removal of arsenic and phosphate contaminants by diatomite-modified schwertmannite | Schwertmannite | 57.69 | 57.81 | 0.444 | 7.2 | weak | 1.065 | 1.065 | 0.604 | As | 4 | 5 | -1 | 2.48 | 2.18 | 5 | 0.2 | 0 | 8.188741 | 4 | 25 | O | 0.1 | 0.9832697
422 | 12 | Efficient removal of arsenic and phosphate contaminants by diatomite-modified schwertmannite | Schwertmannite | 57.69 | 57.81 | 0.444 | 7.2 | weak | 1.065 | 1.065 | 0.604 | As | 4 | 5 | -1 | 2.48 | 2.18 | 5 | 0.2 | 0 | 4.837989 | 4 | 25 | O | 0.1 | 0.8263335
423 | 12 | Efficient removal of arsenic and phosphate contaminants by diatomite-modified schwertmannite | Schwertmannite | 57.69 | 57.81 | 0.444 | 7.2 | weak | 1.065 | 1.065 | 0.604 | As | 4 | 5 | -2 | 2.48 | 2.18 | 7 | 0.2 | 0 | 212.4853 | 4 | 25 | O | 0.1 | 0.1150241
424 | 12 | Efficient removal of arsenic and phosphate contaminants by diatomite-modified schwertmannite | Schwertmannite | 57.69 | 57.81 | 0.444 | 7.2 | weak | 1.065 | 1.065 | 0.604 | As | 4 | 5 | -2 | 2.48 | 2.18 | 7 | 0.2 | 0 | 164.4423 | 4 | 25 | O | 0.1 | 0.1420691
425 | 12 | Efficient removal of arsenic and phosphate contaminants by diatomite-modified schwertmannite | Schwertmannite | 57.69 | 57.81 | 0.444 | 7.2 | weak | 1.065 | 1.065 | 0.604 | As | 4 | 5 | -2 | 2.48 | 2.18 | 7 | 0.2 | 0 | 116.5008 | 4 | 25 | O | 0.1 | 0.1881139
426 | 12 | Efficient removal of arsenic and phosphate contaminants by diatomite-modified schwertmannite | Schwertmannite | 57.69 | 57.81 | 0.444 | 7.2 | weak | 1.065 | 1.065 | 0.604 | As | 4 | 5 | -2 | 2.48 | 2.18 | 7 | 0.2 | 0 | 69.96672 | 4 | 25 | O | 0.1 | 0.2859987
427 | 12 | Efficient removal of arsenic and phosphate contaminants by diatomite-modified schwertmannite | Schwertmannite | 57.69 | 57.81 | 0.444 | 7.2 | weak | 1.065 | 1.065 | 0.604 | As | 4 | 5 | -2 | 2.48 | 2.18 | 7 | 0.2 | 0 | 26.26836 | 4 | 25 | O | 0.1 | 0.61932
428 | 12 | Efficient removal of arsenic and phosphate contaminants by diatomite-modified schwertmannite | Schwertmannite | 57.69 | 57.81 | 0.444 | 7.2 | weak | 1.065 | 1.065 | 0.604 | As | 4 | 5 | -2 | 2.48 | 2.18 | 7 | 0.2 | 0 | 10.15223 | 4 | 25 | O | 0.1 | 0.784339
429 | 12 | Efficient removal of arsenic and phosphate contaminants by diatomite-modified schwertmannite | Schwertmannite | 57.69 | 57.81 | 0.444 | 7.2 | weak | 1.065 | 1.065 | 0.604 | As | 4 | 5 | -2 | 2.48 | 2.18 | 7 | 0.2 | 0 | 3.993342 | 4 | 25 | O | 0.1 | 0.9777129
430 | 12 | Efficient removal of arsenic and phosphate contaminants by diatomite-modified schwertmannite | Schwertmannite | 57.69 | 57.81 | 0.444 | 7.2 | weak | 1.065 | 1.065 | 0.604 | As | 3 | 3 | 0 | 2.48 | 2.18 | 3 | 0.2 | 0 | 25 | 3 | 25 | O | 0.1 | 0.2945455
431 | 12 | Efficient removal of arsenic and phosphate contaminants by diatomite-modified schwertmannite | Schwertmannite | 57.69 | 57.81 | 0.444 | 7.2 | weak | 1.065 | 1.065 | 0.604 | As | 3 | 3 | 0 | 2.48 | 2.18 | 3 | 0.2 | 0 | 25 | 2 | 25 | O | 0.1 | 0.3006061
432 | 12 | Efficient removal of arsenic and phosphate contaminants by diatomite-modified schwertmannite | Schwertmannite | 57.69 | 57.81 | 0.444 | 7.2 | weak | 1.065 | 1.065 | 0.604 | As | 3 | 3 | 0 | 2.48 | 2.18 | 3 | 0.2 | 0 | 25 | 1 | 25 | O | 0.1 | 0.3006061
433 | 12 | Efficient removal of arsenic and phosphate contaminants by diatomite-modified schwertmannite | Schwertmannite | 57.69 | 57.81 | 0.444 | 7.2 | weak | 1.065 | 1.065 | 0.604 | As | 3 | 3 | 0 | 2.48 | 2.18 | 3 | 0.2 | 0 | 25 | 0.5 | 25 | O | 0.1 | 0.2121212
434 | 12 | Efficient removal of arsenic and phosphate contaminants by diatomite-modified schwertmannite | Schwertmannite | 57.69 | 57.81 | 0.444 | 7.2 | weak | 1.065 | 1.065 | 0.604 | As | 4 | 5 | -1 | 2.48 | 2.18 | 3 | 0.2 | 0 | 25 | 3 | 25 | O | 0.1 | 0.7363395
435 | 12 | Efficient removal of arsenic and phosphate contaminants by diatomite-modified schwertmannite | Schwertmannite | 57.69 | 57.81 | 0.444 | 7.2 | weak | 1.065 | 1.065 | 0.604 | As | 4 | 5 | -1 | 2.48 | 2.18 | 3 | 0.2 | 0 | 25 | 2 | 25 | O | 0.1 | 0.733687
436 | 12 | Efficient removal of arsenic and phosphate contaminants by diatomite-modified schwertmannite | Schwertmannite | 57.69 | 57.81 | 0.444 | 7.2 | weak | 1.065 | 1.065 | 0.604 | As | 4 | 5 | -1 | 2.48 | 2.18 | 3 | 0.2 | 0 | 25 | 1 | 25 | O | 0.1 | 0.6594164
437 | 12 | Efficient removal of arsenic and phosphate contaminants by diatomite-modified schwertmannite | Schwertmannite | 57.69 | 57.81 | 0.444 | 7.2 | weak | 1.065 | 1.065 | 0.604 | As | 4 | 5 | -1 | 2.48 | 2.18 | 3 | 0.2 | 0 | 25 | 0.5 | 25 | O | 0.1 | 0.4100796
438 | 13 | Efcient adsorption of Cr(VI) in acidic environment by nano‑scaled schwertmannite prepared through pH regulation: characteristics, performances, and mechanism | Schwertmannite | 18.9 | 54.49 | 0.4098 | 6.1 | weak | 1.065 | 1.065 | 0.604 | Cr | 4 | 6 | -1 | 2.4 | 1.66 | 4 | 0.5 | 0 | 50 | 12 | 28 | O | 0.01 | 0.212138
439 | 13 | Efcient adsorption of Cr(VI) in acidic environment by nano‑scaled schwertmannite prepared through pH regulation: characteristics, performances, and mechanism | Schwertmannite | 18.9 | 54.49 | 0.4098 | 6.1 | weak | 1.065 | 1.065 | 0.604 | Cr | 4 | 6 | -1 | 2.4 | 1.66 | 4 | 0.5 | 0 | 50 | 10 | 28 | O | 0.01 | 0.2076846
440 | 13 | Efcient adsorption of Cr(VI) in acidic environment by nano‑scaled schwertmannite prepared through pH regulation: characteristics, performances, and mechanism | Schwertmannite | 18.9 | 54.49 | 0.4098 | 6.1 | weak | 1.065 | 1.065 | 0.604 | Cr | 4 | 6 | -1 | 2.4 | 1.66 | 4 | 0.5 | 0 | 50 | 8 | 28 | O | 0.01 | 0.1989192
441 | 13 | Efcient adsorption of Cr(VI) in acidic environment by nano‑scaled schwertmannite prepared through pH regulation: characteristics, performances, and mechanism | Schwertmannite | 18.9 | 54.49 | 0.4098 | 6.1 | weak | 1.065 | 1.065 | 0.604 | Cr | 4 | 6 | -1 | 2.4 | 1.66 | 4 | 0.5 | 0 | 50 | 6 | 28 | O | 0.01 | 0.1823969
442 | 13 | Efcient adsorption of Cr(VI) in acidic environment by nano‑scaled schwertmannite prepared through pH regulation: characteristics, performances, and mechanism | Schwertmannite | 18.9 | 54.49 | 0.4098 | 6.1 | weak | 1.065 | 1.065 | 0.604 | Cr | 4 | 6 | -1 | 2.4 | 1.66 | 4 | 0.5 | 0 | 50 | 4 | 28 | O | 0.01 | 0.1589781
443 | 13 | Efcient adsorption of Cr(VI) in acidic environment by nano‑scaled schwertmannite prepared through pH regulation: characteristics, performances, and mechanism | Schwertmannite | 18.9 | 54.49 | 0.4098 | 6.1 | weak | 1.065 | 1.065 | 0.604 | Cr | 4 | 6 | -1 | 2.4 | 1.66 | 4 | 0.5 | 0 | 50 | 2 | 28 | O | 0.01 | 0.121763
444 | 13 | Efcient adsorption of Cr(VI) in acidic environment by nano‑scaled schwertmannite prepared through pH regulation: characteristics, performances, and mechanism | Schwertmannite | 63.3 | 54.62 | 0.4111 | 6.7 | weak | 1.065 | 1.065 | 0.604 | Cr | 4 | 6 | -1 | 2.4 | 1.66 | 4 | 0.5 | 0 | 50 | 12 | 28 | O | 0.01 | 0.3267923
445 | 13 | Efcient adsorption of Cr(VI) in acidic environment by nano‑scaled schwertmannite prepared through pH regulation: characteristics, performances, and mechanism | Schwertmannite | 63.3 | 54.62 | 0.4111 | 6.7 | weak | 1.065 | 1.065 | 0.604 | Cr | 4 | 6 | -1 | 2.4 | 1.66 | 4 | 0.5 | 0 | 50 | 10 | 28 | O | 0.01 | 0.3171648
446 | 13 | Efcient adsorption of Cr(VI) in acidic environment by nano‑scaled schwertmannite prepared through pH regulation: characteristics, performances, and mechanism | Schwertmannite | 63.3 | 54.62 | 0.4111 | 6.7 | weak | 1.065 | 1.065 | 0.604 | Cr | 4 | 6 | -1 | 2.4 | 1.66 | 4 | 0.5 | 0 | 50 | 8 | 28 | O | 0.01 | 0.3118477
447 | 13 | Efcient adsorption of Cr(VI) in acidic environment by nano‑scaled schwertmannite prepared through pH regulation: characteristics, performances, and mechanism | Schwertmannite | 63.3 | 54.62 | 0.4111 | 6.7 | weak | 1.065 | 1.065 | 0.604 | Cr | 4 | 6 | -1 | 2.4 | 1.66 | 4 | 0.5 | 0 | 50 | 6 | 28 | O | 0.01 | 0.2927408
448 | 13 | Efcient adsorption of Cr(VI) in acidic environment by nano‑scaled schwertmannite prepared through pH regulation: characteristics, performances, and mechanism | Schwertmannite | 63.3 | 54.62 | 0.4111 | 6.7 | weak | 1.065 | 1.065 | 0.604 | Cr | 4 | 6 | -1 | 2.4 | 1.66 | 4 | 0.5 | 0 | 50 | 4 | 28 | O | 0.01 | 0.2813909
449 | 13 | Efcient adsorption of Cr(VI) in acidic environment by nano‑scaled schwertmannite prepared through pH regulation: characteristics, performances, and mechanism | Schwertmannite | 63.3 | 54.62 | 0.4111 | 6.7 | weak | 1.065 | 1.065 | 0.604 | Cr | 4 | 6 | -1 | 2.4 | 1.66 | 4 | 0.5 | 0 | 50 | 2 | 28 | O | 0.01 | 0.2476241
450 | 13 | Efcient adsorption of Cr(VI) in acidic environment by nano‑scaled schwertmannite prepared through pH regulation: characteristics, performances, and mechanism | Schwertmannite | 65.1 | 54.306 | 0.4077 | 6.7 | weak | 1.065 | 1.065 | 0.604 | Cr | 4 | 6 | -1 | 2.4 | 1.66 | 4 | 0.5 | 0 | 50 | 12 | 28 | O | 0.01 | 0.3526541
451 | 13 | Efcient adsorption of Cr(VI) in acidic environment by nano‑scaled schwertmannite prepared through pH regulation: characteristics, performances, and mechanism | Schwertmannite | 65.1 | 54.306 | 0.4077 | 6.7 | weak | 1.065 | 1.065 | 0.604 | Cr | 4 | 6 | -1 | 2.4 | 1.66 | 4 | 0.5 | 0 | 50 | 10 | 28 | O | 0.01 | 0.3421663
452 | 13 | Efcient adsorption of Cr(VI) in acidic environment by nano‑scaled schwertmannite prepared through pH regulation: characteristics, performances, and mechanism | Schwertmannite | 65.1 | 54.306 | 0.4077 | 6.7 | weak | 1.065 | 1.065 | 0.604 | Cr | 4 | 6 | -1 | 2.4 | 1.66 | 4 | 0.5 | 0 | 50 | 8 | 28 | O | 0.01 | 0.335125
453 | 13 | Efcient adsorption of Cr(VI) in acidic environment by nano‑scaled schwertmannite prepared through pH regulation: characteristics, performances, and mechanism | Schwertmannite | 65.1 | 54.306 | 0.4077 | 6.7 | weak | 1.065 | 1.065 | 0.604 | Cr | 4 | 6 | -1 | 2.4 | 1.66 | 4 | 0.5 | 0 | 50 | 6 | 28 | O | 0.01 | 0.3349803
454 | 13 | Efcient adsorption of Cr(VI) in acidic environment by nano‑scaled schwertmannite prepared through pH regulation: characteristics, performances, and mechanism | Schwertmannite | 65.1 | 54.306 | 0.4077 | 6.7 | weak | 1.065 | 1.065 | 0.604 | Cr | 4 | 6 | -1 | 2.4 | 1.66 | 4 | 0.5 | 0 | 50 | 4 | 28 | O | 0.01 | 0.2969064
455 | 13 | Efcient adsorption of Cr(VI) in acidic environment by nano‑scaled schwertmannite prepared through pH regulation: characteristics, performances, and mechanism | Schwertmannite | 65.1 | 54.306 | 0.4077 | 6.7 | weak | 1.065 | 1.065 | 0.604 | Cr | 4 | 6 | -1 | 2.4 | 1.66 | 4 | 0.5 | 0 | 50 | 2 | 28 | O | 0.01 | 0.2717634
456 | 13 | Efcient adsorption of Cr(VI) in acidic environment by nano‑scaled schwertmannite prepared through pH regulation: characteristics, performances, and mechanism | Schwertmannite | 1.6 | 54.504 | 0.41 | 6.1 | weak | 1.065 | 1.065 | 0.604 | Cr | 4 | 6 | -1 | 2.4 | 1.66 | 4 | 0.5 | 0 | 50 | 12 | 28 | O | 0.01 | 0.1767935
457 | 13 | Efcient adsorption of Cr(VI) in acidic environment by nano‑scaled schwertmannite prepared through pH regulation: characteristics, performances, and mechanism | Schwertmannite | 1.6 | 54.504 | 0.41 | 6.1 | weak | 1.065 | 1.065 | 0.604 | Cr | 4 | 6 | -1 | 2.4 | 1.66 | 4 | 0.5 | 0 | 50 | 10 | 28 | O | 0.01 | 0.1809607
458 | 13 | Efcient adsorption of Cr(VI) in acidic environment by nano‑scaled schwertmannite prepared through pH regulation: characteristics, performances, and mechanism | Schwertmannite | 1.6 | 54.504 | 0.41 | 6.1 | weak | 1.065 | 1.065 | 0.604 | Cr | 4 | 6 | -1 | 2.4 | 1.66 | 4 | 0.5 | 0 | 50 | 8 | 28 | O | 0.01 | 0.1592627
459 | 13 | Efcient adsorption of Cr(VI) in acidic environment by nano‑scaled schwertmannite prepared through pH regulation: characteristics, performances, and mechanism | Schwertmannite | 1.6 | 54.504 | 0.41 | 6.1 | weak | 1.065 | 1.065 | 0.604 | Cr | 4 | 6 | -1 | 2.4 | 1.66 | 4 | 0.5 | 0 | 50 | 6 | 28 | O | 0.01 | 0.1513627
460 | 13 | Efcient adsorption of Cr(VI) in acidic environment by nano‑scaled schwertmannite prepared through pH regulation: characteristics, performances, and mechanism | Schwertmannite | 1.6 | 54.504 | 0.41 | 6.1 | weak | 1.065 | 1.065 | 0.604 | Cr | 4 | 6 | -1 | 2.4 | 1.66 | 4 | 0.5 | 0 | 50 | 4 | 28 | O | 0.01 | 0.1253577
461 | 13 | Efcient adsorption of Cr(VI) in acidic environment by nano‑scaled schwertmannite prepared through pH regulation: characteristics, performances, and mechanism | Schwertmannite | 1.6 | 54.504 | 0.41 | 6.1 | weak | 1.065 | 1.065 | 0.604 | Cr | 4 | 6 | -1 | 2.4 | 1.66 | 4 | 0.5 | 0 | 50 | 2 | 28 | O | 0.01 | 0.1002179
462 | 13 | Efcient adsorption of Cr(VI) in acidic environment by nano‑scaled schwertmannite prepared through pH regulation: characteristics, performances, and mechanism | Schwertmannite | 65.1 | 54.306 | 0.4077 | 6.7 | weak | 1.065 | 1.065 | 0.604 | Cr | 4 | 6 | -1 | 2.4 | 1.66 | 3 | 0.5 | 0 | 50 | 12 | 28 | O | 0.01 | 0.2915961
463 | 13 | Efcient adsorption of Cr(VI) in acidic environment by nano‑scaled schwertmannite prepared through pH regulation: characteristics, performances, and mechanism | Schwertmannite | 65.1 | 54.306 | 0.4077 | 6.7 | weak | 1.065 | 1.065 | 0.604 | Cr | 4 | 6 | -1 | 2.4 | 1.66 | 3 | 0.5 | 0 | 50 | 10 | 28 | O | 0.01 | 0.2878037
464 | 13 | Efcient adsorption of Cr(VI) in acidic environment by nano‑scaled schwertmannite prepared through pH regulation: characteristics, performances, and mechanism | Schwertmannite | 65.1 | 54.306 | 0.4077 | 6.7 | weak | 1.065 | 1.065 | 0.604 | Cr | 4 | 6 | -1 | 2.4 | 1.66 | 3 | 0.5 | 0 | 50 | 8 | 28 | O | 0.01 | 0.2894301
465 | 13 | Efcient adsorption of Cr(VI) in acidic environment by nano‑scaled schwertmannite prepared through pH regulation: characteristics, performances, and mechanism | Schwertmannite | 65.1 | 54.306 | 0.4077 | 6.7 | weak | 1.065 | 1.065 | 0.604 | Cr | 4 | 6 | -1 | 2.4 | 1.66 | 3 | 0.5 | 0 | 50 | 6 | 28 | O | 0.01 | 0.2835025
466 | 13 | Efcient adsorption of Cr(VI) in acidic environment by nano‑scaled schwertmannite prepared through pH regulation: characteristics, performances, and mechanism | Schwertmannite | 65.1 | 54.306 | 0.4077 | 6.7 | weak | 1.065 | 1.065 | 0.604 | Cr | 4 | 6 | -1 | 2.4 | 1.66 | 3 | 0.5 | 0 | 50 | 4 | 28 | O | 0.01 | 0.2667776
467 | 13 | Efcient adsorption of Cr(VI) in acidic environment by nano‑scaled schwertmannite prepared through pH regulation: characteristics, performances, and mechanism | Schwertmannite | 65.1 | 54.306 | 0.4077 | 6.7 | weak | 1.065 | 1.065 | 0.604 | Cr | 4 | 6 | -1 | 2.4 | 1.66 | 3 | 0.5 | 0 | 50 | 2 | 28 | O | 0.01 | 0.2230855
468 | 13 | Efcient adsorption of Cr(VI) in acidic environment by nano‑scaled schwertmannite prepared through pH regulation: characteristics, performances, and mechanism | Schwertmannite | 65.1 | 54.306 | 0.4077 | 6.7 | weak | 1.065 | 1.065 | 0.604 | Cr | 4 | 6 | -1 | 2.4 | 1.66 | 5 | 0.5 | 0 | 50 | 12 | 28 | O | 0.01 | 0.4480729
469 | 13 | Efcient adsorption of Cr(VI) in acidic environment by nano‑scaled schwertmannite prepared through pH regulation: characteristics, performances, and mechanism | Schwertmannite | 65.1 | 54.306 | 0.4077 | 6.7 | weak | 1.065 | 1.065 | 0.604 | Cr | 4 | 6 | -1 | 2.4 | 1.66 | 5 | 0.5 | 0 | 50 | 10 | 28 | O | 0.01 | 0.4421395
470 | 13 | Efcient adsorption of Cr(VI) in acidic environment by nano‑scaled schwertmannite prepared through pH regulation: characteristics, performances, and mechanism | Schwertmannite | 65.1 | 54.306 | 0.4077 | 6.7 | weak | 1.065 | 1.065 | 0.604 | Cr | 4 | 6 | -1 | 2.4 | 1.66 | 5 | 0.5 | 0 | 50 | 8 | 28 | O | 0.01 | 0.4329571
471 | 13 | Efcient adsorption of Cr(VI) in acidic environment by nano‑scaled schwertmannite prepared through pH regulation: characteristics, performances, and mechanism | Schwertmannite | 65.1 | 54.306 | 0.4077 | 6.7 | weak | 1.065 | 1.065 | 0.604 | Cr | 4 | 6 | -1 | 2.4 | 1.66 | 5 | 0.5 | 0 | 50 | 6 | 28 | O | 0.01 | 0.4237805
472 | 13 | Efcient adsorption of Cr(VI) in acidic environment by nano‑scaled schwertmannite prepared through pH regulation: characteristics, performances, and mechanism | Schwertmannite | 65.1 | 54.306 | 0.4077 | 6.7 | weak | 1.065 | 1.065 | 0.604 | Cr | 4 | 6 | -1 | 2.4 | 1.66 | 5 | 0.5 | 0 | 50 | 4 | 28 | O | 0.01 | 0.3887158
473 | 13 | Efcient adsorption of Cr(VI) in acidic environment by nano‑scaled schwertmannite prepared through pH regulation: characteristics, performances, and mechanism | Schwertmannite | 65.1 | 54.306 | 0.4077 | 6.7 | weak | 1.065 | 1.065 | 0.604 | Cr | 4 | 6 | -1 | 2.4 | 1.66 | 5 | 0.5 | 0 | 50 | 2 | 28 | O | 0.01 | 0.3407013
474 | 13 | Efcient adsorption of Cr(VI) in acidic environment by nano‑scaled schwertmannite prepared through pH regulation: characteristics, performances, and mechanism | Schwertmannite | 18.9 | 54.49 | 0.4098 | 6.1 | weak | 1.065 | 1.065 | 0.604 | Cr | 4 | 6 | -1 | 2.4 | 1.66 | 3 | 0.5 | 0 | 295.7743 | 12 | 28 | O | 0.01 | 0.03227039
475 | 13 | Efcient adsorption of Cr(VI) in acidic environment by nano‑scaled schwertmannite prepared through pH regulation: characteristics, performances, and mechanism | Schwertmannite | 18.9 | 54.49 | 0.4098 | 6.1 | weak | 1.065 | 1.065 | 0.604 | Cr | 4 | 6 | -1 | 2.4 | 1.66 | 3 | 0.5 | 0 | 199.199 | 12 | 28 | O | 0.01 | 0.04700287
476 | 13 | Efcient adsorption of Cr(VI) in acidic environment by nano‑scaled schwertmannite prepared through pH regulation: characteristics, performances, and mechanism | Schwertmannite | 18.9 | 54.49 | 0.4098 | 6.1 | weak | 1.065 | 1.065 | 0.604 | Cr | 4 | 6 | -1 | 2.4 | 1.66 | 3 | 0.5 | 0 | 99.77242 | 12 | 28 | O | 0.01 | 0.08808859
477 | 13 | Efcient adsorption of Cr(VI) in acidic environment by nano‑scaled schwertmannite prepared through pH regulation: characteristics, performances, and mechanism | Schwertmannite | 18.9 | 54.49 | 0.4098 | 6.1 | weak | 1.065 | 1.065 | 0.604 | Cr | 4 | 6 | -1 | 2.4 | 1.66 | 3 | 0.5 | 0 | 48.75572 | 12 | 28 | O | 0.01 | 0.1526846
478 | 13 | Efcient adsorption of Cr(VI) in acidic environment by nano‑scaled schwertmannite prepared through pH regulation: characteristics, performances, and mechanism | Schwertmannite | 18.9 | 54.49 | 0.4098 | 6.1 | weak | 1.065 | 1.065 | 0.604 | Cr | 4 | 6 | -1 | 2.4 | 1.66 | 3 | 0.5 | 0 | 26.6283 | 12 | 28 | O | 0.01 | 0.2058246
479 | 13 | Efcient adsorption of Cr(VI) in acidic environment by nano‑scaled schwertmannite prepared through pH regulation: characteristics, performances, and mechanism | Schwertmannite | 18.9 | 54.49 | 0.4098 | 6.1 | weak | 1.065 | 1.065 | 0.604 | Cr | 4 | 6 | -1 | 2.4 | 1.66 | 3 | 0.5 | 0 | 10.50434 | 12 | 28 | O | 0.01 | 0.2977145
480 | 13 | Efcient adsorption of Cr(VI) in acidic environment by nano‑scaled schwertmannite prepared through pH regulation: characteristics, performances, and mechanism | Schwertmannite | 18.9 | 54.49 | 0.4098 | 6.1 | weak | 1.065 | 1.065 | 0.604 | Cr | 4 | 6 | -1 | 2.4 | 1.66 | 4 | 0.5 | 0 | 297.2969 | 12 | 28 | O | 0.01 | 0.0405353
481 | 13 | Efcient adsorption of Cr(VI) in acidic environment by nano‑scaled schwertmannite prepared through pH regulation: characteristics, performances, and mechanism | Schwertmannite | 18.9 | 54.49 | 0.4098 | 6.1 | weak | 1.065 | 1.065 | 0.604 | Cr | 4 | 6 | -1 | 2.4 | 1.66 | 4 | 0.5 | 0 | 197.9487 | 12 | 28 | O | 0.01 | 0.05837491
482 | 13 | Efcient adsorption of Cr(VI) in acidic environment by nano‑scaled schwertmannite prepared through pH regulation: characteristics, performances, and mechanism | Schwertmannite | 18.9 | 54.49 | 0.4098 | 6.1 | weak | 1.065 | 1.065 | 0.604 | Cr | 4 | 6 | -1 | 2.4 | 1.66 | 4 | 0.5 | 0 | 99.91957 | 12 | 28 | O | 0.01 | 0.1091196
483 | 13 | Efcient adsorption of Cr(VI) in acidic environment by nano‑scaled schwertmannite prepared through pH regulation: characteristics, performances, and mechanism | Schwertmannite | 18.9 | 54.49 | 0.4098 | 6.1 | weak | 1.065 | 1.065 | 0.604 | Cr | 4 | 6 | -1 | 2.4 | 1.66 | 4 | 0.5 | 0 | 52.08946 | 12 | 28 | O | 0.01 | 0.1880299
484 | 13 | Efcient adsorption of Cr(VI) in acidic environment by nano‑scaled schwertmannite prepared through pH regulation: characteristics, performances, and mechanism | Schwertmannite | 18.9 | 54.49 | 0.4098 | 6.1 | weak | 1.065 | 1.065 | 0.604 | Cr | 4 | 6 | -1 | 2.4 | 1.66 | 4 | 0.5 | 0 | 25.35603 | 12 | 28 | O | 0.01 | 0.3211432
485 | 13 | Efcient adsorption of Cr(VI) in acidic environment by nano‑scaled schwertmannite prepared through pH regulation: characteristics, performances, and mechanism | Schwertmannite | 18.9 | 54.49 | 0.4098 | 6.1 | weak | 1.065 | 1.065 | 0.604 | Cr | 4 | 6 | -1 | 2.4 | 1.66 | 4 | 0.5 | 0 | 11.03069 | 12 | 28 | O | 0.01 | 0.37581
486 | 13 | Efcient adsorption of Cr(VI) in acidic environment by nano‑scaled schwertmannite prepared through pH regulation: characteristics, performances, and mechanism | Schwertmannite | 18.9 | 54.49 | 0.4098 | 6.1 | weak | 1.065 | 1.065 | 0.604 | Cr | 4 | 6 | -1 | 2.4 | 1.66 | 5 | 0.5 | 0 | 292.5467 | 12 | 28 | O | 0.01 | 0.04681051
487 | 13 | Efcient adsorption of Cr(VI) in acidic environment by nano‑scaled schwertmannite prepared through pH regulation: characteristics, performances, and mechanism | Schwertmannite | 18.9 | 54.49 | 0.4098 | 6.1 | weak | 1.065 | 1.065 | 0.604 | Cr | 4 | 6 | -1 | 2.4 | 1.66 | 5 | 0.5 | 0 | 192.3713 | 12 | 28 | O | 0.01 | 0.06942241
488 | 13 | Efcient adsorption of Cr(VI) in acidic environment by nano‑scaled schwertmannite prepared through pH regulation: characteristics, performances, and mechanism | Schwertmannite | 18.9 | 54.49 | 0.4098 | 6.1 | weak | 1.065 | 1.065 | 0.604 | Cr | 4 | 6 | -1 | 2.4 | 1.66 | 5 | 0.5 | 0 | 98.17733 | 12 | 28 | O | 0.01 | 0.1333848
489 | 13 | Efcient adsorption of Cr(VI) in acidic environment by nano‑scaled schwertmannite prepared through pH regulation: characteristics, performances, and mechanism | Schwertmannite | 18.9 | 54.49 | 0.4098 | 6.1 | weak | 1.065 | 1.065 | 0.604 | Cr | 4 | 6 | -1 | 2.4 | 1.66 | 5 | 0.5 | 0 | 50.01194 | 12 | 28 | O | 0.01 | 0.2428038
490 | 13 | Efcient adsorption of Cr(VI) in acidic environment by nano‑scaled schwertmannite prepared through pH regulation: characteristics, performances, and mechanism | Schwertmannite | 18.9 | 54.49 | 0.4098 | 6.1 | weak | 1.065 | 1.065 | 0.604 | Cr | 4 | 6 | -1 | 2.4 | 1.66 | 5 | 0.5 | 0 | 26.12982 | 12 | 28 | O | 0.01 | 0.4165325
491 | 13 | Efcient adsorption of Cr(VI) in acidic environment by nano‑scaled schwertmannite prepared through pH regulation: characteristics, performances, and mechanism | Schwertmannite | 18.9 | 54.49 | 0.4098 | 6.1 | weak | 1.065 | 1.065 | 0.604 | Cr | 4 | 6 | -1 | 2.4 | 1.66 | 5 | 0.5 | 0 | 10.89894 | 12 | 28 | O | 0.01 | 0.6390085
492 | 13 | Efcient adsorption of Cr(VI) in acidic environment by nano‑scaled schwertmannite prepared through pH regulation: characteristics, performances, and mechanism | Schwertmannite | 65.1 | 54.306 | 0.4077 | 6.7 | weak | 1.065 | 1.065 | 0.604 | Cr | 4 | 6 | -1 | 2.4 | 1.66 | 3 | 0.5 | 0 | 296.4181 | 12 | 28 | O | 0.01 | 0.08805301
493 | 13 | Efcient adsorption of Cr(VI) in acidic environment by nano‑scaled schwertmannite prepared through pH regulation: characteristics, performances, and mechanism | Schwertmannite | 65.1 | 54.306 | 0.4077 | 6.7 | weak | 1.065 | 1.065 | 0.604 | Cr | 4 | 6 | -1 | 2.4 | 1.66 | 3 | 0.5 | 0 | 199.5831 | 12 | 28 | O | 0.01 | 0.1198444
494 | 13 | Efcient adsorption of Cr(VI) in acidic environment by nano‑scaled schwertmannite prepared through pH regulation: characteristics, performances, and mechanism | Schwertmannite | 65.1 | 54.306 | 0.4077 | 6.7 | weak | 1.065 | 1.065 | 0.604 | Cr | 4 | 6 | -1 | 2.4 | 1.66 | 3 | 0.5 | 0 | 101.6694 | 12 | 28 | O | 0.01 | 0.2123407
495 | 13 | Efcient adsorption of Cr(VI) in acidic environment by nano‑scaled schwertmannite prepared through pH regulation: characteristics, performances, and mechanism | Schwertmannite | 65.1 | 54.306 | 0.4077 | 6.7 | weak | 1.065 | 1.065 | 0.604 | Cr | 4 | 6 | -1 | 2.4 | 1.66 | 3 | 0.5 | 0 | 49.29308 | 12 | 28 | O | 0.01 | 0.3367456
496 | 13 | Efcient adsorption of Cr(VI) in acidic environment by nano‑scaled schwertmannite prepared through pH regulation: characteristics, performances, and mechanism | Schwertmannite | 65.1 | 54.306 | 0.4077 | 6.7 | weak | 1.065 | 1.065 | 0.604 | Cr | 4 | 6 | -1 | 2.4 | 1.66 | 3 | 0.5 | 0 | 26.92349 | 12 | 28 | O | 0.01 | 0.4260348
497 | 13 | Efcient adsorption of Cr(VI) in acidic environment by nano‑scaled schwertmannite prepared through pH regulation: characteristics, performances, and mechanism | Schwertmannite | 65.1 | 54.306 | 0.4077 | 6.7 | weak | 1.065 | 1.065 | 0.604 | Cr | 4 | 6 | -1 | 2.4 | 1.66 | 3 | 0.5 | 0 | 10.97396 | 12 | 28 | O | 0.01 | 0.5712734
498 | 13 | Efcient adsorption of Cr(VI) in acidic environment by nano‑scaled schwertmannite prepared through pH regulation: characteristics, performances, and mechanism | Schwertmannite | 65.1 | 54.306 | 0.4077 | 6.7 | weak | 1.065 | 1.065 | 0.604 | Cr | 4 | 6 | -1 | 2.4 | 1.66 | 4 | 0.5 | 0 | 298.4833 | 12 | 28 | O | 0.01 | 0.1003787
499 | 13 | Efcient adsorption of Cr(VI) in acidic environment by nano‑scaled schwertmannite prepared through pH regulation: characteristics, performances, and mechanism | Schwertmannite | 65.1 | 54.306 | 0.4077 | 6.7 | weak | 1.065 | 1.065 | 0.604 | Cr | 4 | 6 | -1 | 2.4 | 1.66 | 4 | 0.5 | 0 | 199.671 | 12 | 28 | O | 0.01 | 0.1476759
500 | 13 | Efcient adsorption of Cr(VI) in acidic environment by nano‑scaled schwertmannite prepared through pH regulation: characteristics, performances, and mechanism | Schwertmannite | 65.1 | 54.306 | 0.4077 | 6.7 | weak | 1.065 | 1.065 | 0.604 | Cr | 4 | 6 | -1 | 2.4 | 1.66 | 4 | 0.5 | 0 | 100.4293 | 12 | 28 | O | 0.01 | 0.2755719
501 | 13 | Efcient adsorption of Cr(VI) in acidic environment by nano‑scaled schwertmannite prepared through pH regulation: characteristics, performances, and mechanism | Schwertmannite | 65.1 | 54.306 | 0.4077 | 6.7 | weak | 1.065 | 1.065 | 0.604 | Cr | 4 | 6 | -1 | 2.4 | 1.66 | 4 | 0.5 | 0 | 52.1417 | 12 | 28 | O | 0.01 | 0.4422287
502 | 13 | Efcient adsorption of Cr(VI) in acidic environment by nano‑scaled schwertmannite prepared through pH regulation: characteristics, performances, and mechanism | Schwertmannite | 65.1 | 54.306 | 0.4077 | 6.7 | weak | 1.065 | 1.065 | 0.604 | Cr | 4 | 6 | -1 | 2.4 | 1.66 | 4 | 0.5 | 0 | 26.19345 | 12 | 28 | O | 0.01 | 0.6022796
503 | 13 | Efcient adsorption of Cr(VI) in acidic environment by nano‑scaled schwertmannite prepared through pH regulation: characteristics, performances, and mechanism | Schwertmannite | 65.1 | 54.306 | 0.4077 | 6.7 | weak | 1.065 | 1.065 | 0.604 | Cr | 4 | 6 | -1 | 2.4 | 1.66 | 4 | 0.5 | 0 | 10.92785 | 12 | 28 | O | 0.01 | 0.7367199
504 | 13 | Efcient adsorption of Cr(VI) in acidic environment by nano‑scaled schwertmannite prepared through pH regulation: characteristics, performances, and mechanism | Schwertmannite | 65.1 | 54.306 | 0.4077 | 6.7 | weak | 1.065 | 1.065 | 0.604 | Cr | 4 | 6 | -1 | 2.4 | 1.66 | 5 | 0.5 | 0 | 293.6122 | 12 | 28 | O | 0.01 | 0.1121524
505 | 13 | Efcient adsorption of Cr(VI) in acidic environment by nano‑scaled schwertmannite prepared through pH regulation: characteristics, performances, and mechanism | Schwertmannite | 65.1 | 54.306 | 0.4077 | 6.7 | weak | 1.065 | 1.065 | 0.604 | Cr | 4 | 6 | -1 | 2.4 | 1.66 | 5 | 0.5 | 0 | 193.7965 | 12 | 28 | O | 0.01 | 0.1670826
506 | 13 | Efcient adsorption of Cr(VI) in acidic environment by nano‑scaled schwertmannite prepared through pH regulation: characteristics, performances, and mechanism | Schwertmannite | 65.1 | 54.306 | 0.4077 | 6.7 | weak | 1.065 | 1.065 | 0.604 | Cr | 4 | 6 | -1 | 2.4 | 1.66 | 5 | 0.5 | 0 | 99.10751 | 12 | 28 | O | 0.01 | 0.3122009
507 | 13 | Efcient adsorption of Cr(VI) in acidic environment by nano‑scaled schwertmannite prepared through pH regulation: characteristics, performances, and mechanism | Schwertmannite | 65.1 | 54.306 | 0.4077 | 6.7 | weak | 1.065 | 1.065 | 0.604 | Cr | 4 | 6 | -1 | 2.4 | 1.66 | 5 | 0.5 | 0 | 50.49526 | 12 | 28 | O | 0.01 | 0.5330857
508 | 13 | Efcient adsorption of Cr(VI) in acidic environment by nano‑scaled schwertmannite prepared through pH regulation: characteristics, performances, and mechanism | Schwertmannite | 65.1 | 54.306 | 0.4077 | 6.7 | weak | 1.065 | 1.065 | 0.604 | Cr | 4 | 6 | -1 | 2.4 | 1.66 | 5 | 0.5 | 0 | 26.96528 | 12 | 28 | O | 0.01 | 0.6979219
509 | 13 | Efcient adsorption of Cr(VI) in acidic environment by nano‑scaled schwertmannite prepared through pH regulation: characteristics, performances, and mechanism | Schwertmannite | 65.1 | 54.306 | 0.4077 | 6.7 | weak | 1.065 | 1.065 | 0.604 | Cr | 4 | 6 | -1 | 2.4 | 1.66 | 5 | 0.5 | 0 | 11.97201 | 12 | 28 | O | 0.01 | 0.7965067
510 | 13 | Efcient adsorption of Cr(VI) in acidic environment by nano‑scaled schwertmannite prepared through pH regulation: characteristics, performances, and mechanism | Schwertmannite | 18.9 | 54.49 | 0.4098 | 6.1 | weak | 1.065 | 1.065 | 0.604 | Cr | 4 | 6 | -1 | 2.4 | 1.66 | 3 | 0.5 | 0 | 297.5284 | 12 | 38 | O | 0.01 | 0.04008643
511 | 13 | Efcient adsorption of Cr(VI) in acidic environment by nano‑scaled schwertmannite prepared through pH regulation: characteristics, performances, and mechanism | Schwertmannite | 18.9 | 54.49 | 0.4098 | 6.1 | weak | 1.065 | 1.065 | 0.604 | Cr | 4 | 6 | -1 | 2.4 | 1.66 | 4 | 0.5 | 0 | 198.59 | 12 | 38 | O | 0.01 | 0.05773443
512 | 13 | Efcient adsorption of Cr(VI) in acidic environment by nano‑scaled schwertmannite prepared through pH regulation: characteristics, performances, and mechanism | Schwertmannite | 18.9 | 54.49 | 0.4098 | 6.1 | weak | 1.065 | 1.065 | 0.604 | Cr | 4 | 6 | -1 | 2.4 | 1.66 | 4 | 0.5 | 0 | 99.32512 | 12 | 38 | O | 0.01 | 0.1073875
513 | 13 | Efcient adsorption of Cr(VI) in acidic environment by nano‑scaled schwertmannite prepared through pH regulation: characteristics, performances, and mechanism | Schwertmannite | 18.9 | 54.49 | 0.4098 | 6.1 | weak | 1.065 | 1.065 | 0.604 | Cr | 4 | 6 | -1 | 2.4 | 1.66 | 4 | 0.5 | 0 | 51.22971 | 12 | 38 | O | 0.01 | 0.1908515
514 | 13 | Efcient adsorption of Cr(VI) in acidic environment by nano‑scaled schwertmannite prepared through pH regulation: characteristics, performances, and mechanism | Schwertmannite | 18.9 | 54.49 | 0.4098 | 6.1 | weak | 1.065 | 1.065 | 0.604 | Cr | 4 | 6 | -1 | 2.4 | 1.66 | 4 | 0.5 | 0 | 25.56923 | 12 | 38 | O | 0.01 | 0.3200726
515 | 13 | Efcient adsorption of Cr(VI) in acidic environment by nano‑scaled schwertmannite prepared through pH regulation: characteristics, performances, and mechanism | Schwertmannite | 18.9 | 54.49 | 0.4098 | 6.1 | weak | 1.065 | 1.065 | 0.604 | Cr | 4 | 6 | -1 | 2.4 | 1.66 | 4 | 0.5 | 0 | 10.998 | 12 | 38 | O | 0.01 | 0.3660899
516 | 13 | Efcient adsorption of Cr(VI) in acidic environment by nano‑scaled schwertmannite prepared through pH regulation: characteristics, performances, and mechanism | Schwertmannite | 18.9 | 54.49 | 0.4098 | 6.1 | weak | 1.065 | 1.065 | 0.604 | Cr | 4 | 6 | -1 | 2.4 | 1.66 | 4 | 0.5 | 0 | 303.9993 | 12 | 48 | O | 0.01 | 0.05612606
517 | 13 | Efcient adsorption of Cr(VI) in acidic environment by nano‑scaled schwertmannite prepared through pH regulation: characteristics, performances, and mechanism | Schwertmannite | 18.9 | 54.49 | 0.4098 | 6.1 | weak | 1.065 | 1.065 | 0.604 | Cr | 4 | 6 | -1 | 2.4 | 1.66 | 4 | 0.5 | 0 | 198.6575 | 12 | 48 | O | 0.01 | 0.08423836
518 | 13 | Efcient adsorption of Cr(VI) in acidic environment by nano‑scaled schwertmannite prepared through pH regulation: characteristics, performances, and mechanism | Schwertmannite | 18.9 | 54.49 | 0.4098 | 6.1 | weak | 1.065 | 1.065 | 0.604 | Cr | 4 | 6 | -1 | 2.4 | 1.66 | 4 | 0.5 | 0 | 99.45092 | 12 | 48 | O | 0.01 | 0.1503845
519 | 13 | Efcient adsorption of Cr(VI) in acidic environment by nano‑scaled schwertmannite prepared through pH regulation: characteristics, performances, and mechanism | Schwertmannite | 18.9 | 54.49 | 0.4098 | 6.1 | weak | 1.065 | 1.065 | 0.604 | Cr | 4 | 6 | -1 | 2.4 | 1.66 | 4 | 0.5 | 0 | 50.13455 | 12 | 48 | O | 0.01 | 0.2657552
520 | 13 | Efcient adsorption of Cr(VI) in acidic environment by nano‑scaled schwertmannite prepared through pH regulation: characteristics, performances, and mechanism | Schwertmannite | 18.9 | 54.49 | 0.4098 | 6.1 | weak | 1.065 | 1.065 | 0.604 | Cr | 4 | 6 | -1 | 2.4 | 1.66 | 4 | 0.5 | 0 | 23.43509 | 12 | 48 | O | 0.01 | 0.3881139
521 | 13 | Efcient adsorption of Cr(VI) in acidic environment by nano‑scaled schwertmannite prepared through pH regulation: characteristics, performances, and mechanism | Schwertmannite | 18.9 | 54.49 | 0.4098 | 6.1 | weak | 1.065 | 1.065 | 0.604 | Cr | 4 | 6 | -1 | 2.4 | 1.66 | 4 | 0.5 | 0 | 9.229996 | 12 | 48 | O | 0.01 | 0.6886694
522 | 13 | Efcient adsorption of Cr(VI) in acidic environment by nano‑scaled schwertmannite prepared through pH regulation: characteristics, performances, and mechanism | Schwertmannite | 65.1 | 54.306 | 0.4077 | 6.7 | weak | 1.065 | 1.065 | 0.604 | Cr | 4 | 6 | -1 | 2.4 | 1.66 | 4 | 0.5 | 0 | 296.9357 | 12 | 38 | O | 0.01 | 0.1009136
523 | 13 | Efcient adsorption of Cr(VI) in acidic environment by nano‑scaled schwertmannite prepared through pH regulation: characteristics, performances, and mechanism | Schwertmannite | 65.1 | 54.306 | 0.4077 | 6.7 | weak | 1.065 | 1.065 | 0.604 | Cr | 4 | 6 | -1 | 2.4 | 1.66 | 4 | 0.5 | 0 | 197.3586 | 12 | 38 | O | 0.01 | 0.1485708
524 | 13 | Efcient adsorption of Cr(VI) in acidic environment by nano‑scaled schwertmannite prepared through pH regulation: characteristics, performances, and mechanism | Schwertmannite | 65.1 | 54.306 | 0.4077 | 6.7 | weak | 1.065 | 1.065 | 0.604 | Cr | 4 | 6 | -1 | 2.4 | 1.66 | 4 | 0.5 | 0 | 98.58351 | 12 | 38 | O | 0.01 | 0.2793945
525 | 13 | Efcient adsorption of Cr(VI) in acidic environment by nano‑scaled schwertmannite prepared through pH regulation: characteristics, performances, and mechanism | Schwertmannite | 65.1 | 54.306 | 0.4077 | 6.7 | weak | 1.065 | 1.065 | 0.604 | Cr | 4 | 6 | -1 | 2.4 | 1.66 | 4 | 0.5 | 0 | 50.67874 | 12 | 38 | O | 0.01 | 0.4544015
526 | 13 | Efcient adsorption of Cr(VI) in acidic environment by nano‑scaled schwertmannite prepared through pH regulation: characteristics, performances, and mechanism | Schwertmannite | 65.1 | 54.306 | 0.4077 | 6.7 | weak | 1.065 | 1.065 | 0.604 | Cr | 4 | 6 | -1 | 2.4 | 1.66 | 4 | 0.5 | 0 | 25.21447 | 12 | 38 | O | 0.01 | 0.6248242
527 | 13 | Efcient adsorption of Cr(VI) in acidic environment by nano‑scaled schwertmannite prepared through pH regulation: characteristics, performances, and mechanism | Schwertmannite | 65.1 | 54.306 | 0.4077 | 6.7 | weak | 1.065 | 1.065 | 0.604 | Cr | 4 | 6 | -1 | 2.4 | 1.66 | 4 | 0.5 | 0 | 10.46004 | 12 | 38 | O | 0.01 | 0.7693327
528 | 13 | Efcient adsorption of Cr(VI) in acidic environment by nano‑scaled schwertmannite prepared through pH regulation: characteristics, performances, and mechanism | Schwertmannite | 65.1 | 54.306 | 0.4077 | 6.7 | weak | 1.065 | 1.065 | 0.604 | Cr | 4 | 6 | -1 | 2.4 | 1.66 | 4 | 0.5 | 0 | 302.6458 | 12 | 48 | O | 0.01 | 0.102359
529 | 13 | Efcient adsorption of Cr(VI) in acidic environment by nano‑scaled schwertmannite prepared through pH regulation: characteristics, performances, and mechanism | Schwertmannite | 65.1 | 54.306 | 0.4077 | 6.7 | weak | 1.065 | 1.065 | 0.604 | Cr | 4 | 6 | -1 | 2.4 | 1.66 | 4 | 0.5 | 0 | 197.2613 | 12 | 48 | O | 0.01 | 0.1531209
530 | 13 | Efcient adsorption of Cr(VI) in acidic environment by nano‑scaled schwertmannite prepared through pH regulation: characteristics, performances, and mechanism | Schwertmannite | 65.1 | 54.306 | 0.4077 | 6.7 | weak | 1.065 | 1.065 | 0.604 | Cr | 4 | 6 | -1 | 2.4 | 1.66 | 4 | 0.5 | 0 | 98.07309 | 12 | 48 | O | 0.01 | 0.2904931
531 | 13 | Efcient adsorption of Cr(VI) in acidic environment by nano‑scaled schwertmannite prepared through pH regulation: characteristics, performances, and mechanism | Schwertmannite | 65.1 | 54.306 | 0.4077 | 6.7 | weak | 1.065 | 1.065 | 0.604 | Cr | 4 | 6 | -1 | 2.4 | 1.66 | 4 | 0.5 | 0 | 49.29348 | 12 | 48 | O | 0.01 | 0.4978641
532 | 13 | Efcient adsorption of Cr(VI) in acidic environment by nano‑scaled schwertmannite prepared through pH regulation: characteristics, performances, and mechanism | Schwertmannite | 65.1 | 54.306 | 0.4077 | 6.7 | weak | 1.065 | 1.065 | 0.604 | Cr | 4 | 6 | -1 | 2.4 | 1.66 | 4 | 0.5 | 0 | 21.13222 | 12 | 48 | O | 0.01 | 0.7543351
533 | 13 | Efcient adsorption of Cr(VI) in acidic environment by nano‑scaled schwertmannite prepared through pH regulation: characteristics, performances, and mechanism | Schwertmannite | 65.1 | 54.306 | 0.4077 | 6.7 | weak | 1.065 | 1.065 | 0.604 | Cr | 4 | 6 | -1 | 2.4 | 1.66 | 4 | 0.5 | 0 | 8.874454 | 12 | 48 | O | 0.01 | 0.9706294
534 | 13 | Efcient adsorption of Cr(VI) in acidic environment by nano‑scaled schwertmannite prepared through pH regulation: characteristics, performances, and mechanism | Schwertmannite | 18.9 | 54.49 | 0.4098 | 6.1 | weak | 1.065 | 1.065 | 0.604 | Cr | 4 | 6 | -1 | 2.4 | 1.66 | 3 | 0.5 | 0 | 300 | 12 | 28 | O | 0.01 | 0.03490044
535 | 13 | Efcient adsorption of Cr(VI) in acidic environment by nano‑scaled schwertmannite prepared through pH regulation: characteristics, performances, and mechanism | Schwertmannite | 18.9 | 54.49 | 0.4098 | 6.1 | weak | 1.065 | 1.065 | 0.604 | Cr | 4 | 6 | -1 | 2.4 | 1.66 | 4 | 0.5 | 0 | 300 | 12 | 28 | O | 0.01 | 0.04207521
536 | 13 | Efcient adsorption of Cr(VI) in acidic environment by nano‑scaled schwertmannite prepared through pH regulation: characteristics, performances, and mechanism | Schwertmannite | 18.9 | 54.49 | 0.4098 | 6.1 | weak | 1.065 | 1.065 | 0.604 | Cr | 4 | 6 | -1 | 2.4 | 1.66 | 5 | 0.5 | 0 | 300 | 12 | 28 | O | 0.01 | 0.04742758
537 | 13 | Efcient adsorption of Cr(VI) in acidic environment by nano‑scaled schwertmannite prepared through pH regulation: characteristics, performances, and mechanism | Schwertmannite | 18.9 | 54.49 | 0.4098 | 6.1 | weak | 1.065 | 1.065 | 0.604 | Cr | 4 | 6 | -1 | 2.4 | 1.66 | 6 | 0.5 | 0 | 300 | 12 | 28 | O | 0.01 | 0.09792862
538 | 13 | Efcient adsorption of Cr(VI) in acidic environment by nano‑scaled schwertmannite prepared through pH regulation: characteristics, performances, and mechanism | Schwertmannite | 18.9 | 54.49 | 0.4098 | 6.1 | weak | 1.065 | 1.065 | 0.604 | Cr | 4 | 6 | -2 | 2.4 | 1.66 | 7 | 0.5 | 0 | 300 | 12 | 28 | O | 0.01 | 0.07431081
539 | 13 | Efcient adsorption of Cr(VI) in acidic environment by nano‑scaled schwertmannite prepared through pH regulation: characteristics, performances, and mechanism | Schwertmannite | 18.9 | 54.49 | 0.4098 | 6.1 | weak | 1.065 | 1.065 | 0.604 | Cr | 4 | 6 | -2 | 2.4 | 1.66 | 8 | 0.5 | 0 | 300 | 12 | 28 | O | 0.01 | 0.05643031
540 | 13 | Efcient adsorption of Cr(VI) in acidic environment by nano‑scaled schwertmannite prepared through pH regulation: characteristics, performances, and mechanism | Schwertmannite | 18.9 | 54.49 | 0.4098 | 6.1 | weak | 1.065 | 1.065 | 0.604 | Cr | 4 | 6 | -2 | 2.4 | 1.66 | 9 | 0.5 | 0 | 300 | 12 | 28 | O | 0.01 | 0.031764
541 | 13 | Efcient adsorption of Cr(VI) in acidic environment by nano‑scaled schwertmannite prepared through pH regulation: characteristics, performances, and mechanism | Schwertmannite | 65.1 | 54.306 | 0.4077 | 6.7 | weak | 1.065 | 1.065 | 0.604 | Cr | 4 | 6 | -1 | 2.4 | 1.66 | 3 | 0.5 | 0 | 300 | 12 | 28 | O | 0.01 | 0.08683643
542 | 13 | Efcient adsorption of Cr(VI) in acidic environment by nano‑scaled schwertmannite prepared through pH regulation: characteristics, performances, and mechanism | Schwertmannite | 65.1 | 54.306 | 0.4077 | 6.7 | weak | 1.065 | 1.065 | 0.604 | Cr | 4 | 6 | -1 | 2.4 | 1.66 | 4 | 0.5 | 0 | 300 | 12 | 28 | O | 0.01 | 0.10263
543 | 13 | Efcient adsorption of Cr(VI) in acidic environment by nano‑scaled schwertmannite prepared through pH regulation: characteristics, performances, and mechanism | Schwertmannite | 65.1 | 54.306 | 0.4077 | 6.7 | weak | 1.065 | 1.065 | 0.604 | Cr | 4 | 6 | -1 | 2.4 | 1.66 | 5 | 0.5 | 0 | 300 | 12 | 28 | O | 0.01 | 0.1061509
544 | 13 | Efcient adsorption of Cr(VI) in acidic environment by nano‑scaled schwertmannite prepared through pH regulation: characteristics, performances, and mechanism | Schwertmannite | 65.1 | 54.306 | 0.4077 | 6.7 | weak | 1.065 | 1.065 | 0.604 | Cr | 4 | 6 | -1 | 2.4 | 1.66 | 6 | 0.5 | 0 | 300 | 12 | 28 | O | 0.01 | 0.1115002
545 | 13 | Efcient adsorption of Cr(VI) in acidic environment by nano‑scaled schwertmannite prepared through pH regulation: characteristics, performances, and mechanism | Schwertmannite | 65.1 | 54.306 | 0.4077 | 6.7 | weak | 1.065 | 1.065 | 0.604 | Cr | 4 | 6 | -2 | 2.4 | 1.66 | 7 | 0.5 | 0 | 300 | 12 | 28 | O | 0.01 | 0.08161558
546 | 13 | Efcient adsorption of Cr(VI) in acidic environment by nano‑scaled schwertmannite prepared through pH regulation: characteristics, performances, and mechanism | Schwertmannite | 65.1 | 54.306 | 0.4077 | 6.7 | weak | 1.065 | 1.065 | 0.604 | Cr | 4 | 6 | -2 | 2.4 | 1.66 | 8 | 0.5 | 0 | 300 | 12 | 28 | O | 0.01 | 0.05643031
547 | 13 | Efcient adsorption of Cr(VI) in acidic environment by nano‑scaled schwertmannite prepared through pH regulation: characteristics, performances, and mechanism | Schwertmannite | 65.1 | 54.306 | 0.4077 | 6.7 | weak | 1.065 | 1.065 | 0.604 | Cr | 4 | 6 | -2 | 2.4 | 1.66 | 9 | 0.5 | 0 | 300 | 12 | 28 | O | 0.01 | 0.03855131
548 | 13 | Efcient adsorption of Cr(VI) in acidic environment by nano‑scaled schwertmannite prepared through pH regulation: characteristics, performances, and mechanism | Schwertmannite | 65.1 | 54.306 | 0.4077 | 6.7 | weak | 1.065 | 1.065 | 0.604 | Cr | 4 | 6 | -1 | 2.4 | 1.66 | 4 | 0.5 | 0 | 50 | 12 | 28 | O | 0.01483871 | 0.4065104
549 | 13 | Efcient adsorption of Cr(VI) in acidic environment by nano‑scaled schwertmannite prepared through pH regulation: characteristics, performances, and mechanism | Schwertmannite | 65.1 | 54.306 | 0.4077 | 6.7 | weak | 1.065 | 1.065 | 0.604 | Cr | 4 | 6 | -1 | 2.4 | 1.66 | 4 | 0.5 | 0 | 50 | 12 | 28 | O | 0.01322581 | 0.4158331
550 | 13 | Efcient adsorption of Cr(VI) in acidic environment by nano‑scaled schwertmannite prepared through pH regulation: characteristics, performances, and mechanism | Schwertmannite | 65.1 | 54.306 | 0.4077 | 6.7 | weak | 1.065 | 1.065 | 0.604 | Cr | 4 | 6 | -1 | 2.4 | 1.66 | 4 | 0.5 | 0 | 50 | 12 | 28 | O | 0.0116129 | 0.3837422
551 | 13 | Efcient adsorption of Cr(VI) in acidic environment by nano‑scaled schwertmannite prepared through pH regulation: characteristics, performances, and mechanism | Schwertmannite | 65.1 | 54.306 | 0.4077 | 6.7 | weak | 1.065 | 1.065 | 0.604 | Cr | 4 | 6 | -1 | 2.4 | 1.66 | 4 | 0.5 | 0 | 50 | 12 | 28 | O | 0.01080645 | 0.4147263
552 | 13 | Efcient adsorption of Cr(VI) in acidic environment by nano‑scaled schwertmannite prepared through pH regulation: characteristics, performances, and mechanism | Schwertmannite | 65.1 | 54.306 | 0.4077 | 6.7 | weak | 1.065 | 1.065 | 0.604 | Cr | 4 | 6 | -1 | 2.4 | 1.66 | 4 | 0.5 | 0 | 50 | 12 | 28 | O | 0.01040323 | 0.3921419
553 | 13 | Efcient adsorption of Cr(VI) in acidic environment by nano‑scaled schwertmannite prepared through pH regulation: characteristics, performances, and mechanism | Schwertmannite | 65.1 | 54.306 | 0.4077 | 6.7 | weak | 1.065 | 1.065 | 0.604 | Cr | 4 | 6 | -1 | 2.4 | 1.66 | 4 | 0.5 | 0 | 50 | 12 | 28 | O | 0.019375 | 0.2005277
554 | 13 | Efcient adsorption of Cr(VI) in acidic environment by nano‑scaled schwertmannite prepared through pH regulation: characteristics, performances, and mechanism | Schwertmannite | 65.1 | 54.306 | 0.4077 | 6.7 | weak | 1.065 | 1.065 | 0.604 | Cr | 4 | 6 | -1 | 2.4 | 1.66 | 4 | 0.5 | 0 | 50 | 12 | 28 | O | 0.01625 | 0.2322469
555 | 13 | Efcient adsorption of Cr(VI) in acidic environment by nano‑scaled schwertmannite prepared through pH regulation: characteristics, performances, and mechanism | Schwertmannite | 65.1 | 54.306 | 0.4077 | 6.7 | weak | 1.065 | 1.065 | 0.604 | Cr | 4 | 6 | -1 | 2.4 | 1.66 | 4 | 0.5 | 0 | 50 | 12 | 28 | O | 0.013125 | 0.306495
556 | 13 | Efcient adsorption of Cr(VI) in acidic environment by nano‑scaled schwertmannite prepared through pH regulation: characteristics, performances, and mechanism | Schwertmannite | 65.1 | 54.306 | 0.4077 | 6.7 | weak | 1.065 | 1.065 | 0.604 | Cr | 4 | 6 | -1 | 2.4 | 1.66 | 4 | 0.5 | 0 | 50 | 12 | 28 | O | 0.0115625 | 0.3206839
557 | 13 | Efcient adsorption of Cr(VI) in acidic environment by nano‑scaled schwertmannite prepared through pH regulation: characteristics, performances, and mechanism | Schwertmannite | 65.1 | 54.306 | 0.4077 | 6.7 | weak | 1.065 | 1.065 | 0.604 | Cr | 4 | 6 | -1 | 2.4 | 1.66 | 4 | 0.5 | 0 | 50 | 12 | 28 | O | 0.01078125 | 0.3473574
558 | 13 | Efcient adsorption of Cr(VI) in acidic environment by nano‑scaled schwertmannite prepared through pH regulation: characteristics, performances, and mechanism | Schwertmannite | 65.1 | 54.306 | 0.4077 | 6.7 | weak | 1.065 | 1.065 | 0.604 | Cr | 4 | 6 | -1 | 2.4 | 1.66 | 4 | 0.5 | 0 | 50 | 12 | 28 | O | 0.02736842 | 0.005755736
559 | 13 | Efcient adsorption of Cr(VI) in acidic environment by nano‑scaled schwertmannite prepared through pH regulation: characteristics, performances, and mechanism | Schwertmannite | 65.1 | 54.306 | 0.4077 | 6.7 | weak | 1.065 | 1.065 | 0.604 | Cr | 4 | 6 | -1 | 2.4 | 1.66 | 4 | 0.5 | 0 | 50 | 12 | 28 | O | 0.02157895 | 0.005008075
560 | 13 | Efcient adsorption of Cr(VI) in acidic environment by nano‑scaled schwertmannite prepared through pH regulation: characteristics, performances, and mechanism | Schwertmannite | 65.1 | 54.306 | 0.4077 | 6.7 | weak | 1.065 | 1.065 | 0.604 | Cr | 4 | 6 | -1 | 2.4 | 1.66 | 4 | 0.5 | 0 | 50 | 12 | 28 | O | 0.01578947 | 0.003145188
561 | 13 | Efcient adsorption of Cr(VI) in acidic environment by nano‑scaled schwertmannite prepared through pH regulation: characteristics, performances, and mechanism | Schwertmannite | 65.1 | 54.306 | 0.4077 | 6.7 | weak | 1.065 | 1.065 | 0.604 | Cr | 4 | 6 | -1 | 2.4 | 1.66 | 4 | 0.5 | 0 | 50 | 12 | 28 | O | 0.01289474 | 0.06434061
562 | 13 | Efcient adsorption of Cr(VI) in acidic environment by nano‑scaled schwertmannite prepared through pH regulation: characteristics, performances, and mechanism | Schwertmannite | 65.1 | 54.306 | 0.4077 | 6.7 | weak | 1.065 | 1.065 | 0.604 | Cr | 4 | 6 | -1 | 2.4 | 1.66 | 4 | 0.5 | 0 | 50 | 12 | 28 | O | 0.01144737 | 0.1637795
563 | 14 | Investigation of the Interactions Occurring Between Cr(VI) and Citric Acid-Schwertmannite Composites: A Macroscopic and In Situ ATRFTIR Study | Schwertmannite | 144.6 | 42.679 | 0.2434 | 7.07 | weak | 1.065 | 1.065 | 0.604 | Cr | 4 | 6 | -1 | 2.4 | 1.66 | 4 | 2 | 0 | 299.4866 | 24 | 25 | O | 0.01 | 0.1938288
564 | 14 | Investigation of the Interactions Occurring Between Cr(VI) and Citric Acid-Schwertmannite Composites: A Macroscopic and In Situ ATRFTIR Study | Schwertmannite | 144.6 | 42.679 | 0.2434 | 7.07 | weak | 1.065 | 1.065 | 0.604 | Cr | 4 | 6 | -1 | 2.4 | 1.66 | 4 | 2 | 0 | 199.8735 | 24 | 25 | O | 0.01 | 0.2866549
565 | 14 | Investigation of the Interactions Occurring Between Cr(VI) and Citric Acid-Schwertmannite Composites: A Macroscopic and In Situ ATRFTIR Study | Schwertmannite | 144.6 | 42.679 | 0.2434 | 7.07 | weak | 1.065 | 1.065 | 0.604 | Cr | 4 | 6 | -1 | 2.4 | 1.66 | 4 | 2 | 0 | 140.0781 | 24 | 25 | O | 0.01 | 0.3930565
566 | 14 | Investigation of the Interactions Occurring Between Cr(VI) and Citric Acid-Schwertmannite Composites: A Macroscopic and In Situ ATRFTIR Study | Schwertmannite | 144.6 | 42.679 | 0.2434 | 7.07 | weak | 1.065 | 1.065 | 0.604 | Cr | 4 | 6 | -1 | 2.4 | 1.66 | 4 | 2 | 0 | 100.7052 | 24 | 25 | O | 0.01 | 0.5125412
567 | 14 | Investigation of the Interactions Occurring Between Cr(VI) and Citric Acid-Schwertmannite Composites: A Macroscopic and In Situ ATRFTIR Study | Schwertmannite | 144.6 | 42.679 | 0.2434 | 7.07 | weak | 1.065 | 1.065 | 0.604 | Cr | 4 | 6 | -1 | 2.4 | 1.66 | 4 | 2 | 0 | 80.86151 | 24 | 25 | O | 0.01 | 0.5939879
568 | 14 | Investigation of the Interactions Occurring Between Cr(VI) and Citric Acid-Schwertmannite Composites: A Macroscopic and In Situ ATRFTIR Study | Schwertmannite | 144.6 | 42.679 | 0.2434 | 7.07 | weak | 1.065 | 1.065 | 0.604 | Cr | 4 | 6 | -1 | 2.4 | 1.66 | 4 | 2 | 0 | 69.73153 | 24 | 25 | O | 0.01 | 0.6144269
569 | 14 | Investigation of the Interactions Occurring Between Cr(VI) and Citric Acid-Schwertmannite Composites: A Macroscopic and In Situ ATRFTIR Study | Schwertmannite | 144.6 | 42.679 | 0.2434 | 7.07 | weak | 1.065 | 1.065 | 0.604 | Cr | 4 | 6 | -1 | 2.4 | 1.66 | 4 | 2 | 0 | 60.34521 | 24 | 25 | O | 0.01 | 0.6527208
570 | 14 | Investigation of the Interactions Occurring Between Cr(VI) and Citric Acid-Schwertmannite Composites: A Macroscopic and In Situ ATRFTIR Study | Schwertmannite | 144.6 | 42.679 | 0.2434 | 7.07 | weak | 1.065 | 1.065 | 0.604 | Cr | 4 | 6 | -1 | 2.4 | 1.66 | 4 | 2 | 0 | 100 | 6 | 25 | O | 0.01 | 0.5535631
571 | 14 | Investigation of the Interactions Occurring Between Cr(VI) and Citric Acid-Schwertmannite Composites: A Macroscopic and In Situ ATRFTIR Study | Schwertmannite | 144.6 | 42.679 | 0.2434 | 7.07 | weak | 1.065 | 1.065 | 0.604 | Cr | 4 | 6 | -1 | 2.4 | 1.66 | 4 | 2 | 0 | 100 | 4 | 25 | O | 0.01 | 0.5376878
572 | 14 | Investigation of the Interactions Occurring Between Cr(VI) and Citric Acid-Schwertmannite Composites: A Macroscopic and In Situ ATRFTIR Study | Schwertmannite | 144.6 | 42.679 | 0.2434 | 7.07 | weak | 1.065 | 1.065 | 0.604 | Cr | 4 | 6 | -1 | 2.4 | 1.66 | 4 | 2 | 0 | 100 | 3 | 25 | O | 0.01 | 0.5445503
573 | 14 | Investigation of the Interactions Occurring Between Cr(VI) and Citric Acid-Schwertmannite Composites: A Macroscopic and In Situ ATRFTIR Study | Schwertmannite | 144.6 | 42.679 | 0.2434 | 7.07 | weak | 1.065 | 1.065 | 0.604 | Cr | 4 | 6 | -1 | 2.4 | 1.66 | 4 | 2 | 0 | 100 | 2 | 25 | O | 0.01 | 0.5424088
574 | 14 | Investigation of the Interactions Occurring Between Cr(VI) and Citric Acid-Schwertmannite Composites: A Macroscopic and In Situ ATRFTIR Study | Schwertmannite | 144.6 | 42.679 | 0.2434 | 7.07 | weak | 1.065 | 1.065 | 0.604 | Cr | 4 | 6 | -1 | 2.4 | 1.66 | 4 | 2 | 0 | 100 | 1.5 | 25 | O | 0.01 | 0.5348981
575 | 14 | Investigation of the Interactions Occurring Between Cr(VI) and Citric Acid-Schwertmannite Composites: A Macroscopic and In Situ ATRFTIR Study | Schwertmannite | 144.6 | 42.679 | 0.2434 | 7.07 | weak | 1.065 | 1.065 | 0.604 | Cr | 4 | 6 | -1 | 2.4 | 1.66 | 4 | 2 | 0 | 100 | 1 | 25 | O | 0.01 | 0.532542
576 | 14 | Investigation of the Interactions Occurring Between Cr(VI) and Citric Acid-Schwertmannite Composites: A Macroscopic and In Situ ATRFTIR Study | Schwertmannite | 144.6 | 42.679 | 0.2434 | 7.07 | weak | 1.065 | 1.065 | 0.604 | Cr | 4 | 6 | -1 | 2.4 | 1.66 | 4 | 2 | 0 | 100 | 0.5 | 25 | O | 0.01 | 0.5301905
577 | 14 | Investigation of the Interactions Occurring Between Cr(VI) and Citric Acid-Schwertmannite Composites: A Macroscopic and In Situ ATRFTIR Study | Schwertmannite | 144.6 | 42.679 | 0.2434 | 7.07 | weak | 1.065 | 1.065 | 0.604 | Cr | 4 | 6 | -1 | 2.4 | 1.66 | 3 | 2 | 0 | 100 | 24 | 25 | O | 0.01 | 0.3572614
578 | 14 | Investigation of the Interactions Occurring Between Cr(VI) and Citric Acid-Schwertmannite Composites: A Macroscopic and In Situ ATRFTIR Study | Schwertmannite | 144.6 | 42.679 | 0.2434 | 7.07 | weak | 1.065 | 1.065 | 0.604 | Cr | 4 | 6 | -1 | 2.4 | 1.66 | 5 | 2 | 0 | 100 | 24 | 25 | O | 0.01 | 0.5678423
579 | 14 | Investigation of the Interactions Occurring Between Cr(VI) and Citric Acid-Schwertmannite Composites: A Macroscopic and In Situ ATRFTIR Study | Schwertmannite | 144.6 | 42.679 | 0.2434 | 7.07 | weak | 1.065 | 1.065 | 0.604 | Cr | 4 | 6 | -1 | 2.4 | 1.66 | 6 | 2 | 0 | 100 | 24 | 25 | O | 0.01 | 0.5780083
580 | 14 | Investigation of the Interactions Occurring Between Cr(VI) and Citric Acid-Schwertmannite Composites: A Macroscopic and In Situ ATRFTIR Study | Schwertmannite | 144.6 | 42.679 | 0.2434 | 7.07 | weak | 1.065 | 1.065 | 0.604 | Cr | 4 | 6 | -2 | 2.4 | 1.66 | 7 | 2 | 0 | 100 | 24 | 25 | O | 0.01 | 0.4327801
581 | 14 | Investigation of the Interactions Occurring Between Cr(VI) and Citric Acid-Schwertmannite Composites: A Macroscopic and In Situ ATRFTIR Study | Schwertmannite | 144.6 | 42.679 | 0.2434 | 7.07 | weak | 1.065 | 1.065 | 0.604 | Cr | 4 | 6 | -2 | 2.4 | 1.66 | 8 | 2 | 0 | 100 | 24 | 25 | O | 0.01 | 0.3107884
582 | 15 | Molecular-scale study of Cr(vi) adsorption onto lepidocrocite facets by EXAFS, in situ ATR-FTIR, theoretical frequency calculations and DFT+U techniques | Lepidocrocite | 177 | 62.86 | 0.5 | 6.96 | weak | 0.3071 | 1.252 | 0.3873 | Cr | 4 | 6 | -1 | 2.4 | 1.66 | 5 | 1 | 0 | 8.32 | 2 | 25 | O | 0.01 | 0.718571
583 | 15 | Molecular-scale study of Cr(vi) adsorption onto lepidocrocite facets by EXAFS, in situ ATR-FTIR, theoretical frequency calculations and DFT+U techniques | Lepidocrocite | 177 | 62.86 | 0.5 | 6.96 | weak | 0.3071 | 1.252 | 0.3873 | Cr | 4 | 6 | -1 | 2.4 | 1.66 | 5 | 1 | 0 | 10.4 | 2 | 25 | O | 0.01 | 0.6301738
584 | 15 | Molecular-scale study of Cr(vi) adsorption onto lepidocrocite facets by EXAFS, in situ ATR-FTIR, theoretical frequency calculations and DFT+U techniques | Lepidocrocite | 177 | 62.86 | 0.5 | 6.96 | weak | 0.3071 | 1.252 | 0.3873 | Cr | 4 | 6 | -1 | 2.4 | 1.66 | 5 | 1 | 0 | 12.48 | 2 | 25 | O | 0.01 | 0.5560904
585 | 15 | Molecular-scale study of Cr(vi) adsorption onto lepidocrocite facets by EXAFS, in situ ATR-FTIR, theoretical frequency calculations and DFT+U techniques | Lepidocrocite | 177 | 62.86 | 0.5 | 6.96 | weak | 0.3071 | 1.252 | 0.3873 | Cr | 4 | 6 | -1 | 2.4 | 1.66 | 5 | 1 | 0 | 15.6 | 2 | 25 | O | 0.01 | 0.4807929
586 | 15 | Molecular-scale study of Cr(vi) adsorption onto lepidocrocite facets by EXAFS, in situ ATR-FTIR, theoretical frequency calculations and DFT+U techniques | Lepidocrocite | 177 | 62.86 | 0.5 | 6.96 | weak | 0.3071 | 1.252 | 0.3873 | Cr | 4 | 6 | -1 | 2.4 | 1.66 | 5 | 1 | 0 | 20.8 | 2 | 25 | O | 0.01 | 0.375743
587 | 15 | Molecular-scale study of Cr(vi) adsorption onto lepidocrocite facets by EXAFS, in situ ATR-FTIR, theoretical frequency calculations and DFT+U techniques | Lepidocrocite | 177 | 62.86 | 0.5 | 6.96 | weak | 0.3071 | 1.252 | 0.3873 | Cr | 4 | 6 | -1 | 2.4 | 1.66 | 5 | 1 | 0 | 26 | 2 | 25 | O | 0.01 | 0.3025157
588 | 15 | Molecular-scale study of Cr(vi) adsorption onto lepidocrocite facets by EXAFS, in situ ATR-FTIR, theoretical frequency calculations and DFT+U techniques | Lepidocrocite | 61 | 62.86 | 0.5 | 6.82 | weak | 0.3071 | 1.252 | 0.3873 | Cr | 4 | 6 | -1 | 2.4 | 1.66 | 5 | 1 | 0 | 8.32 | 2 | 25 | O | 0.01 | 0.8991402
589 | 15 | Molecular-scale study of Cr(vi) adsorption onto lepidocrocite facets by EXAFS, in situ ATR-FTIR, theoretical frequency calculations and DFT+U techniques | Lepidocrocite | 61 | 62.86 | 0.5 | 6.82 | weak | 0.3071 | 1.252 | 0.3873 | Cr | 4 | 6 | -1 | 2.4 | 1.66 | 5 | 1 | 0 | 10.4 | 2 | 25 | O | 0.01 | 0.845045
590 | 15 | Molecular-scale study of Cr(vi) adsorption onto lepidocrocite facets by EXAFS, in situ ATR-FTIR, theoretical frequency calculations and DFT+U techniques | Lepidocrocite | 61 | 62.86 | 0.5 | 6.82 | weak | 0.3071 | 1.252 | 0.3873 | Cr | 4 | 6 | -1 | 2.4 | 1.66 | 5 | 1 | 0 | 12.48 | 2 | 25 | O | 0.01 | 0.7503392
591 | 15 | Molecular-scale study of Cr(vi) adsorption onto lepidocrocite facets by EXAFS, in situ ATR-FTIR, theoretical frequency calculations and DFT+U techniques | Lepidocrocite | 61 | 62.86 | 0.5 | 6.82 | weak | 0.3071 | 1.252 | 0.3873 | Cr | 4 | 6 | -1 | 2.4 | 1.66 | 5 | 1 | 0 | 15.6 | 2 | 25 | O | 0.01 | 0.6450904
592 | 15 | Molecular-scale study of Cr(vi) adsorption onto lepidocrocite facets by EXAFS, in situ ATR-FTIR, theoretical frequency calculations and DFT+U techniques | Lepidocrocite | 61 | 62.86 | 0.5 | 6.82 | weak | 0.3071 | 1.252 | 0.3873 | Cr | 4 | 6 | -1 | 2.4 | 1.66 | 5 | 1 | 0 | 20.8 | 2 | 25 | O | 0.01 | 0.5135291
593 | 15 | Molecular-scale study of Cr(vi) adsorption onto lepidocrocite facets by EXAFS, in situ ATR-FTIR, theoretical frequency calculations and DFT+U techniques | Lepidocrocite | 61 | 62.86 | 0.5 | 6.82 | weak | 0.3071 | 1.252 | 0.3873 | Cr | 4 | 6 | -1 | 2.4 | 1.66 | 5 | 1 | 0 | 26 | 2 | 25 | O | 0.01 | 0.4122638
594 | 15 | Molecular-scale study of Cr(vi) adsorption onto lepidocrocite facets by EXAFS, in situ ATR-FTIR, theoretical frequency calculations and DFT+U techniques | Lepidocrocite | 177 | 62.86 | 0.5 | 6.96 | weak | 0.3071 | 1.252 | 0.3873 | Cr | 4 | 6 | -1 | 2.4 | 1.66 | 4 | 1 | 0 | 10.4 | 2 | 25 | O | 0.01 | 0.9076923
595 | 15 | Molecular-scale study of Cr(vi) adsorption onto lepidocrocite facets by EXAFS, in situ ATR-FTIR, theoretical frequency calculations and DFT+U techniques | Lepidocrocite | 177 | 62.86 | 0.5 | 6.96 | weak | 0.3071 | 1.252 | 0.3873 | Cr | 4 | 6 | -1 | 2.4 | 1.66 | 6 | 1 | 0 | 10.4 | 2 | 25 | O | 0.01 | 0.7066598
596 | 15 | Molecular-scale study of Cr(vi) adsorption onto lepidocrocite facets by EXAFS, in situ ATR-FTIR, theoretical frequency calculations and DFT+U techniques | Lepidocrocite | 177 | 62.86 | 0.5 | 6.96 | weak | 0.3071 | 1.252 | 0.3873 | Cr | 4 | 6 | -2 | 2.4 | 1.66 | 7 | 1 | 0 | 10.4 | 2 | 25 | O | 0.01 | 0.5117192
597 | 15 | Molecular-scale study of Cr(vi) adsorption onto lepidocrocite facets by EXAFS, in situ ATR-FTIR, theoretical frequency calculations and DFT+U techniques | Lepidocrocite | 177 | 62.86 | 0.5 | 6.96 | weak | 0.3071 | 1.252 | 0.3873 | Cr | 4 | 6 | -2 | 2.4 | 1.66 | 8 | 1 | 0 | 10.4 | 2 | 25 | O | 0.01 | 0.2985028
598 | 15 | Molecular-scale study of Cr(vi) adsorption onto lepidocrocite facets by EXAFS, in situ ATR-FTIR, theoretical frequency calculations and DFT+U techniques | Lepidocrocite | 61 | 62.86 | 0.5 | 6.82 | weak | 0.3071 | 1.252 | 0.3873 | Cr | 4 | 6 | -1 | 2.4 | 1.66 | 4 | 1 | 0 | 10.4 | 2 | 25 | O | 0.01 | 0.692824
599 | 15 | Molecular-scale study of Cr(vi) adsorption onto lepidocrocite facets by EXAFS, in situ ATR-FTIR, theoretical frequency calculations and DFT+U techniques | Lepidocrocite | 61 | 62.86 | 0.5 | 6.82 | weak | 0.3071 | 1.252 | 0.3873 | Cr | 4 | 6 | -1 | 2.4 | 1.66 | 6 | 1 | 0 | 10.4 | 2 | 25 | O | 0.01 | 0.531165
600 | 15 | Molecular-scale study of Cr(vi) adsorption onto lepidocrocite facets by EXAFS, in situ ATR-FTIR, theoretical frequency calculations and DFT+U techniques | Lepidocrocite | 61 | 62.86 | 0.5 | 6.82 | weak | 0.3071 | 1.252 | 0.3873 | Cr | 4 | 6 | -2 | 2.4 | 1.66 | 7 | 1 | 0 | 10.4 | 2 | 25 | O | 0.01 | 0.4030976
601 | 15 | Molecular-scale study of Cr(vi) adsorption onto lepidocrocite facets by EXAFS, in situ ATR-FTIR, theoretical frequency calculations and DFT+U techniques | Lepidocrocite | 61 | 62.86 | 0.5 | 6.82 | weak | 0.3071 | 1.252 | 0.3873 | Cr | 4 | 6 | -2 | 2.4 | 1.66 | 8 | 1 | 0 | 10.4 | 2 | 25 | O | 0.01 | 0.2162451
602 | 15 | Molecular-scale study of Cr(vi) adsorption onto lepidocrocite facets by EXAFS, in situ ATR-FTIR, theoretical frequency calculations and DFT+U techniques | Lepidocrocite | 177 | 62.86 | 0.5 | 6.96 | weak | 0.3071 | 1.252 | 0.3873 | Cr | 4 | 6 | -1 | 2.4 | 1.66 | 5 | 1 | 0 | 10.4 | 2 | 25 | O | 0.1 | 0.8322213
603 | 15 | Molecular-scale study of Cr(vi) adsorption onto lepidocrocite facets by EXAFS, in situ ATR-FTIR, theoretical frequency calculations and DFT+U techniques | Lepidocrocite | 177 | 62.86 | 0.5 | 6.96 | weak | 0.3071 | 1.252 | 0.3873 | Cr | 4 | 6 | -1 | 2.4 | 1.66 | 5 | 1 | 0 | 10.4 | 2 | 25 | O | 0.2 | 0.7832671
604 | 15 | Molecular-scale study of Cr(vi) adsorption onto lepidocrocite facets by EXAFS, in situ ATR-FTIR, theoretical frequency calculations and DFT+U techniques | Lepidocrocite | 61 | 62.86 | 0.5 | 6.82 | weak | 0.3071 | 1.252 | 0.3873 | Cr | 4 | 6 | -1 | 2.4 | 1.66 | 5 | 1 | 0 | 10.4 | 2 | 25 | O | 0.1 | 0.6031461
605 | 15 | Molecular-scale study of Cr(vi) adsorption onto lepidocrocite facets by EXAFS, in situ ATR-FTIR, theoretical frequency calculations and DFT+U techniques | Lepidocrocite | 61 | 62.86 | 0.5 | 6.82 | weak | 0.3071 | 1.252 | 0.3873 | Cr | 4 | 6 | -1 | 2.4 | 1.66 | 5 | 1 | 0 | 10.4 | 2 | 25 | O | 0.2 | 0.5778392
606 | 15 | Molecular-scale study of Cr(vi) adsorption onto lepidocrocite facets by EXAFS, in situ ATR-FTIR, theoretical frequency calculations and DFT+U techniques | Lepidocrocite | 177 | 62.86 | 0.5 | 6.96 | weak | 0.3071 | 1.252 | 0.3873 | Cr | 4 | 6 | -1 | 2.4 | 1.66 | 5 | 1 | 0 | 10.4 | 1 | 25 | O | 0.01 | 0.7813992
607 | 15 | Molecular-scale study of Cr(vi) adsorption onto lepidocrocite facets by EXAFS, in situ ATR-FTIR, theoretical frequency calculations and DFT+U techniques | Lepidocrocite | 177 | 62.86 | 0.5 | 6.96 | weak | 0.3071 | 1.252 | 0.3873 | Cr | 4 | 6 | -1 | 2.4 | 1.66 | 5 | 1 | 0 | 10.4 | 0.6666667 | 25 | O | 0.01 | 0.7594608
608 | 15 | Molecular-scale study of Cr(vi) adsorption onto lepidocrocite facets by EXAFS, in situ ATR-FTIR, theoretical frequency calculations and DFT+U techniques | Lepidocrocite | 177 | 62.86 | 0.5 | 6.96 | weak | 0.3071 | 1.252 | 0.3873 | Cr | 4 | 6 | -1 | 2.4 | 1.66 | 5 | 1 | 0 | 10.4 | 0.3333333 | 25 | O | 0.01 | 0.747658
609 | 15 | Molecular-scale study of Cr(vi) adsorption onto lepidocrocite facets by EXAFS, in situ ATR-FTIR, theoretical frequency calculations and DFT+U techniques | Lepidocrocite | 177 | 62.86 | 0.5 | 6.96 | weak | 0.3071 | 1.252 | 0.3873 | Cr | 4 | 6 | -1 | 2.4 | 1.66 | 5 | 1 | 0 | 10.4 | 0.1666667 | 25 | O | 0.01 | 0.7214854
610 | 15 | Molecular-scale study of Cr(vi) adsorption onto lepidocrocite facets by EXAFS, in situ ATR-FTIR, theoretical frequency calculations and DFT+U techniques | Lepidocrocite | 61 | 62.86 | 0.5 | 6.82 | weak | 0.3071 | 1.252 | 0.3873 | Cr | 4 | 6 | -1 | 2.4 | 1.66 | 5 | 1 | 0 | 10.4 | 1 | 25 | O | 0.01 | 0.5836847
611 | 15 | Molecular-scale study of Cr(vi) adsorption onto lepidocrocite facets by EXAFS, in situ ATR-FTIR, theoretical frequency calculations and DFT+U techniques | Lepidocrocite | 61 | 62.86 | 0.5 | 6.82 | weak | 0.3071 | 1.252 | 0.3873 | Cr | 4 | 6 | -1 | 2.4 | 1.66 | 5 | 1 | 0 | 10.4 | 0.6666667 | 25 | O | 0.01 | 0.5778705
612 | 15 | Molecular-scale study of Cr(vi) adsorption onto lepidocrocite facets by EXAFS, in situ ATR-FTIR, theoretical frequency calculations and DFT+U techniques | Lepidocrocite | 61 | 62.86 | 0.5 | 6.82 | weak | 0.3071 | 1.252 | 0.3873 | Cr | 4 | 6 | -1 | 2.4 | 1.66 | 5 | 1 | 0 | 10.4 | 0.3333333 | 25 | O | 0.01 | 0.5667907
613 | 15 | Molecular-scale study of Cr(vi) adsorption onto lepidocrocite facets by EXAFS, in situ ATR-FTIR, theoretical frequency calculations and DFT+U techniques | Lepidocrocite | 61 | 62.86 | 0.5 | 6.82 | weak | 0.3071 | 1.252 | 0.3873 | Cr | 4 | 6 | -1 | 2.4 | 1.66 | 5 | 1 | 0 | 10.4 | 0.1666667 | 25 | O | 0.01 | 0.5612638
614 | 16 | Adsorptive Removal of Pentavalent Arsenic from Aqueous Solutions by Granular Ferric Oxide | Hematite | 200 | 69.94 | 0.667 | 7.36 | medium | 0.5034 | 0.5034 | 1.375 | As | 4 | 5 | -2 | 2.48 | 2.18 | 7 | 2 | 0 | 1 | 3 | 20 | O | 0 | 0.9930595
615 | 16 | Adsorptive Removal of Pentavalent Arsenic from Aqueous Solutions by Granular Ferric Oxide | Hematite | 200 | 69.94 | 0.667 | 7.36 | medium | 0.5034 | 0.5034 | 1.375 | As | 4 | 5 | -2 | 2.48 | 2.18 | 7 | 2 | 0 | 11.27754 | 2 | 20 | O | 0 | 0.008501293
616 | 16 | Adsorptive Removal of Pentavalent Arsenic from Aqueous Solutions by Granular Ferric Oxide | Hematite | 200 | 69.94 | 0.667 | 7.36 | medium | 0.5034 | 0.5034 | 1.375 | As | 4 | 5 | -2 | 2.48 | 2.18 | 7 | 2 | 0 | 15.39207 | 2 | 20 | O | 0 | 0.01221749
617 | 16 | Adsorptive Removal of Pentavalent Arsenic from Aqueous Solutions by Granular Ferric Oxide | Hematite | 200 | 69.94 | 0.667 | 7.36 | medium | 0.5034 | 0.5034 | 1.375 | As | 4 | 5 | -2 | 2.48 | 2.18 | 7 | 2 | 0 | 33.22442 | 2 | 20 | O | 0 | 0.01133716
618 | 16 | Adsorptive Removal of Pentavalent Arsenic from Aqueous Solutions by Granular Ferric Oxide | Hematite | 200 | 69.94 | 0.667 | 7.36 | medium | 0.5034 | 0.5034 | 1.375 | As | 4 | 5 | -2 | 2.48 | 2.18 | 7 | 2 | 0 | 42.45458 | 2 | 20 | O | 0 | 0.01347588
619 | 16 | Adsorptive Removal of Pentavalent Arsenic from Aqueous Solutions by Granular Ferric Oxide | Hematite | 200 | 69.94 | 0.667 | 7.36 | medium | 0.5034 | 0.5034 | 1.375 | As | 4 | 5 | -2 | 2.48 | 2.18 | 7 | 2 | 0 | 79.91153 | 2 | 20 | O | 0 | 0.009246665
620 | 16 | Adsorptive Removal of Pentavalent Arsenic from Aqueous Solutions by Granular Ferric Oxide | Hematite | 200 | 69.94 | 0.667 | 7.36 | medium | 0.5034 | 0.5034 | 1.375 | As | 4 | 5 | -2 | 2.48 | 2.18 | 7 | 2 | 0 | 109.5997 | 2 | 20 | O | 0 | 0.008407105
621 | 16 | Adsorptive Removal of Pentavalent Arsenic from Aqueous Solutions by Granular Ferric Oxide | Hematite | 200 | 69.94 | 0.667 | 7.36 | medium | 0.5034 | 0.5034 | 1.375 | As | 4 | 5 | -2 | 2.48 | 2.18 | 7 | 2 | 0 | 0.5 | 2 | 20 | O | 0 | 0.9922481
622 | 16 | Adsorptive Removal of Pentavalent Arsenic from Aqueous Solutions by Granular Ferric Oxide | Hematite | 200 | 69.94 | 0.667 | 7.36 | medium | 0.5034 | 0.5034 | 1.375 | As | 4 | 5 | -2 | 2.48 | 2.18 | 7 | 2 | 0 | 1 | 2 | 20 | O | 0 | 0.9147287
623 | 16 | Adsorptive Removal of Pentavalent Arsenic from Aqueous Solutions by Granular Ferric Oxide | Hematite | 200 | 69.94 | 0.667 | 7.36 | medium | 0.5034 | 0.5034 | 1.375 | As | 4 | 5 | -2 | 2.48 | 2.18 | 7 | 2 | 0 | 1.5 | 2 | 20 | O | 0 | 0.8199828
624 | 16 | Adsorptive Removal of Pentavalent Arsenic from Aqueous Solutions by Granular Ferric Oxide | Hematite | 200 | 69.94 | 0.667 | 7.36 | medium | 0.5034 | 0.5034 | 1.375 | As | 4 | 5 | -2 | 2.48 | 2.18 | 7 | 2 | 0 | 2 | 2 | 20 | O | 0 | 0.7596899
625 | 16 | Adsorptive Removal of Pentavalent Arsenic from Aqueous Solutions by Granular Ferric Oxide | Hematite | 200 | 69.94 | 0.667 | 7.36 | medium | 0.5034 | 0.5034 | 1.375 | As | 4 | 5 | -2 | 2.48 | 2.18 | 7 | 2 | 0 | 2.5 | 2 | 20 | O | 0 | 0.7173127
626 | 16 | Adsorptive Removal of Pentavalent Arsenic from Aqueous Solutions by Granular Ferric Oxide | Hematite | 200 | 69.94 | 0.667 | 7.36 | medium | 0.5034 | 0.5034 | 1.375 | As | 4 | 5 | -2 | 2.48 | 2.18 | 7 | 1 | 0 | 1 | 2 | 20 | O | 0 | 0.5476309
627 | 16 | Adsorptive Removal of Pentavalent Arsenic from Aqueous Solutions by Granular Ferric Oxide | Hematite | 200 | 69.94 | 0.667 | 7.36 | medium | 0.5034 | 0.5034 | 1.375 | As | 4 | 5 | -2 | 2.48 | 2.18 | 7 | 5 | 0 | 1 | 2 | 20 | O | 0 | 0.925
628 | 16 | Adsorptive Removal of Pentavalent Arsenic from Aqueous Solutions by Granular Ferric Oxide | Hematite | 200 | 69.94 | 0.667 | 7.36 | medium | 0.5034 | 0.5034 | 1.375 | As | 4 | 5 | -2 | 2.48 | 2.18 | 7 | 8 | 0 | 1 | 2 | 20 | O | 0 | 0.96
629 | 16 | Adsorptive Removal of Pentavalent Arsenic from Aqueous Solutions by Granular Ferric Oxide | Hematite | 200 | 69.94 | 0.667 | 7.36 | medium | 0.5034 | 0.5034 | 1.375 | As | 4 | 5 | -2 | 2.48 | 2.18 | 7 | 10 | 0 | 1 | 2 | 20 | O | 0 | 0.92
630 | 16 | Adsorptive Removal of Pentavalent Arsenic from Aqueous Solutions by Granular Ferric Oxide | Hematite | 200 | 69.94 | 0.667 | 7.36 | medium | 0.5034 | 0.5034 | 1.375 | As | 4 | 5 | -1 | 2.48 | 2.18 | 2.5 | 2 | 0 | 1 | 2 | 20 | O | 0 | 0.996875
631 | 16 | Adsorptive Removal of Pentavalent Arsenic from Aqueous Solutions by Granular Ferric Oxide | Hematite | 200 | 69.94 | 0.667 | 7.36 | medium | 0.5034 | 0.5034 | 1.375 | As | 4 | 5 | -1 | 2.48 | 2.18 | 4 | 2 | 0 | 1 | 2 | 20 | O | 0 | 0.984375
632 | 16 | Adsorptive Removal of Pentavalent Arsenic from Aqueous Solutions by Granular Ferric Oxide | Hematite | 200 | 69.94 | 0.667 | 7.36 | medium | 0.5034 | 0.5034 | 1.375 | As | 4 | 5 | -2 | 2.48 | 2.18 | 9 | 2 | 0 | 1 | 2 | 20 | O | 0 | 0.959375
633 | 16 | Adsorptive Removal of Pentavalent Arsenic from Aqueous Solutions by Granular Ferric Oxide | Hematite | 200 | 69.94 | 0.667 | 7.36 | medium | 0.5034 | 0.5034 | 1.375 | As | 4 | 5 | -2 | 2.48 | 2.18 | 10.5 | 2 | 0 | 1 | 2 | 20 | O | 0 | 0.821875
634 | 16 | Adsorptive Removal of Pentavalent Arsenic from Aqueous Solutions by Granular Ferric Oxide | Hematite | 200 | 69.94 | 0.667 | 7.36 | medium | 0.5034 | 0.5034 | 1.375 | As | 4 | 5 | -2 | 2.48 | 2.18 | 7 | 2 | 0 | 1 | 2 | 10 | O | 0 | 0.9070866
635 | 16 | Adsorptive Removal of Pentavalent Arsenic from Aqueous Solutions by Granular Ferric Oxide | Hematite | 200 | 69.94 | 0.667 | 7.36 | medium | 0.5034 | 0.5034 | 1.375 | As | 4 | 5 | -2 | 2.48 | 2.18 | 7 | 2 | 0 | 1 | 2 | 30 | O | 0 | 0.976378
636 | 16 | Adsorptive Removal of Pentavalent Arsenic from Aqueous Solutions by Granular Ferric Oxide | Hematite | 200 | 69.94 | 0.667 | 7.36 | medium | 0.5034 | 0.5034 | 1.375 | As | 4 | 5 | -2 | 2.48 | 2.18 | 7 | 2 | 0 | 1 | 2 | 40 | O | 0 | 0.9606299
637 | 16 | Adsorptive Removal of Pentavalent Arsenic from Aqueous Solutions by Granular Ferric Oxide | Hematite | 200 | 69.94 | 0.667 | 7.36 | medium | 0.5034 | 0.5034 | 1.375 | As | 4 | 5 | -2 | 2.48 | 2.18 | 7 | 2 | 0 | 1 | 2 | 50 | O | 0 | 0.7338583
638 | 16 | Adsorptive Removal of Pentavalent Arsenic from Aqueous Solutions by Granular Ferric Oxide | Hematite | 200 | 69.94 | 0.667 | 7.36 | medium | 0.5034 | 0.5034 | 1.375 | As | 4 | 5 | -2 | 2.48 | 2.18 | 7 | 2 | 0 | 1 | 2 | 20 | O | 5.789474e-05 | 0.8064
639 | 16 | Adsorptive Removal of Pentavalent Arsenic from Aqueous Solutions by Granular Ferric Oxide | Hematite | 200 | 69.94 | 0.667 | 7.36 | medium | 0.5034 | 0.5034 | 1.375 | As | 4 | 5 | -2 | 2.48 | 2.18 | 7 | 2 | 0 | 1 | 2 | 20 | O | 0.0001157895 | 0.64
640 | 16 | Adsorptive Removal of Pentavalent Arsenic from Aqueous Solutions by Granular Ferric Oxide | Hematite | 200 | 69.94 | 0.667 | 7.36 | medium | 0.5034 | 0.5034 | 1.375 | As | 4 | 5 | -2 | 2.48 | 2.18 | 7 | 2 | 0 | 1 | 2 | 20 | O | 0.0001736842 | 0.4992
641 | 16 | Adsorptive Removal of Pentavalent Arsenic from Aqueous Solutions by Granular Ferric Oxide | Hematite | 200 | 69.94 | 0.667 | 7.36 | medium | 0.5034 | 0.5034 | 1.375 | As | 4 | 5 | -2 | 2.48 | 2.18 | 7 | 2 | 0 | 1 | 2 | 20 | O | 0.0002315789 | 0.5184
642 | 17 | ZIF-8 modulated synthesis of iron oxide @ poly(m-phenylenediamine) (Z) particles (Fe3O4@PmPD(Z)) for the removal of Cr(VI) from wastewater | Magnetite | 85.156 | 72.36 | 0.75 | 6.51 | weak | 0.8396 | 0.8396 | 0.8396 | Cr | 4 | 6 | -1 | 2.4 | 1.66 | 2 | 0.4 | 0 | 200 | 0.5 | 25 | O | 0 | 0.06660043
643 | 17 | ZIF-8 modulated synthesis of iron oxide @ poly(m-phenylenediamine) (Z) particles (Fe3O4@PmPD(Z)) for the removal of Cr(VI) from wastewater | Magnetite | 85.156 | 72.36 | 0.75 | 6.51 | weak | 0.8396 | 0.8396 | 0.8396 | Cr | 4 | 6 | -1 | 2.4 | 1.66 | 2 | 0.4 | 0 | 200 | 1 | 25 | O | 0 | 0.07012279
644 | 17 | ZIF-8 modulated synthesis of iron oxide @ poly(m-phenylenediamine) (Z) particles (Fe3O4@PmPD(Z)) for the removal of Cr(VI) from wastewater | Magnetite | 85.156 | 72.36 | 0.75 | 6.51 | weak | 0.8396 | 0.8396 | 0.8396 | Cr | 4 | 6 | -1 | 2.4 | 1.66 | 2 | 0.4 | 0 | 200 | 3 | 25 | O | 0 | 0.07350839
645 | 17 | ZIF-8 modulated synthesis of iron oxide @ poly(m-phenylenediamine) (Z) particles (Fe3O4@PmPD(Z)) for the removal of Cr(VI) from wastewater | Magnetite | 85.156 | 72.36 | 0.75 | 6.51 | weak | 0.8396 | 0.8396 | 0.8396 | Cr | 4 | 6 | -1 | 2.4 | 1.66 | 2 | 0.4 | 0 | 200 | 5 | 25 | O | 0 | 0.07688698
646 | 17 | ZIF-8 modulated synthesis of iron oxide @ poly(m-phenylenediamine) (Z) particles (Fe3O4@PmPD(Z)) for the removal of Cr(VI) from wastewater | Magnetite | 85.156 | 72.36 | 0.75 | 6.51 | weak | 0.8396 | 0.8396 | 0.8396 | Cr | 4 | 6 | -1 | 2.4 | 1.66 | 2 | 0.4 | 0 | 200 | 7 | 25 | O | 0 | 0.07908209
647 | 17 | ZIF-8 modulated synthesis of iron oxide @ poly(m-phenylenediamine) (Z) particles (Fe3O4@PmPD(Z)) for the removal of Cr(VI) from wastewater | Magnetite | 85.156 | 72.36 | 0.75 | 6.51 | weak | 0.8396 | 0.8396 | 0.8396 | Cr | 4 | 6 | -1 | 2.4 | 1.66 | 2 | 0.4 | 0 | 200 | 8 | 25 | O | 0 | 0.07898742
648 | 17 | ZIF-8 modulated synthesis of iron oxide @ poly(m-phenylenediamine) (Z) particles (Fe3O4@PmPD(Z)) for the removal of Cr(VI) from wastewater | Magnetite | 85.156 | 72.36 | 0.75 | 6.51 | weak | 0.8396 | 0.8396 | 0.8396 | Cr | 4 | 6 | -1 | 2.4 | 1.66 | 2 | 0.4 | 0 | 200 | 9 | 25 | O | 0 | 0.08246419
649 | 17 | ZIF-8 modulated synthesis of iron oxide @ poly(m-phenylenediamine) (Z) particles (Fe3O4@PmPD(Z)) for the removal of Cr(VI) from wastewater | Magnetite | 85.156 | 72.36 | 0.75 | 6.51 | weak | 0.8396 | 0.8396 | 0.8396 | Cr | 4 | 6 | -1 | 2.4 | 1.66 | 2 | 0.4 | 0 | 200 | 12 | 25 | O | 0 | 0.08693508
650 | 17 | ZIF-8 modulated synthesis of iron oxide @ poly(m-phenylenediamine) (Z) particles (Fe3O4@PmPD(Z)) for the removal of Cr(VI) from wastewater | Magnetite | 85.156 | 72.36 | 0.75 | 6.51 | weak | 0.8396 | 0.8396 | 0.8396 | Cr | 4 | 6 | -1 | 2.4 | 1.66 | 2 | 0.4 | 0 | 200 | 14 | 25 | O | 0 | 0.08913019
651 | 17 | ZIF-8 modulated synthesis of iron oxide @ poly(m-phenylenediamine) (Z) particles (Fe3O4@PmPD(Z)) for the removal of Cr(VI) from wastewater | Magnetite | 85.156 | 72.36 | 0.75 | 6.51 | weak | 0.8396 | 0.8396 | 0.8396 | Cr | 4 | 6 | -1 | 2.4 | 1.66 | 2 | 0.4 | 0 | 200 | 24 | 25 | O | 0 | 0.09055562
660 | 19 | Comparison of Cr(VI) Adsorption Using Synthetic Schwertmannite Obtained by Fe3+ Hydrolysis and Fe2+ Oxidation: Kinetics, Isotherms and Adsorption Mechanism | Schwertmannite | 78.6 | 57.81 | 0.444 | 7.5 | weak | 1.065 | 1.065 | 0.604 | Cr | 4 | 6 | -1 | 2.4 | 1.66 | 4.5 | 0.04 | 0 | 100 | 24 | 25 | O | 0 | 0.1382799
661 | 19 | Comparison of Cr(VI) Adsorption Using Synthetic Schwertmannite Obtained by Fe3+ Hydrolysis and Fe2+ Oxidation: Kinetics, Isotherms and Adsorption Mechanism | Schwertmannite | 78.6 | 57.81 | 0.444 | 7.5 | weak | 1.065 | 1.065 | 0.604 | Cr | 4 | 6 | -1 | 2.4 | 1.66 | 4.5 | 0.08 | 0 | 100 | 24 | 25 | O | 0 | 0.1571789
662 | 19 | Comparison of Cr(VI) Adsorption Using Synthetic Schwertmannite Obtained by Fe3+ Hydrolysis and Fe2+ Oxidation: Kinetics, Isotherms and Adsorption Mechanism | Schwertmannite | 78.6 | 57.81 | 0.444 | 7.5 | weak | 1.065 | 1.065 | 0.604 | Cr | 4 | 6 | -1 | 2.4 | 1.66 | 4.5 | 0.16 | 0 | 100 | 24 | 25 | O | 0 | 0.1910059
663 | 19 | Comparison of Cr(VI) Adsorption Using Synthetic Schwertmannite Obtained by Fe3+ Hydrolysis and Fe2+ Oxidation: Kinetics, Isotherms and Adsorption Mechanism | Schwertmannite | 78.6 | 57.81 | 0.444 | 7.5 | weak | 1.065 | 1.065 | 0.604 | Cr | 4 | 6 | -1 | 2.4 | 1.66 | 4.5 | 0.24 | 0 | 100 | 24 | 25 | O | 0 | 0.2193087
664 | 19 | Comparison of Cr(VI) Adsorption Using Synthetic Schwertmannite Obtained by Fe3+ Hydrolysis and Fe2+ Oxidation: Kinetics, Isotherms and Adsorption Mechanism | Schwertmannite | 78.6 | 57.81 | 0.444 | 7.5 | weak | 1.065 | 1.065 | 0.604 | Cr | 4 | 6 | -1 | 2.4 | 1.66 | 4.5 | 0.32 | 0 | 100 | 24 | 25 | O | 0 | 0.2428623
665 | 19 | Comparison of Cr(VI) Adsorption Using Synthetic Schwertmannite Obtained by Fe3+ Hydrolysis and Fe2+ Oxidation: Kinetics, Isotherms and Adsorption Mechanism | Schwertmannite | 78.6 | 57.81 | 0.444 | 7.5 | weak | 1.065 | 1.065 | 0.604 | Cr | 4 | 6 | -1 | 2.4 | 1.66 | 4.5 | 0.4 | 0 | 100 | 24 | 25 | O | 0 | 0.2640504
666 | 19 | Comparison of Cr(VI) Adsorption Using Synthetic Schwertmannite Obtained by Fe3+ Hydrolysis and Fe2+ Oxidation: Kinetics, Isotherms and Adsorption Mechanism | Schwertmannite | 78.6 | 57.81 | 0.444 | 7.5 | weak | 1.065 | 1.065 | 0.604 | Cr | 4 | 6 | -1 | 2.4 | 1.66 | 4.5 | 0.48 | 0 | 100 | 24 | 25 | O | 0 | 0.2891881
667 | 19 | Comparison of Cr(VI) Adsorption Using Synthetic Schwertmannite Obtained by Fe3+ Hydrolysis and Fe2+ Oxidation: Kinetics, Isotherms and Adsorption Mechanism | Schwertmannite | 78.6 | 57.81 | 0.444 | 7.5 | weak | 1.065 | 1.065 | 0.604 | Cr | 4 | 6 | -1 | 2.4 | 1.66 | 4.5 | 0.6 | 0 | 100 | 24 | 25 | O | 0 | 0.3142465
668 | 19 | Comparison of Cr(VI) Adsorption Using Synthetic Schwertmannite Obtained by Fe3+ Hydrolysis and Fe2+ Oxidation: Kinetics, Isotherms and Adsorption Mechanism | Schwertmannite | 78.6 | 57.81 | 0.444 | 7.5 | weak | 1.065 | 1.065 | 0.604 | Cr | 4 | 6 | -1 | 2.4 | 1.66 | 4.5 | 0.72 | 0 | 100 | 24 | 25 | O | 0 | 0.3266539
669 | 19 | Comparison of Cr(VI) Adsorption Using Synthetic Schwertmannite Obtained by Fe3+ Hydrolysis and Fe2+ Oxidation: Kinetics, Isotherms and Adsorption Mechanism | Schwertmannite | 78.6 | 57.81 | 0.444 | 7.5 | weak | 1.065 | 1.065 | 0.604 | Cr | 4 | 6 | -1 | 2.4 | 1.66 | 4.5 | 0.8 | 0 | 100 | 24 | 25 | O | 0 | 0.3367751
670 | 19 | Comparison of Cr(VI) Adsorption Using Synthetic Schwertmannite Obtained by Fe3+ Hydrolysis and Fe2+ Oxidation: Kinetics, Isotherms and Adsorption Mechanism | Schwertmannite | 136.7 | 57.81 | 0.444 | 7.5 | weak | 1.065 | 1.065 | 0.604 | Cr | 4 | 6 | -1 | 2.4 | 1.66 | 4.5 | 0.15 | 0 | 100 | 24 | 25 | O | 0 | 0.165674
671 | 19 | Comparison of Cr(VI) Adsorption Using Synthetic Schwertmannite Obtained by Fe3+ Hydrolysis and Fe2+ Oxidation: Kinetics, Isotherms and Adsorption Mechanism | Schwertmannite | 136.7 | 57.81 | 0.444 | 7.5 | weak | 1.065 | 1.065 | 0.604 | Cr | 4 | 6 | -1 | 2.4 | 1.66 | 4.5 | 0.3 | 0 | 100 | 24 | 25 | O | 0 | 0.2155478
672 | 19 | Comparison of Cr(VI) Adsorption Using Synthetic Schwertmannite Obtained by Fe3+ Hydrolysis and Fe2+ Oxidation: Kinetics, Isotherms and Adsorption Mechanism | Schwertmannite | 136.7 | 57.81 | 0.444 | 7.5 | weak | 1.065 | 1.065 | 0.604 | Cr | 4 | 6 | -1 | 2.4 | 1.66 | 4.5 | 0.6 | 0 | 100 | 24 | 25 | O | 0 | 0.2855636
673 | 19 | Comparison of Cr(VI) Adsorption Using Synthetic Schwertmannite Obtained by Fe3+ Hydrolysis and Fe2+ Oxidation: Kinetics, Isotherms and Adsorption Mechanism | Schwertmannite | 136.7 | 57.81 | 0.444 | 7.5 | weak | 1.065 | 1.065 | 0.604 | Cr | 4 | 6 | -1 | 2.4 | 1.66 | 4.5 | 0.9 | 0 | 100 | 24 | 25 | O | 0 | 0.344256
674 | 19 | Comparison of Cr(VI) Adsorption Using Synthetic Schwertmannite Obtained by Fe3+ Hydrolysis and Fe2+ Oxidation: Kinetics, Isotherms and Adsorption Mechanism | Schwertmannite | 136.7 | 57.81 | 0.444 | 7.5 | weak | 1.065 | 1.065 | 0.604 | Cr | 4 | 6 | -1 | 2.4 | 1.66 | 4.5 | 1.2 | 0 | 100 | 24 | 25 | O | 0 | 0.4000901
675 | 19 | Comparison of Cr(VI) Adsorption Using Synthetic Schwertmannite Obtained by Fe3+ Hydrolysis and Fe2+ Oxidation: Kinetics, Isotherms and Adsorption Mechanism | Schwertmannite | 136.7 | 57.81 | 0.444 | 7.5 | weak | 1.065 | 1.065 | 0.604 | Cr | 4 | 6 | -1 | 2.4 | 1.66 | 4.5 | 1.5 | 0 | 100 | 24 | 25 | O | 0 | 0.443196
676 | 19 | Comparison of Cr(VI) Adsorption Using Synthetic Schwertmannite Obtained by Fe3+ Hydrolysis and Fe2+ Oxidation: Kinetics, Isotherms and Adsorption Mechanism | Schwertmannite | 136.7 | 57.81 | 0.444 | 7.5 | weak | 1.065 | 1.065 | 0.604 | Cr | 4 | 6 | -1 | 2.4 | 1.66 | 4.5 | 1.8 | 0 | 100 | 24 | 25 | O | 0 | 0.4919575
677 | 19 | Comparison of Cr(VI) Adsorption Using Synthetic Schwertmannite Obtained by Fe3+ Hydrolysis and Fe2+ Oxidation: Kinetics, Isotherms and Adsorption Mechanism | Schwertmannite | 136.7 | 57.81 | 0.444 | 7.5 | weak | 1.065 | 1.065 | 0.604 | Cr | 4 | 6 | -1 | 2.4 | 1.66 | 4.5 | 2.4 | 0 | 100 | 24 | 25 | O | 0 | 0.5395946
678 | 19 | Comparison of Cr(VI) Adsorption Using Synthetic Schwertmannite Obtained by Fe3+ Hydrolysis and Fe2+ Oxidation: Kinetics, Isotherms and Adsorption Mechanism | Schwertmannite | 136.7 | 57.81 | 0.444 | 7.5 | weak | 1.065 | 1.065 | 0.604 | Cr | 4 | 6 | -1 | 2.4 | 1.66 | 4.5 | 2.8 | 0 | 100 | 24 | 25 | O | 0 | 0.5759083
679 | 19 | Comparison of Cr(VI) Adsorption Using Synthetic Schwertmannite Obtained by Fe3+ Hydrolysis and Fe2+ Oxidation: Kinetics, Isotherms and Adsorption Mechanism | Schwertmannite | 136.7 | 57.81 | 0.444 | 7.5 | weak | 1.065 | 1.065 | 0.604 | Cr | 4 | 6 | -1 | 2.4 | 1.66 | 4.5 | 3 | 0 | 100 | 24 | 25 | O | 0 | 0.5949138
680 | 19 | Comparison of Cr(VI) Adsorption Using Synthetic Schwertmannite Obtained by Fe3+ Hydrolysis and Fe2+ Oxidation: Kinetics, Isotherms and Adsorption Mechanism | Schwertmannite | 78.6 | 57.81 | 0.444 | 7.5 | weak | 1.065 | 1.065 | 0.604 | Cr | 4 | 6 | -1 | 2.4 | 1.66 | 2.7 | 0.8 | 0 | 100 | 24 | 25 | O | 0 | 0.4767225
681 | 19 | Comparison of Cr(VI) Adsorption Using Synthetic Schwertmannite Obtained by Fe3+ Hydrolysis and Fe2+ Oxidation: Kinetics, Isotherms and Adsorption Mechanism | Schwertmannite | 78.6 | 57.81 | 0.444 | 7.5 | weak | 1.065 | 1.065 | 0.604 | Cr | 4 | 6 | -1 | 2.4 | 1.66 | 3.3 | 0.8 | 0 | 100 | 24 | 25 | O | 0 | 0.4886406
682 | 19 | Comparison of Cr(VI) Adsorption Using Synthetic Schwertmannite Obtained by Fe3+ Hydrolysis and Fe2+ Oxidation: Kinetics, Isotherms and Adsorption Mechanism | Schwertmannite | 78.6 | 57.81 | 0.444 | 7.5 | weak | 1.065 | 1.065 | 0.604 | Cr | 4 | 6 | -1 | 2.4 | 1.66 | 5.9 | 0.8 | 0 | 100 | 24 | 25 | O | 0 | 0.4454376
683 | 19 | Comparison of Cr(VI) Adsorption Using Synthetic Schwertmannite Obtained by Fe3+ Hydrolysis and Fe2+ Oxidation: Kinetics, Isotherms and Adsorption Mechanism | Schwertmannite | 78.6 | 57.81 | 0.444 | 7.5 | weak | 1.065 | 1.065 | 0.604 | Cr | 4 | 6 | -2 | 2.4 | 1.66 | 7 | 0.8 | 0 | 100 | 24 | 25 | O | 0 | 0.381378
684 | 19 | Comparison of Cr(VI) Adsorption Using Synthetic Schwertmannite Obtained by Fe3+ Hydrolysis and Fe2+ Oxidation: Kinetics, Isotherms and Adsorption Mechanism | Schwertmannite | 78.6 | 57.81 | 0.444 | 7.5 | weak | 1.065 | 1.065 | 0.604 | Cr | 4 | 6 | -2 | 2.4 | 1.66 | 7.2 | 0.8 | 0 | 100 | 24 | 25 | O | 0 | 0.4052142
685 | 19 | Comparison of Cr(VI) Adsorption Using Synthetic Schwertmannite Obtained by Fe3+ Hydrolysis and Fe2+ Oxidation: Kinetics, Isotherms and Adsorption Mechanism | Schwertmannite | 78.6 | 57.81 | 0.444 | 7.5 | weak | 1.065 | 1.065 | 0.604 | Cr | 4 | 6 | -2 | 2.4 | 1.66 | 11.8 | 0.8 | 0 | 100 | 24 | 25 | O | 0 | 0.3471136
686 | 19 | Comparison of Cr(VI) Adsorption Using Synthetic Schwertmannite Obtained by Fe3+ Hydrolysis and Fe2+ Oxidation: Kinetics, Isotherms and Adsorption Mechanism | Schwertmannite | 136.7 | 57.81 | 0.444 | 7.5 | weak | 1.065 | 1.065 | 0.604 | Cr | 4 | 6 | -1 | 2.4 | 1.66 | 2.7 | 3.1 | 0 | 100 | 24 | 25 | O | 0 | 0.6376164
687 | 19 | Comparison of Cr(VI) Adsorption Using Synthetic Schwertmannite Obtained by Fe3+ Hydrolysis and Fe2+ Oxidation: Kinetics, Isotherms and Adsorption Mechanism | Schwertmannite | 136.7 | 57.81 | 0.444 | 7.5 | weak | 1.065 | 1.065 | 0.604 | Cr | 4 | 6 | -1 | 2.4 | 1.66 | 3 | 3.1 | 0 | 100 | 24 | 25 | O | 0 | 0.7031657
688 | 19 | Comparison of Cr(VI) Adsorption Using Synthetic Schwertmannite Obtained by Fe3+ Hydrolysis and Fe2+ Oxidation: Kinetics, Isotherms and Adsorption Mechanism | Schwertmannite | 136.7 | 57.81 | 0.444 | 7.5 | weak | 1.065 | 1.065 | 0.604 | Cr | 4 | 6 | -1 | 2.4 | 1.66 | 3.7 | 3.1 | 0 | 100 | 24 | 25 | O | 0 | 0.6227188
689 | 19 | Comparison of Cr(VI) Adsorption Using Synthetic Schwertmannite Obtained by Fe3+ Hydrolysis and Fe2+ Oxidation: Kinetics, Isotherms and Adsorption Mechanism | Schwertmannite | 136.7 | 57.81 | 0.444 | 7.5 | weak | 1.065 | 1.065 | 0.604 | Cr | 4 | 6 | -2 | 2.4 | 1.66 | 5.5 | 3.1 | 0 | 100 | 24 | 25 | O | 0 | 0.5824953
690 | 19 | Comparison of Cr(VI) Adsorption Using Synthetic Schwertmannite Obtained by Fe3+ Hydrolysis and Fe2+ Oxidation: Kinetics, Isotherms and Adsorption Mechanism | Schwertmannite | 136.7 | 57.81 | 0.444 | 7.5 | weak | 1.065 | 1.065 | 0.604 | Cr | 4 | 6 | -2 | 2.4 | 1.66 | 5.6 | 3.1 | 0 | 100 | 24 | 25 | O | 0 | 0.6048417
691 | 19 | Comparison of Cr(VI) Adsorption Using Synthetic Schwertmannite Obtained by Fe3+ Hydrolysis and Fe2+ Oxidation: Kinetics, Isotherms and Adsorption Mechanism | Schwertmannite | 136.7 | 57.81 | 0.444 | 7.5 | weak | 1.065 | 1.065 | 0.604 | Cr | 4 | 6 | -2 | 2.4 | 1.66 | 10.7 | 3.1 | 0 | 100 | 24 | 25 | O | 0 | 0.3217877
692 | 19 | Comparison of Cr(VI) Adsorption Using Synthetic Schwertmannite Obtained by Fe3+ Hydrolysis and Fe2+ Oxidation: Kinetics, Isotherms and Adsorption Mechanism | Schwertmannite | 78.6 | 57.81 | 0.444 | 7.5 | weak | 1.065 | 1.065 | 0.604 | Cr | 4 | 6 | -1 | 2.4 | 1.66 | 3.3 | 0.8 | 0 | 100 | 12 | 25 | O | 0 | 0.3141576
693 | 19 | Comparison of Cr(VI) Adsorption Using Synthetic Schwertmannite Obtained by Fe3+ Hydrolysis and Fe2+ Oxidation: Kinetics, Isotherms and Adsorption Mechanism | Schwertmannite | 78.6 | 57.81 | 0.444 | 7.5 | weak | 1.065 | 1.065 | 0.604 | Cr | 4 | 6 | -1 | 2.4 | 1.66 | 5.9 | 0.8 | 0 | 100 | 8 | 25 | O | 0 | 0.3049183
694 | 19 | Comparison of Cr(VI) Adsorption Using Synthetic Schwertmannite Obtained by Fe3+ Hydrolysis and Fe2+ Oxidation: Kinetics, Isotherms and Adsorption Mechanism | Schwertmannite | 78.6 | 57.81 | 0.444 | 7.5 | weak | 1.065 | 1.065 | 0.604 | Cr | 4 | 6 | -2 | 2.4 | 1.66 | 7 | 0.8 | 0 | 100 | 4 | 25 | O | 0 | 0.2877365
695 | 19 | Comparison of Cr(VI) Adsorption Using Synthetic Schwertmannite Obtained by Fe3+ Hydrolysis and Fe2+ Oxidation: Kinetics, Isotherms and Adsorption Mechanism | Schwertmannite | 78.6 | 57.81 | 0.444 | 7.5 | weak | 1.065 | 1.065 | 0.604 | Cr | 4 | 6 | -2 | 2.4 | 1.66 | 7.2 | 0.8 | 0 | 100 | 3 | 25 | O | 0 | 0.2819943
696 | 19 | Comparison of Cr(VI) Adsorption Using Synthetic Schwertmannite Obtained by Fe3+ Hydrolysis and Fe2+ Oxidation: Kinetics, Isotherms and Adsorption Mechanism | Schwertmannite | 136.7 | 57.81 | 0.444 | 7.5 | weak | 1.065 | 1.065 | 0.604 | Cr | 4 | 6 | -1 | 2.4 | 1.66 | 3 | 3.1 | 0 | 100 | 12 | 25 | O | 0 | 0.5408235
697 | 19 | Comparison of Cr(VI) Adsorption Using Synthetic Schwertmannite Obtained by Fe3+ Hydrolysis and Fe2+ Oxidation: Kinetics, Isotherms and Adsorption Mechanism | Schwertmannite | 136.7 | 57.81 | 0.444 | 7.5 | weak | 1.065 | 1.065 | 0.604 | Cr | 4 | 6 | -1 | 2.4 | 1.66 | 3.7 | 3.1 | 0 | 100 | 8 | 25 | O | 0 | 0.5161993
698 | 19 | Comparison of Cr(VI) Adsorption Using Synthetic Schwertmannite Obtained by Fe3+ Hydrolysis and Fe2+ Oxidation: Kinetics, Isotherms and Adsorption Mechanism | Schwertmannite | 136.7 | 57.81 | 0.444 | 7.5 | weak | 1.065 | 1.065 | 0.604 | Cr | 4 | 6 | -2 | 2.4 | 1.66 | 5.5 | 3.1 | 0 | 100 | 4 | 25 | O | 0 | 0.46640625
699 | 19 | Comparison of Cr(VI) Adsorption Using Synthetic Schwertmannite Obtained by Fe3+ Hydrolysis and Fe2+ Oxidation: Kinetics, Isotherms and Adsorption Mechanism | Schwertmannite | 136.7 | 57.81 | 0.444 | 7.5 | weak | 1.065 | 1.065 | 0.604 | Cr | 4 | 6 | -2 | 2.4 | 1.66 | 5.6 | 3.1 | 0 | 100 | 3 | 25 | O | 0 | 0.4525465
700 | 19 | Comparison of Cr(VI) Adsorption Using Synthetic Schwertmannite Obtained by Fe3+ Hydrolysis and Fe2+ Oxidation: Kinetics, Isotherms and Adsorption Mechanism | Schwertmannite | 78.6 | 57.81 | 0.444 | 7.5 | weak | 1.065 | 1.065 | 0.604 | Cr | 4 | 6 | -1 | 2.4 | 1.66 | 4.5 | 0.8 | 0 | 5 | 24 | 25 | O | 0 | 0.7258383
701 | 19 | Comparison of Cr(VI) Adsorption Using Synthetic Schwertmannite Obtained by Fe3+ Hydrolysis and Fe2+ Oxidation: Kinetics, Isotherms and Adsorption Mechanism | Schwertmannite | 78.6 | 57.81 | 0.444 | 7.5 | weak | 1.065 | 1.065 | 0.604 | Cr | 4 | 6 | -1 | 2.4 | 1.66 | 4.5 | 0.8 | 0 | 10 | 24 | 25 | O | 0 | 0.6232742
702 | 19 | Comparison of Cr(VI) Adsorption Using Synthetic Schwertmannite Obtained by Fe3+ Hydrolysis and Fe2+ Oxidation: Kinetics, Isotherms and Adsorption Mechanism | Schwertmannite | 78.6 | 57.81 | 0.444 | 7.5 | weak | 1.065 | 1.065 | 0.604 | Cr | 4 | 6 | -1 | 2.4 | 1.66 | 4.5 | 0.8 | 0 | 20 | 24 | 25 | O | 0 | 0.5364892
703 | 19 | Comparison of Cr(VI) Adsorption Using Synthetic Schwertmannite Obtained by Fe3+ Hydrolysis and Fe2+ Oxidation: Kinetics, Isotherms and Adsorption Mechanism | Schwertmannite | 78.6 | 57.81 | 0.444 | 7.5 | weak | 1.065 | 1.065 | 0.604 | Cr | 4 | 6 | -1 | 2.4 | 1.66 | 4.5 | 0.8 | 0 | 30 | 24 | 25 | O | 0 | 0.4760026
704 | 19 | Comparison of Cr(VI) Adsorption Using Synthetic Schwertmannite Obtained by Fe3+ Hydrolysis and Fe2+ Oxidation: Kinetics, Isotherms and Adsorption Mechanism | Schwertmannite | 78.6 | 57.81 | 0.444 | 7.5 | weak | 1.065 | 1.065 | 0.604 | Cr | 4 | 6 | -1 | 2.4 | 1.66 | 4.5 | 0.8 | 0 | 40 | 24 | 25 | O | 0 | 0.4319527
705 | 19 | Comparison of Cr(VI) Adsorption Using Synthetic Schwertmannite Obtained by Fe3+ Hydrolysis and Fe2+ Oxidation: Kinetics, Isotherms and Adsorption Mechanism | Schwertmannite | 78.6 | 57.81 | 0.444 | 7.5 | weak | 1.065 | 1.065 | 0.604 | Cr | 4 | 6 | -1 | 2.4 | 1.66 | 4.5 | 0.8 | 0 | 50 | 24 | 25 | O | 0 | 0.4023669
706 | 19 | Comparison of Cr(VI) Adsorption Using Synthetic Schwertmannite Obtained by Fe3+ Hydrolysis and Fe2+ Oxidation: Kinetics, Isotherms and Adsorption Mechanism | Schwertmannite | 78.6 | 57.81 | 0.444 | 7.5 | weak | 1.065 | 1.065 | 0.604 | Cr | 4 | 6 | -1 | 2.4 | 1.66 | 4.5 | 0.8 | 0 | 60 | 24 | 25 | O | 0 | 0.3865878
707 | 19 | Comparison of Cr(VI) Adsorption Using Synthetic Schwertmannite Obtained by Fe3+ Hydrolysis and Fe2+ Oxidation: Kinetics, Isotherms and Adsorption Mechanism | Schwertmannite | 78.6 | 57.81 | 0.444 | 7.5 | weak | 1.065 | 1.065 | 0.604 | Cr | 4 | 6 | -1 | 2.4 | 1.66 | 4.5 | 0.8 | 0 | 70 | 24 | 25 | O | 0 | 0.3786982
708 | 19 | Comparison of Cr(VI) Adsorption Using Synthetic Schwertmannite Obtained by Fe3+ Hydrolysis and Fe2+ Oxidation: Kinetics, Isotherms and Adsorption Mechanism | Schwertmannite | 78.6 | 57.81 | 0.444 | 7.5 | weak | 1.065 | 1.065 | 0.604 | Cr | 4 | 6 | -1 | 2.4 | 1.66 | 4.5 | 0.8 | 0 | 80 | 24 | 25 | O | 0 | 0.3619329
709 | 19 | Comparison of Cr(VI) Adsorption Using Synthetic Schwertmannite Obtained by Fe3+ Hydrolysis and Fe2+ Oxidation: Kinetics, Isotherms and Adsorption Mechanism | Schwertmannite | 78.6 | 57.81 | 0.444 | 7.5 | weak | 1.065 | 1.065 | 0.604 | Cr | 4 | 6 | -1 | 2.4 | 1.66 | 4.5 | 0.8 | 0 | 90 | 24 | 25 | O | 0 | 0.354153
710 | 19 | Comparison of Cr(VI) Adsorption Using Synthetic Schwertmannite Obtained by Fe3+ Hydrolysis and Fe2+ Oxidation: Kinetics, Isotherms and Adsorption Mechanism | Schwertmannite | 136.7 | 57.81 | 0.444 | 7.5 | weak | 1.065 | 1.065 | 0.604 | Cr | 4 | 6 | -1 | 2.4 | 1.66 | 4.5 | 3.1 | 0 | 5 | 24 | 25 | O | 0 | 0.9171598
711 | 19 | Comparison of Cr(VI) Adsorption Using Synthetic Schwertmannite Obtained by Fe3+ Hydrolysis and Fe2+ Oxidation: Kinetics, Isotherms and Adsorption Mechanism | Schwertmannite | 136.7 | 57.81 | 0.444 | 7.5 | weak | 1.065 | 1.065 | 0.604 | Cr | 4 | 6 | -1 | 2.4 | 1.66 | 4.5 | 3.1 | 0 | 10 | 24 | 25 | O | 0 | 0.8254438
712 | 19 | Comparison of Cr(VI) Adsorption Using Synthetic Schwertmannite Obtained by Fe3+ Hydrolysis and Fe2+ Oxidation: Kinetics, Isotherms and Adsorption Mechanism | Schwertmannite | 136.7 | 57.81 | 0.444 | 7.5 | weak | 1.065 | 1.065 | 0.604 | Cr | 4 | 6 | -1 | 2.4 | 1.66 | 4.5 | 3.1 | 0 | 20 | 24 | 25 | O | 0 | 0.7795858
713 | 19 | Comparison of Cr(VI) Adsorption Using Synthetic Schwertmannite Obtained by Fe3+ Hydrolysis and Fe2+ Oxidation: Kinetics, Isotherms and Adsorption Mechanism | Schwertmannite | 136.7 | 57.81 | 0.444 | 7.5 | weak | 1.065 | 1.065 | 0.604 | Cr | 4 | 6 | -1 | 2.4 | 1.66 | 4.5 | 3.1 | 0 | 30 | 24 | 25 | O | 0 | 0.7846811
714 | 19 | Comparison of Cr(VI) Adsorption Using Synthetic Schwertmannite Obtained by Fe3+ Hydrolysis and Fe2+ Oxidation: Kinetics, Isotherms and Adsorption Mechanism | Schwertmannite | 136.7 | 57.81 | 0.444 | 7.5 | weak | 1.065 | 1.065 | 0.604 | Cr | 4 | 6 | -1 | 2.4 | 1.66 | 4.5 | 3.1 | 0 | 40 | 24 | 25 | O | 0 | 0.7260848
715 | 19 | Comparison of Cr(VI) Adsorption Using Synthetic Schwertmannite Obtained by Fe3+ Hydrolysis and Fe2+ Oxidation: Kinetics, Isotherms and Adsorption Mechanism | Schwertmannite | 136.7 | 57.81 | 0.444 | 7.5 | weak | 1.065 | 1.065 | 0.604 | Cr | 4 | 6 | -1 | 2.4 | 1.66 | 4.5 | 3.1 | 0 | 50 | 24 | 25 | O | 0 | 0.6970414
716 | 19 | Comparison of Cr(VI) Adsorption Using Synthetic Schwertmannite Obtained by Fe3+ Hydrolysis and Fe2+ Oxidation: Kinetics, Isotherms and Adsorption Mechanism | Schwertmannite | 136.7 | 57.81 | 0.444 | 7.5 | weak | 1.065 | 1.065 | 0.604 | Cr | 4 | 6 | -1 | 2.4 | 1.66 | 4.5 | 3.1 | 0 | 60 | 24 | 25 | O | 0 | 0.6522025
717 | 19 | Comparison of Cr(VI) Adsorption Using Synthetic Schwertmannite Obtained by Fe3+ Hydrolysis and Fe2+ Oxidation: Kinetics, Isotherms and Adsorption Mechanism | Schwertmannite | 136.7 | 57.81 | 0.444 | 7.5 | weak | 1.065 | 1.065 | 0.604 | Cr | 4 | 6 | -1 | 2.4 | 1.66 | 4.5 | 3.1 | 0 | 70 | 24 | 25 | O | 0 | 0.6245421
718 | 19 | Comparison of Cr(VI) Adsorption Using Synthetic Schwertmannite Obtained by Fe3+ Hydrolysis and Fe2+ Oxidation: Kinetics, Isotherms and Adsorption Mechanism | Schwertmannite | 136.7 | 57.81 | 0.444 | 7.5 | weak | 1.065 | 1.065 | 0.604 | Cr | 4 | 6 | -1 | 2.4 | 1.66 | 4.5 | 3.1 | 0 | 80 | 24 | 25 | O | 0 | 0.6076183
719 | 19 | Comparison of Cr(VI) Adsorption Using Synthetic Schwertmannite Obtained by Fe3+ Hydrolysis and Fe2+ Oxidation: Kinetics, Isotherms and Adsorption Mechanism | Schwertmannite | 136.7 | 57.81 | 0.444 | 7.5 | weak | 1.065 | 1.065 | 0.604 | Cr | 4 | 6 | -1 | 2.4 | 1.66 | 4.5 | 3.1 | 0 | 90 | 24 | 25 | O | 0 | 0.5808679
720 | 19 | Comparison of Cr(VI) Adsorption Using Synthetic Schwertmannite Obtained by Fe3+ Hydrolysis and Fe2+ Oxidation: Kinetics, Isotherms and Adsorption Mechanism | Schwertmannite | 136.7 | 57.81 | 0.444 | 7.5 | weak | 1.065 | 1.065 | 0.604 | Cr | 4 | 6 | -1 | 2.4 | 1.66 | 4.5 | 3.1 | 0 | 100 | 24 | 25 | O | 0 | 0.5716963
725 | 21 | Facile modification of activated carbon with highly dispersed nano-sized a-Fe2O3 for enhanced removal of hexavalent chromium from aqueous solutions | Hematite | 26.2 | 70 | 0.122449 | 7.36 | strong | 0.5034 | 0.5034 | 1.375 | Cr | 4 | 6 | -1 | 2.4 | 1.66 | 5.6 | 0.04 | 0 | 25 | 12 | 25 | O | 0 | 0.1419648
726 | 21 | Facile modification of activated carbon with highly dispersed nano-sized a-Fe2O3 for enhanced removal of hexavalent chromium from aqueous solutions | Hematite | 26.2 | 70 | 0.122449 | 7.36 | strong | 0.5034 | 0.5034 | 1.375 | Cr | 4 | 6 | -1 | 2.4 | 1.66 | 5.6 | 0.04 | 0 | 25 | 10 | 25 | O | 0 | 0.1427741
727 | 21 | Facile modification of activated carbon with highly dispersed nano-sized a-Fe2O3 for enhanced removal of hexavalent chromium from aqueous solutions | Hematite | 26.2 | 70 | 0.122449 | 7.36 | strong | 0.5034 | 0.5034 | 1.375 | Cr | 4 | 6 | -1 | 2.4 | 1.66 | 5.6 | 0.04 | 0 | 25 | 8 | 25 | O | 0 | 0.1435879
728 | 21 | Facile modification of activated carbon with highly dispersed nano-sized a-Fe2O3 for enhanced removal of hexavalent chromium from aqueous solutions | Hematite | 26.2 | 70 | 0.122449 | 7.36 | strong | 0.5034 | 0.5034 | 1.375 | Cr | 4 | 6 | -1 | 2.4 | 1.66 | 5.6 | 0.04 | 0 | 25 | 6 | 25 | O | 0 | 0.1420319
729 | 21 | Facile modification of activated carbon with highly dispersed nano-sized a-Fe2O3 for enhanced removal of hexavalent chromium from aqueous solutions | Hematite | 26.2 | 70 | 0.122449 | 7.36 | strong | 0.5034 | 0.5034 | 1.375 | Cr | 4 | 6 | -1 | 2.4 | 1.66 | 5.6 | 0.04 | 0 | 25 | 5 | 25 | O | 0 | 0.1376948
730 | 21 | Facile modification of activated carbon with highly dispersed nano-sized a-Fe2O3 for enhanced removal of hexavalent chromium from aqueous solutions | Hematite | 26.2 | 70 | 0.122449 | 7.36 | strong | 0.5034 | 0.5034 | 1.375 | Cr | 4 | 6 | -1 | 2.4 | 1.66 | 5.6 | 0.04 | 0 | 25 | 4 | 25 | O | 0 | 0.1274379
731 | 21 | Facile modification of activated carbon with highly dispersed nano-sized a-Fe2O3 for enhanced removal of hexavalent chromium from aqueous solutions | Hematite | 26.2 | 70 | 0.122449 | 7.36 | strong | 0.5034 | 0.5034 | 1.375 | Cr | 4 | 6 | -1 | 2.4 | 1.66 | 5.6 | 0.04 | 0 | 25 | 3 | 25 | O | 0 | 0.117181
732 | 21 | Facile modification of activated carbon with highly dispersed nano-sized a-Fe2O3 for enhanced removal of hexavalent chromium from aqueous solutions | Hematite | 26.2 | 70 | 0.122449 | 7.36 | strong | 0.5034 | 0.5034 | 1.375 | Cr | 4 | 6 | -1 | 2.4 | 1.66 | 5.6 | 0.04 | 0 | 25 | 2 | 25 | O | 0 | 0.108109
733 | 21 | Facile modification of activated carbon with highly dispersed nano-sized a-Fe2O3 for enhanced removal of hexavalent chromium from aqueous solutions | Hematite | 26.2 | 70 | 0.122449 | 7.36 | strong | 0.5034 | 0.5034 | 1.375 | Cr | 4 | 6 | -1 | 2.4 | 1.66 | 5.6 | 0.04 | 0 | 25 | 1.5 | 25 | O | 0 | 0.0929069
734 | 21 | Facile modification of activated carbon with highly dispersed nano-sized a-Fe2O3 for enhanced removal of hexavalent chromium from aqueous solutions | Hematite | 26.2 | 70 | 0.122449 | 7.36 | strong | 0.5034 | 0.5034 | 1.375 | Cr | 4 | 6 | -1 | 2.4 | 1.66 | 5.6 | 0.04 | 0 | 25 | 1 | 25 | O | 0 | 0.08126839
735 | 21 | Facile modification of activated carbon with highly dispersed nano-sized a-Fe2O3 for enhanced removal of hexavalent chromium from aqueous solutions | Hematite | 26.2 | 70 | 0.122449 | 7.36 | strong | 0.5034 | 0.5034 | 1.375 | Cr | 4 | 6 | -1 | 2.4 | 1.66 | 5.6 | 0.04 | 0 | 25 | 0.6666667 | 25 | O | 0 | 0.07544242
736 | 21 | Facile modification of activated carbon with highly dispersed nano-sized a-Fe2O3 for enhanced removal of hexavalent chromium from aqueous solutions | Hematite | 26.2 | 70 | 0.122449 | 7.36 | strong | 0.5034 | 0.5034 | 1.375 | Cr | 4 | 6 | -1 | 2.4 | 1.66 | 5.6 | 0.04 | 0 | 25 | 0.5 | 25 | O | 0 | 0.06843607
737 | 21 | Facile modification of activated carbon with highly dispersed nano-sized a-Fe2O3 for enhanced removal of hexavalent chromium from aqueous solutions | Hematite | 26.2 | 70 | 0.122449 | 7.36 | strong | 0.5034 | 0.5034 | 1.375 | Cr | 4 | 6 | -1 | 2.4 | 1.66 | 5.6 | 0.04 | 0 | 25 | 0.1666667 | 25 | O | 0 | 0.05431604
738 | 21 | Facile modification of activated carbon with highly dispersed nano-sized a-Fe2O3 for enhanced removal of hexavalent chromium from aqueous solutions | Hematite | 26.2 | 70 | 0.122449 | 7.36 | strong | 0.5034 | 0.5034 | 1.375 | Cr | 4 | 6 | -1 | 2.4 | 1.66 | 3 | 2 | 0 | 25 | 8 | 25 | O | 0 | 0.9855769
739 | 21 | Facile modification of activated carbon with highly dispersed nano-sized a-Fe2O3 for enhanced removal of hexavalent chromium from aqueous solutions | Hematite | 26.2 | 70 | 0.122449 | 7.36 | strong | 0.5034 | 0.5034 | 1.375 | Cr | 4 | 6 | -1 | 2.4 | 1.66 | 5 | 2 | 0 | 25 | 8 | 25 | O | 0 | 0.90625
740 | 21 | Facile modification of activated carbon with highly dispersed nano-sized a-Fe2O3 for enhanced removal of hexavalent chromium from aqueous solutions | Hematite | 26.2 | 70 | 0.122449 | 7.36 | strong | 0.5034 | 0.5034 | 1.375 | Cr | 4 | 6 | -1 | 2.4 | 1.66 | 6 | 2 | 0 | 25 | 8 | 25 | O | 0 | 0.7163462
741 | 21 | Facile modification of activated carbon with highly dispersed nano-sized a-Fe2O3 for enhanced removal of hexavalent chromium from aqueous solutions | Hematite | 26.2 | 70 | 0.122449 | 7.36 | strong | 0.5034 | 0.5034 | 1.375 | Cr | 4 | 6 | -2 | 2.4 | 1.66 | 7 | 2 | 0 | 25 | 8 | 25 | O | 0 | 0.5961538
742 | 21 | Facile modification of activated carbon with highly dispersed nano-sized a-Fe2O3 for enhanced removal of hexavalent chromium from aqueous solutions | Hematite | 26.2 | 70 | 0.122449 | 7.36 | strong | 0.5034 | 0.5034 | 1.375 | Cr | 4 | 6 | -2 | 2.4 | 1.66 | 8 | 2 | 0 | 25 | 8 | 25 | O | 0 | 0.5288462
743 | 21 | Facile modification of activated carbon with highly dispersed nano-sized a-Fe2O3 for enhanced removal of hexavalent chromium from aqueous solutions | Hematite | 26.2 | 70 | 0.122449 | 7.36 | strong | 0.5034 | 0.5034 | 1.375 | Cr | 4 | 6 | -2 | 2.4 | 1.66 | 9 | 2 | 0 | 25 | 8 | 25 | O | 0 | 0.4543269
744 | 21 | Facile modification of activated carbon with highly dispersed nano-sized a-Fe2O3 for enhanced removal of hexavalent chromium from aqueous solutions | Hematite | 26.2 | 70 | 0.122449 | 7.36 | strong | 0.5034 | 0.5034 | 1.375 | Cr | 4 | 6 | -2 | 2.4 | 1.66 | 11 | 2 | 0 | 25 | 8 | 25 | O | 0 | 0.1706731
745 | 21 | Facile modification of activated carbon with highly dispersed nano-sized a-Fe2O3 for enhanced removal of hexavalent chromium from aqueous solutions | Hematite | 26.2 | 70 | 0.122449 | 7.36 | strong | 0.5034 | 0.5034 | 1.375 | Cr | 4 | 6 | -1 | 2.4 | 1.66 | 5.6 | 2 | 0 | 498.8326 | 12 | 25 | O | 0 | 0.120441
746 | 21 | Facile modification of activated carbon with highly dispersed nano-sized a-Fe2O3 for enhanced removal of hexavalent chromium from aqueous solutions | Hematite | 26.2 | 70 | 0.122449 | 7.36 | strong | 0.5034 | 0.5034 | 1.375 | Cr | 4 | 6 | -1 | 2.4 | 1.66 | 5.6 | 2 | 0 | 398.3586 | 12 | 25 | O | 0 | 0.1486674
747 | 21 | Facile modification of activated carbon with highly dispersed nano-sized a-Fe2O3 for enhanced removal of hexavalent chromium from aqueous solutions | Hematite | 26.2 | 70 | 0.122449 | 7.36 | strong | 0.5034 | 0.5034 | 1.375 | Cr | 4 | 6 | -1 | 2.4 | 1.66 | 5.6 | 2 | 0 | 298.2714 | 12 | 25 | O | 0 | 0.1949973
748 | 21 | Facile modification of activated carbon with highly dispersed nano-sized a-Fe2O3 for enhanced removal of hexavalent chromium from aqueous solutions | Hematite | 26.2 | 70 | 0.122449 | 7.36 | strong | 0.5034 | 0.5034 | 1.375 | Cr | 4 | 6 | -1 | 2.4 | 1.66 | 5.6 | 2 | 0 | 198.0751 | 12 | 25 | O | 0 | 0.2815863
749 | 21 | Facile modification of activated carbon with highly dispersed nano-sized a-Fe2O3 for enhanced removal of hexavalent chromium from aqueous solutions | Hematite | 26.2 | 70 | 0.122449 | 7.36 | strong | 0.5034 | 0.5034 | 1.375 | Cr | 4 | 6 | -1 | 2.4 | 1.66 | 5.6 | 2 | 0 | 102.5314 | 12 | 25 | O | 0 | 0.402339
750 | 21 | Facile modification of activated carbon with highly dispersed nano-sized a-Fe2O3 for enhanced removal of hexavalent chromium from aqueous solutions | Hematite | 26.2 | 70 | 0.122449 | 7.36 | strong | 0.5034 | 0.5034 | 1.375 | Cr | 4 | 6 | -1 | 2.4 | 1.66 | 5.6 | 2 | 0 | 57.14576 | 12 | 25 | O | 0 | 0.5109383
751 | 21 | Facile modification of activated carbon with highly dispersed nano-sized a-Fe2O3 for enhanced removal of hexavalent chromium from aqueous solutions | Hematite | 26.2 | 70 | 0.122449 | 7.36 | strong | 0.5034 | 0.5034 | 1.375 | Cr | 4 | 6 | -1 | 2.4 | 1.66 | 5.6 | 2 | 0 | 32.8728 | 12 | 25 | O | 0 | 0.6179616
752 | 21 | Facile modification of activated carbon with highly dispersed nano-sized a-Fe2O3 for enhanced removal of hexavalent chromium from aqueous solutions | Hematite | 26.2 | 70 | 0.122449 | 7.36 | strong | 0.5034 | 0.5034 | 1.375 | Cr | 4 | 6 | -1 | 2.4 | 1.66 | 5.6 | 2 | 0 | 16.08596 | 12 | 25 | O | 0 | 0.74247
810 | 23 | Green synthesis of iron oxide nanoparticles for arsenic remediation in water and sludge utilization | Hematite | 11.47 | 69.94 | 0.667 | 9.6 | medium | 0.5034 | 0.5034 | 1.375 | As | 4 | 5 | -1 | 2.48 | 2.18 | 2 | 1 | 0 | 1 | 8 | 20 | O | 0 | 0.91
811 | 23 | Green synthesis of iron oxide nanoparticles for arsenic remediation in water and sludge utilization | Hematite | 11.47 | 69.94 | 0.667 | 9.6 | medium | 0.5034 | 0.5034 | 1.375 | As | 4 | 5 | -1 | 2.48 | 2.18 | 4 | 1 | 0 | 1 | 8 | 20 | O | 0 | 0.905
812 | 23 | Green synthesis of iron oxide nanoparticles for arsenic remediation in water and sludge utilization | Hematite | 11.47 | 69.94 | 0.667 | 9.6 | medium | 0.5034 | 0.5034 | 1.375 | As | 4 | 5 | -1 | 2.48 | 2.18 | 6 | 1 | 0 | 1 | 8 | 20 | O | 0 | 0.91
813 | 23 | Green synthesis of iron oxide nanoparticles for arsenic remediation in water and sludge utilization | Hematite | 11.47 | 69.94 | 0.667 | 9.6 | medium | 0.5034 | 0.5034 | 1.375 | As | 4 | 5 | -2 | 2.48 | 2.18 | 8 | 1 | 0 | 1 | 8 | 20 | O | 0 | 0.87
814 | 23 | Green synthesis of iron oxide nanoparticles for arsenic remediation in water and sludge utilization | Hematite | 11.47 | 69.94 | 0.667 | 9.6 | medium | 0.5034 | 0.5034 | 1.375 | As | 4 | 5 | -2 | 2.48 | 2.18 | 10 | 1 | 0 | 1 | 8 | 20 | O | 0 | 0.72
815 | 23 | Green synthesis of iron oxide nanoparticles for arsenic remediation in water and sludge utilization | Hematite | 11.47 | 69.94 | 0.667 | 9.6 | medium | 0.5034 | 0.5034 | 1.375 | As | 4 | 5 | -1 | 2.48 | 2.18 | 6 | 0.5 | 0 | 1 | 8 | 20 | O | 0 | 0.799
816 | 23 | Green synthesis of iron oxide nanoparticles for arsenic remediation in water and sludge utilization | Hematite | 11.47 | 69.94 | 0.667 | 9.6 | medium | 0.5034 | 0.5034 | 1.375 | As | 4 | 5 | -1 | 2.48 | 2.18 | 6 | 2 | 0 | 1 | 8 | 20 | O | 0 | 0.9
817 | 23 | Green synthesis of iron oxide nanoparticles for arsenic remediation in water and sludge utilization | Hematite | 11.47 | 69.94 | 0.667 | 9.6 | medium | 0.5034 | 0.5034 | 1.375 | As | 4 | 5 | -1 | 2.48 | 2.18 | 6 | 3 | 0 | 1 | 8 | 20 | O | 0 | 0.903
818 | 23 | Green synthesis of iron oxide nanoparticles for arsenic remediation in water and sludge utilization | Hematite | 11.47 | 69.94 | 0.667 | 9.6 | medium | 0.5034 | 0.5034 | 1.375 | As | 4 | 5 | -1 | 2.48 | 2.18 | 6 | 4 | 0 | 1 | 8 | 20 | O | 0 | 0.92
819 | 23 | Green synthesis of iron oxide nanoparticles for arsenic remediation in water and sludge utilization | Hematite | 11.47 | 69.94 | 0.667 | 9.6 | medium | 0.5034 | 0.5034 | 1.375 | As | 4 | 5 | -1 | 2.48 | 2.18 | 6 | 1 | 0 | 0.5 | 8 | 20 | O | 0 | 0.928
820 | 23 | Green synthesis of iron oxide nanoparticles for arsenic remediation in water and sludge utilization | Hematite | 11.47 | 69.94 | 0.667 | 9.6 | medium | 0.5034 | 0.5034 | 1.375 | As | 4 | 5 | -1 | 2.48 | 2.18 | 6 | 1 | 0 | 0.5 | 8 | 30 | O | 0 | 0.942
821 | 23 | Green synthesis of iron oxide nanoparticles for arsenic remediation in water and sludge utilization | Hematite | 11.47 | 69.94 | 0.667 | 9.6 | medium | 0.5034 | 0.5034 | 1.375 | As | 4 | 5 | -1 | 2.48 | 2.18 | 6 | 1 | 0 | 0.5 | 8 | 40 | O | 0 | 0.948
822 | 23 | Green synthesis of iron oxide nanoparticles for arsenic remediation in water and sludge utilization | Hematite | 11.47 | 69.94 | 0.667 | 9.6 | medium | 0.5034 | 0.5034 | 1.375 | As | 4 | 5 | -1 | 2.48 | 2.18 | 6 | 1 | 0 | 0.1 | 8 | 20 | O | 0 | 0.479
823 | 23 | Green synthesis of iron oxide nanoparticles for arsenic remediation in water and sludge utilization | Hematite | 11.47 | 69.94 | 0.667 | 9.6 | medium | 0.5034 | 0.5034 | 1.375 | As | 4 | 5 | -1 | 2.48 | 2.18 | 6 | 1 | 0 | 0.2 | 8 | 20 | O | 0 | 0.4725
824 | 23 | Green synthesis of iron oxide nanoparticles for arsenic remediation in water and sludge utilization | Hematite | 11.47 | 69.94 | 0.667 | 9.6 | medium | 0.5034 | 0.5034 | 1.375 | As | 4 | 5 | -1 | 2.48 | 2.18 | 6 | 1 | 0 | 1.5 | 8 | 20 | O | 0 | 0.472
825 | 23 | Green synthesis of iron oxide nanoparticles for arsenic remediation in water and sludge utilization | Hematite | 11.47 | 69.94 | 0.667 | 9.6 | medium | 0.5034 | 0.5034 | 1.375 | As | 4 | 5 | -1 | 2.48 | 2.18 | 6 | 1 | 0 | 2 | 8 | 20 | O | 0 | 0.467
826 | 23 | Green synthesis of iron oxide nanoparticles for arsenic remediation in water and sludge utilization | Hematite | 11.47 | 69.94 | 0.667 | 9.6 | medium | 0.5034 | 0.5034 | 1.375 | As | 4 | 5 | -1 | 2.48 | 2.18 | 6 | 1 | 0 | 0.1079 | 8 | 20 | O | 0 | 0.8832252
827 | 23 | Green synthesis of iron oxide nanoparticles for arsenic remediation in water and sludge utilization | Hematite | 11.47 | 69.94 | 0.667 | 9.6 | medium | 0.5034 | 0.5034 | 1.375 | As | 4 | 5 | -1 | 2.48 | 2.18 | 6 | 1 | 0 | 0.2712 | 8 | 20 | O | 0 | 0.8443953
828 | 23 | Green synthesis of iron oxide nanoparticles for arsenic remediation in water and sludge utilization | Hematite | 11.47 | 69.94 | 0.667 | 9.6 | medium | 0.5034 | 0.5034 | 1.375 | As | 4 | 5 | -1 | 2.48 | 2.18 | 6 | 1 | 0 | 0.5382 | 8 | 20 | O | 0 | 0.8677072
829 | 23 | Green synthesis of iron oxide nanoparticles for arsenic remediation in water and sludge utilization | Hematite | 11.47 | 69.94 | 0.667 | 9.6 | medium | 0.5034 | 0.5034 | 1.375 | As | 4 | 5 | -1 | 2.48 | 2.18 | 6 | 1 | 0 | 0.8162 | 8 | 20 | O | 0 | 0.8404803
830 | 23 | Green synthesis of iron oxide nanoparticles for arsenic remediation in water and sludge utilization | Hematite | 11.47 | 69.94 | 0.667 | 9.6 | medium | 0.5034 | 0.5034 | 1.375 | As | 4 | 5 | -1 | 2.48 | 2.18 | 6 | 1 | 0 | 1.0894 | 8 | 20 | O | 0 | 0.8344043
831 | 23 | Green synthesis of iron oxide nanoparticles for arsenic remediation in water and sludge utilization | Hematite | 11.47 | 69.94 | 0.667 | 9.6 | medium | 0.5034 | 0.5034 | 1.375 | As | 4 | 5 | -1 | 2.48 | 2.18 | 6 | 1 | 0 | 0.0556 | 8 | 30 | O | 0 | 0.897482
832 | 23 | Green synthesis of iron oxide nanoparticles for arsenic remediation in water and sludge utilization | Hematite | 11.47 | 69.94 | 0.667 | 9.6 | medium | 0.5034 | 0.5034 | 1.375 | As | 4 | 5 | -1 | 2.48 | 2.18 | 6 | 1 | 0 | 0.2606 | 8 | 30 | O | 0 | 0.9105909
833 | 23 | Green synthesis of iron oxide nanoparticles for arsenic remediation in water and sludge utilization | Hematite | 11.47 | 69.94 | 0.667 | 9.6 | medium | 0.5034 | 0.5034 | 1.375 | As | 4 | 5 | -1 | 2.48 | 2.18 | 6 | 1 | 0 | 0.528 | 8 | 30 | O | 0 | 0.8933712
834 | 23 | Green synthesis of iron oxide nanoparticles for arsenic remediation in water and sludge utilization | Hematite | 11.47 | 69.94 | 0.667 | 9.6 | medium | 0.5034 | 0.5034 | 1.375 | As | 4 | 5 | -1 | 2.48 | 2.18 | 6 | 1 | 0 | 0.7921 | 8 | 30 | O | 0 | 0.8913016
835 | 23 | Green synthesis of iron oxide nanoparticles for arsenic remediation in water and sludge utilization | Hematite | 11.47 | 69.94 | 0.667 | 9.6 | medium | 0.5034 | 0.5034 | 1.375 | As | 4 | 5 | -1 | 2.48 | 2.18 | 6 | 1 | 0 | 1.0698 | 8 | 30 | O | 0 | 0.8692279
836 | 23 | Green synthesis of iron oxide nanoparticles for arsenic remediation in water and sludge utilization | Hematite | 11.47 | 69.94 | 0.667 | 9.6 | medium | 0.5034 | 0.5034 | 1.375 | As | 4 | 5 | -1 | 2.48 | 2.18 | 6 | 1 | 0 | 0.0528 | 8 | 40 | O | 0 | 0.9166667
837 | 23 | Green synthesis of iron oxide nanoparticles for arsenic remediation in water and sludge utilization | Hematite | 11.47 | 69.94 | 0.667 | 9.6 | medium | 0.5034 | 0.5034 | 1.375 | As | 4 | 5 | -1 | 2.48 | 2.18 | 6 | 1 | 0 | 0.2601 | 8 | 40 | O | 0 | 0.9181084
838 | 23 | Green synthesis of iron oxide nanoparticles for arsenic remediation in water and sludge utilization | Hematite | 11.47 | 69.94 | 0.667 | 9.6 | medium | 0.5034 | 0.5034 | 1.375 | As | 4 | 5 | -1 | 2.48 | 2.18 | 6 | 1 | 0 | 0.5255 | 8 | 40 | O | 0 | 0.9061846
839 | 23 | Green synthesis of iron oxide nanoparticles for arsenic remediation in water and sludge utilization | Hematite | 11.47 | 69.94 | 0.667 | 9.6 | medium | 0.5034 | 0.5034 | 1.375 | As | 4 | 5 | -1 | 2.48 | 2.18 | 6 | 1 | 0 | 0.7911 | 8 | 40 | O | 0 | 0.8943244
840 | 23 | Green synthesis of iron oxide nanoparticles for arsenic remediation in water and sludge utilization | Hematite | 11.47 | 69.94 | 0.667 | 9.6 | medium | 0.5034 | 0.5034 | 1.375 | As | 4 | 5 | -1 | 2.48 | 2.18 | 6 | 1 | 0 | 1.0601 | 8 | 40 | O | 0 | 0.8855768
841 | 24 | Environmental Application of Biogenic Magnetite Nanoparticles to Remediate Chromium(III/VI)-Contaminated Water | Magnetite | 101 | 72.36 | 0.75 | 6.8 | medium | 0.8396 | 0.8396 | 0.8396 | Cr | 4 | 6 | -2 | 2.4 | 1.66 | 7 | 6 | 0 | 50 | 0.845 | 25 | O | 0 | 0.20808
842 | 24 | Environmental Application of Biogenic Magnetite Nanoparticles to Remediate Chromium(III/VI)-Contaminated Water | Magnetite | 101 | 72.36 | 0.75 | 6.8 | medium | 0.8396 | 0.8396 | 0.8396 | Cr | 4 | 6 | -2 | 2.4 | 1.66 | 7 | 6 | 0 | 50 | 1.126 | 25 | O | 0 | 0.29491
843 | 24 | Environmental Application of Biogenic Magnetite Nanoparticles to Remediate Chromium(III/VI)-Contaminated Water | Magnetite | 101 | 72.36 | 0.75 | 6.8 | medium | 0.8396 | 0.8396 | 0.8396 | Cr | 4 | 6 | -2 | 2.4 | 1.66 | 7 | 6 | 0 | 50 | 24 | 25 | O | 0 | 0.522455
844 | 24 | Environmental Application of Biogenic Magnetite Nanoparticles to Remediate Chromium(III/VI)-Contaminated Water | Magnetite | 101 | 72.36 | 0.75 | 6.8 | medium | 0.8396 | 0.8396 | 0.8396 | Cr | 4 | 6 | -2 | 2.4 | 1.66 | 7 | 6 | 0 | 50 | 48 | 25 | O | 0 | 0.65568
845 | 24 | Environmental Application of Biogenic Magnetite Nanoparticles to Remediate Chromium(III/VI)-Contaminated Water | Magnetite | 101 | 72.36 | 0.75 | 6.8 | medium | 0.8396 | 0.8396 | 0.8396 | Cr | 4 | 6 | -2 | 2.4 | 1.66 | 7 | 6 | 0 | 50 | 336 | 25 | O | 0 | 0.99999
846 | 24 | Environmental Application of Biogenic Magnetite Nanoparticles to Remediate Chromium(III/VI)-Contaminated Water | Magnetite | 101 | 72.36 | 0.75 | 6.8 | medium | 0.8396 | 0.8396 | 0.8396 | Cr | 4 | 6 | -2 | 2.4 | 1.66 | 2 | 2 | 0 | 50 | 48 | 25 | O | 0 | 0.76819
847 | 24 | Environmental Application of Biogenic Magnetite Nanoparticles to Remediate Chromium(III/VI)-Contaminated Water | Magnetite | 101 | 72.36 | 0.75 | 6.8 | medium | 0.8396 | 0.8396 | 0.8396 | Cr | 4 | 6 | -2 | 2.4 | 1.66 | 4 | 2 | 0 | 50 | 48 | 25 | O | 0 | 0.5996
848 | 24 | Environmental Application of Biogenic Magnetite Nanoparticles to Remediate Chromium(III/VI)-Contaminated Water | Magnetite | 101 | 72.36 | 0.75 | 6.8 | medium | 0.8396 | 0.8396 | 0.8396 | Cr | 4 | 6 | -2 | 2.4 | 1.66 | 7 | 2 | 0 | 50 | 48 | 25 | O | 0 | 0.40715
849 | 24 | Environmental Application of Biogenic Magnetite Nanoparticles to Remediate Chromium(III/VI)-Contaminated Water | Magnetite | 101 | 72.36 | 0.75 | 6.8 | medium | 0.8396 | 0.8396 | 0.8396 | Cr | 4 | 6 | -2 | 2.4 | 1.66 | 10 | 2 | 0 | 50 | 48 | 25 | O | 0 | 0.30218
850 | 24 | Environmental Application of Biogenic Magnetite Nanoparticles to Remediate Chromium(III/VI)-Contaminated Water | Magnetite | 101 | 72.36 | 0.75 | 6.8 | medium | 0.8396 | 0.8396 | 0.8396 | Cr | 4 | 6 | -2 | 2.4 | 1.66 | 12 | 2 | 0 | 50 | 48 | 25 | O | 0 | 0.02863
949 | 30 | Defective magnesium ferrite nano-platelets for the adsorption of As(V): The role of surface hydroxyl groups As(V): The role of surface hydroxyl groups | Hematite | 100.95 | 69.94 | 0.667 | 7.36 | strong | 0.5034 | 0.5034 | 1.375 | As | 4 | 5 | -2 | 2.48 | 2.18 | 7 | 0.5 | 0 | 1.00885 | 2 | 25 | O | 0 | 0.8974079
950 | 30 | Defective magnesium ferrite nano-platelets for the adsorption of As(V): The role of surface hydroxyl groups As(V): The role of surface hydroxyl groups | Hematite | 100.95 | 69.94 | 0.667 | 7.36 | strong | 0.5034 | 0.5034 | 1.375 | As | 4 | 5 | -2 | 2.48 | 2.18 | 7 | 0.5 | 0 | 2.01718 | 2 | 25 | O | 0 | 0.8288105
951 | 30 | Defective magnesium ferrite nano-platelets for the adsorption of As(V): The role of surface hydroxyl groups As(V): The role of surface hydroxyl groups | Hematite | 100.95 | 69.94 | 0.667 | 7.36 | strong | 0.5034 | 0.5034 | 1.375 | As | 4 | 5 | -2 | 2.48 | 2.18 | 7 | 0.5 | 0 | 3.01403 | 2 | 25 | O | 0 | 0.74413
952 | 30 | Defective magnesium ferrite nano-platelets for the adsorption of As(V): The role of surface hydroxyl groups As(V): The role of surface hydroxyl groups | Hematite | 100.95 | 69.94 | 0.667 | 7.36 | strong | 0.5034 | 0.5034 | 1.375 | As | 4 | 5 | -2 | 2.48 | 2.18 | 7 | 0.5 | 0 | 4.007715 | 2 | 25 | O | 0 | 0.6010195
953 | 30 | Defective magnesium ferrite nano-platelets for the adsorption of As(V): The role of surface hydroxyl groups As(V): The role of surface hydroxyl groups | Hematite | 100.95 | 69.94 | 0.667 | 7.36 | strong | 0.5034 | 0.5034 | 1.375 | As | 4 | 5 | -2 | 2.48 | 2.18 | 7 | 0.5 | 0 | 5.00661 | 2 | 25 | O | 0 | 0.53098
954 | 30 | Defective magnesium ferrite nano-platelets for the adsorption of As(V): The role of surface hydroxyl groups As(V): The role of surface hydroxyl groups | Hematite | 100.95 | 69.94 | 0.667 | 7.36 | strong | 0.5034 | 0.5034 | 1.375 | As | 4 | 5 | -2 | 2.48 | 2.18 | 7 | 0.5 | 0 | 6.0068 | 2 | 25 | O | 0 | 0.5190118
955 | 30 | Defective magnesium ferrite nano-platelets for the adsorption of As(V): The role of surface hydroxyl groups As(V): The role of surface hydroxyl groups | Hematite | 100.95 | 69.94 | 0.667 | 7.36 | strong | 0.5034 | 0.5034 | 1.375 | As | 4 | 5 | -2 | 2.48 | 2.18 | 7 | 0.5 | 0 | 6.9925 | 2 | 25 | O | 0 | 0.4436039
956 | 30 | Defective magnesium ferrite nano-platelets for the adsorption of As(V): The role of surface hydroxyl groups As(V): The role of surface hydroxyl groups | Hematite | 100.95 | 69.94 | 0.667 | 7.36 | strong | 0.5034 | 0.5034 | 1.375 | As | 4 | 5 | -2 | 2.48 | 2.18 | 7 | 0.5 | 0 | 7.984895 | 2 | 25 | O | 0 | 0.38301
957 | 30 | Defective magnesium ferrite nano-platelets for the adsorption of As(V): The role of surface hydroxyl groups As(V): The role of surface hydroxyl groups | Hematite | 100.95 | 69.94 | 0.667 | 7.36 | strong | 0.5034 | 0.5034 | 1.375 | As | 4 | 5 | -2 | 2.48 | 2.18 | 7 | 0.5 | 0 | 8.9829 | 2 | 25 | O | 0 | 0.3464805
958 | 30 | Defective magnesium ferrite nano-platelets for the adsorption of As(V): The role of surface hydroxyl groups As(V): The role of surface hydroxyl groups | Hematite | 100.95 | 69.94 | 0.667 | 7.36 | strong | 0.5034 | 0.5034 | 1.375 | As | 4 | 5 | -2 | 2.48 | 2.18 | 7 | 0.5 | 0 | 9.995788 | 2 | 25 | O | 0 | 0.3056075
959 | 30 | Defective magnesium ferrite nano-platelets for the adsorption of As(V): The role of surface hydroxyl groups As(V): The role of surface hydroxyl groups | Maghemite | 76.37 | 69.94 | 0.667 | 7.7 | strong | 0.8347 | 0.8347 | 0.8347 | As | 4 | 5 | -2 | 2.48 | 2.18 | 7 | 0.5 | 0 | 1.02219 | 2 | 25 | O | 0 | 0.6396952
960 | 30 | Defective magnesium ferrite nano-platelets for the adsorption of As(V): The role of surface hydroxyl groups As(V): The role of surface hydroxyl groups | Maghemite | 76.37 | 69.94 | 0.667 | 7.7 | strong | 0.8347 | 0.8347 | 0.8347 | As | 4 | 5 | -2 | 2.48 | 2.18 | 7 | 0.5 | 0 | 2.02802 | 2 | 25 | O | 0 | 0.693504
961 | 30 | Defective magnesium ferrite nano-platelets for the adsorption of As(V): The role of surface hydroxyl groups As(V): The role of surface hydroxyl groups | Maghemite | 76.37 | 69.94 | 0.667 | 7.7 | strong | 0.8347 | 0.8347 | 0.8347 | As | 4 | 5 | -2 | 2.48 | 2.18 | 7 | 0.5 | 0 | 3.00705 | 2 | 25 | O | 0 | 0.5368218
962 | 30 | Defective magnesium ferrite nano-platelets for the adsorption of As(V): The role of surface hydroxyl groups As(V): The role of surface hydroxyl groups | Maghemite | 76.37 | 69.94 | 0.667 | 7.7 | strong | 0.8347 | 0.8347 | 0.8347 | As | 4 | 5 | -2 | 2.48 | 2.18 | 7 | 0.5 | 0 | 3.98914 | 2 | 25 | O | 0 | 0.5267902
963 | 30 | Defective magnesium ferrite nano-platelets for the adsorption of As(V): The role of surface hydroxyl groups As(V): The role of surface hydroxyl groups | Maghemite | 76.37 | 69.94 | 0.667 | 7.7 | strong | 0.8347 | 0.8347 | 0.8347 | As | 4 | 5 | -2 | 2.48 | 2.18 | 7 | 0.5 | 0 | 5.0027 | 2 | 25 | O | 0 | 0.4615907
964 | 30 | Defective magnesium ferrite nano-platelets for the adsorption of As(V): The role of surface hydroxyl groups As(V): The role of surface hydroxyl groups | Maghemite | 76.37 | 69.94 | 0.667 | 7.7 | strong | 0.8347 | 0.8347 | 0.8347 | As | 4 | 5 | -2 | 2.48 | 2.18 | 7 | 0.5 | 0 | 5.99827 | 2 | 25 | O | 0 | 0.3916746
965 | 30 | Defective magnesium ferrite nano-platelets for the adsorption of As(V): The role of surface hydroxyl groups As(V): The role of surface hydroxyl groups | Maghemite | 76.37 | 69.94 | 0.667 | 7.7 | strong | 0.8347 | 0.8347 | 0.8347 | As | 4 | 5 | -2 | 2.48 | 2.18 | 7 | 0.5 | 0 | 6.9905 | 2 | 25 | O | 0 | 0.3298333
966 | 30 | Defective magnesium ferrite nano-platelets for the adsorption of As(V): The role of surface hydroxyl groups As(V): The role of surface hydroxyl groups | Maghemite | 76.37 | 69.94 | 0.667 | 7.7 | strong | 0.8347 | 0.8347 | 0.8347 | As | 4 | 5 | -2 | 2.48 | 2.18 | 7 | 0.5 | 0 | 8.00585 | 2 | 25 | O | 0 | 0.2825496
967 | 30 | Defective magnesium ferrite nano-platelets for the adsorption of As(V): The role of surface hydroxyl groups As(V): The role of surface hydroxyl groups | Maghemite | 76.37 | 69.94 | 0.667 | 7.7 | strong | 0.8347 | 0.8347 | 0.8347 | As | 4 | 5 | -2 | 2.48 | 2.18 | 7 | 0.5 | 0 | 9.003885 | 2 | 25 | O | 0 | 0.2572428
968 | 30 | Defective magnesium ferrite nano-platelets for the adsorption of As(V): The role of surface hydroxyl groups As(V): The role of surface hydroxyl groups | Maghemite | 76.37 | 69.94 | 0.667 | 7.7 | strong | 0.8347 | 0.8347 | 0.8347 | As | 4 | 5 | -2 | 2.48 | 2.18 | 7 | 0.5 | 0 | 9.99945 | 2 | 25 | O | 0 | 0.235648
969 | 30 | Defective magnesium ferrite nano-platelets for the adsorption of As(V): The role of surface hydroxyl groups As(V): The role of surface hydroxyl groups | Magnetite | 63.76 | 72.36 | 0.75 | 6.51 | strong | 0.8396 | 0.8396 | 0.8396 | As | 4 | 5 | -2 | 2.48 | 2.18 | 7 | 0.5 | 0 | 1.00085 | 2 | 25 | O | 0 | 0.5975421
970 | 30 | Defective magnesium ferrite nano-platelets for the adsorption of As(V): The role of surface hydroxyl groups As(V): The role of surface hydroxyl groups | Magnetite | 63.76 | 72.36 | 0.75 | 6.51 | strong | 0.8396 | 0.8396 | 0.8396 | As | 4 | 5 | -2 | 2.48 | 2.18 | 7 | 0.5 | 0 | 2.00685 | 2 | 25 | O | 0 | 0.4780876
971 | 30 | Defective magnesium ferrite nano-platelets for the adsorption of As(V): The role of surface hydroxyl groups As(V): The role of surface hydroxyl groups | Magnetite | 63.76 | 72.36 | 0.75 | 6.51 | strong | 0.8396 | 0.8396 | 0.8396 | As | 4 | 5 | -2 | 2.48 | 2.18 | 7 | 0.5 | 0 | 3.00385 | 2 | 25 | O | 0 | 0.4443797
972 | 30 | Defective magnesium ferrite nano-platelets for the adsorption of As(V): The role of surface hydroxyl groups As(V): The role of surface hydroxyl groups | Magnetite | 63.76 | 72.36 | 0.75 | 6.51 | strong | 0.8396 | 0.8396 | 0.8396 | As | 4 | 5 | -2 | 2.48 | 2.18 | 7 | 0.5 | 0 | 3.992765 | 2 | 25 | O | 0 | 0.4003654
973 | 30 | Defective magnesium ferrite nano-platelets for the adsorption of As(V): The role of surface hydroxyl groups As(V): The role of surface hydroxyl groups | Magnetite | 63.76 | 72.36 | 0.75 | 6.51 | strong | 0.8396 | 0.8396 | 0.8396 | As | 4 | 5 | -2 | 2.48 | 2.18 | 7 | 0.5 | 0 | 4.981645 | 2 | 25 | O | 0 | 0.3738213
974 | 30 | Defective magnesium ferrite nano-platelets for the adsorption of As(V): The role of surface hydroxyl groups As(V): The role of surface hydroxyl groups | Magnetite | 63.76 | 72.36 | 0.75 | 6.51 | strong | 0.8396 | 0.8396 | 0.8396 | As | 4 | 5 | -2 | 2.48 | 2.18 | 7 | 0.5 | 0 | 5.98362 | 2 | 25 | O | 0 | 0.3459478
975 | 30 | Defective magnesium ferrite nano-platelets for the adsorption of As(V): The role of surface hydroxyl groups As(V): The role of surface hydroxyl groups | Magnetite | 63.76 | 72.36 | 0.75 | 6.51 | strong | 0.8396 | 0.8396 | 0.8396 | As | 4 | 5 | -2 | 2.48 | 2.18 | 7 | 0.5 | 0 | 6.987325 | 2 | 25 | O | 0 | 0.3179937
976 | 30 | Defective magnesium ferrite nano-platelets for the adsorption of As(V): The role of surface hydroxyl groups As(V): The role of surface hydroxyl groups | Magnetite | 63.76 | 72.36 | 0.75 | 6.51 | strong | 0.8396 | 0.8396 | 0.8396 | As | 4 | 5 | -2 | 2.48 | 2.18 | 7 | 0.5 | 0 | 8.002505 | 2 | 25 | O | 0 | 0.2966327
977 | 30 | Defective magnesium ferrite nano-platelets for the adsorption of As(V): The role of surface hydroxyl groups As(V): The role of surface hydroxyl groups | Magnetite | 63.76 | 72.36 | 0.75 | 6.51 | strong | 0.8396 | 0.8396 | 0.8396 | As | 4 | 5 | -2 | 2.48 | 2.18 | 7 | 0.5 | 0 | 8.9898 | 2 | 25 | O | 0 | 0.2778482
978 | 30 | Defective magnesium ferrite nano-platelets for the adsorption of As(V): The role of surface hydroxyl groups As(V): The role of surface hydroxyl groups | Magnetite | 63.76 | 72.36 | 0.75 | 6.51 | strong | 0.8396 | 0.8396 | 0.8396 | As | 4 | 5 | -2 | 2.48 | 2.18 | 7 | 0.5 | 0 | 9.972265 | 2 | 25 | O | 0 | 0.2601079
979 | 30 | Defective magnesium ferrite nano-platelets for the adsorption of As(V): The role of surface hydroxyl groups As(V): The role of surface hydroxyl groups | Hematite | 100.95 | 69.94 | 0.667 | 7.36 | strong | 0.5034 | 0.5034 | 1.375 | As | 4 | 5 | -2 | 2.48 | 2.18 | 7 | 1 | 0 | 5 | 0.0833 | 25 | O | 0 | 0.71768
980 | 30 | Defective magnesium ferrite nano-platelets for the adsorption of As(V): The role of surface hydroxyl groups As(V): The role of surface hydroxyl groups | Hematite | 100.95 | 69.94 | 0.667 | 7.36 | strong | 0.5034 | 0.5034 | 1.375 | As | 4 | 5 | -2 | 2.48 | 2.18 | 7 | 1 | 0 | 5 | 0.1666 | 25 | O | 0 | 0.8079
981 | 30 | Defective magnesium ferrite nano-platelets for the adsorption of As(V): The role of surface hydroxyl groups As(V): The role of surface hydroxyl groups | Hematite | 100.95 | 69.94 | 0.667 | 7.36 | strong | 0.5034 | 0.5034 | 1.375 | As | 4 | 5 | -2 | 2.48 | 2.18 | 7 | 1 | 0 | 5 | 0.25 | 25 | O | 0 | 0.844866
982 | 30 | Defective magnesium ferrite nano-platelets for the adsorption of As(V): The role of surface hydroxyl groups As(V): The role of surface hydroxyl groups | Hematite | 100.95 | 69.94 | 0.667 | 7.36 | strong | 0.5034 | 0.5034 | 1.375 | As | 4 | 5 | -2 | 2.48 | 2.18 | 7 | 1 | 0 | 5 | 0.5 | 25 | O | 0 | 0.9004
983 | 30 | Defective magnesium ferrite nano-platelets for the adsorption of As(V): The role of surface hydroxyl groups As(V): The role of surface hydroxyl groups | Hematite | 100.95 | 69.94 | 0.667 | 7.36 | strong | 0.5034 | 0.5034 | 1.375 | As | 4 | 5 | -2 | 2.48 | 2.18 | 7 | 1 | 0 | 5 | 1 | 25 | O | 0 | 0.93768
984 | 30 | Defective magnesium ferrite nano-platelets for the adsorption of As(V): The role of surface hydroxyl groups As(V): The role of surface hydroxyl groups | Hematite | 100.95 | 69.94 | 0.667 | 7.36 | strong | 0.5034 | 0.5034 | 1.375 | As | 4 | 5 | -2 | 2.48 | 2.18 | 7 | 1 | 0 | 5 | 1.5 | 25 | O | 0 | 0.9586
985 | 30 | Defective magnesium ferrite nano-platelets for the adsorption of As(V): The role of surface hydroxyl groups As(V): The role of surface hydroxyl groups | Hematite | 100.95 | 69.94 | 0.667 | 7.36 | strong | 0.5034 | 0.5034 | 1.375 | As | 4 | 5 | -2 | 2.48 | 2.18 | 7 | 1 | 0 | 5 | 2 | 25 | O | 0 | 0.97334
986 | 30 | Defective magnesium ferrite nano-platelets for the adsorption of As(V): The role of surface hydroxyl groups As(V): The role of surface hydroxyl groups | Hematite | 100.95 | 69.94 | 0.667 | 7.36 | strong | 0.5034 | 0.5034 | 1.375 | As | 4 | 5 | -2 | 2.48 | 2.18 | 7 | 1 | 0 | 5 | 3 | 25 | O | 0 | 0.98442
987 | 30 | Defective magnesium ferrite nano-platelets for the adsorption of As(V): The role of surface hydroxyl groups As(V): The role of surface hydroxyl groups | Hematite | 100.95 | 69.94 | 0.667 | 7.36 | strong | 0.5034 | 0.5034 | 1.375 | As | 4 | 5 | -2 | 2.48 | 2.18 | 7 | 1 | 0 | 5 | 4 | 25 | O | 0 | 0.98932
988 | 30 | Defective magnesium ferrite nano-platelets for the adsorption of As(V): The role of surface hydroxyl groups As(V): The role of surface hydroxyl groups | Maghemite | 76.37 | 69.94 | 0.667 | 7.7 | strong | 0.8347 | 0.8347 | 0.8347 | As | 4 | 5 | -2 | 2.48 | 2.18 | 7 | 1 | 0 | 5 | 0.0833 | 25 | O | 0 | 0.502512
989 | 30 | Defective magnesium ferrite nano-platelets for the adsorption of As(V): The role of surface hydroxyl groups As(V): The role of surface hydroxyl groups | Maghemite | 76.37 | 69.94 | 0.667 | 7.7 | strong | 0.8347 | 0.8347 | 0.8347 | As | 4 | 5 | -2 | 2.48 | 2.18 | 7 | 1 | 0 | 5 | 0.1666 | 25 | O | 0 | 0.5866
990 | 30 | Defective magnesium ferrite nano-platelets for the adsorption of As(V): The role of surface hydroxyl groups As(V): The role of surface hydroxyl groups | Maghemite | 76.37 | 69.94 | 0.667 | 7.7 | strong | 0.8347 | 0.8347 | 0.8347 | As | 4 | 5 | -2 | 2.48 | 2.18 | 7 | 1 | 0 | 5 | 0.25 | 25 | O | 0 | 0.627652
991 | 30 | Defective magnesium ferrite nano-platelets for the adsorption of As(V): The role of surface hydroxyl groups As(V): The role of surface hydroxyl groups | Maghemite | 76.37 | 69.94 | 0.667 | 7.7 | strong | 0.8347 | 0.8347 | 0.8347 | As | 4 | 5 | -2 | 2.48 | 2.18 | 7 | 1 | 0 | 5 | 0.5 | 25 | O | 0 | 0.72416
992 | 30 | Defective magnesium ferrite nano-platelets for the adsorption of As(V): The role of surface hydroxyl groups As(V): The role of surface hydroxyl groups | Maghemite | 76.37 | 69.94 | 0.667 | 7.7 | strong | 0.8347 | 0.8347 | 0.8347 | As | 4 | 5 | -2 | 2.48 | 2.18 | 7 | 1 | 0 | 5 | 1 | 25 | O | 0 | 0.806548
993 | 30 | Defective magnesium ferrite nano-platelets for the adsorption of As(V): The role of surface hydroxyl groups As(V): The role of surface hydroxyl groups | Maghemite | 76.37 | 69.94 | 0.667 | 7.7 | strong | 0.8347 | 0.8347 | 0.8347 | As | 4 | 5 | -2 | 2.48 | 2.18 | 7 | 1 | 0 | 5 | 1.5 | 25 | O | 0 | 0.84178
994 | 30 | Defective magnesium ferrite nano-platelets for the adsorption of As(V): The role of surface hydroxyl groups As(V): The role of surface hydroxyl groups | Maghemite | 76.37 | 69.94 | 0.667 | 7.7 | strong | 0.8347 | 0.8347 | 0.8347 | As | 4 | 5 | -2 | 2.48 | 2.18 | 7 | 1 | 0 | 5 | 2 | 25 | O | 0 | 0.868842
995 | 30 | Defective magnesium ferrite nano-platelets for the adsorption of As(V): The role of surface hydroxyl groups As(V): The role of surface hydroxyl groups | Maghemite | 76.37 | 69.94 | 0.667 | 7.7 | strong | 0.8347 | 0.8347 | 0.8347 | As | 4 | 5 | -2 | 2.48 | 2.18 | 7 | 1 | 0 | 5 | 3 | 25 | O | 0 | 0.89014
996 | 30 | Defective magnesium ferrite nano-platelets for the adsorption of As(V): The role of surface hydroxyl groups As(V): The role of surface hydroxyl groups | Maghemite | 76.37 | 69.94 | 0.667 | 7.7 | strong | 0.8347 | 0.8347 | 0.8347 | As | 4 | 5 | -2 | 2.48 | 2.18 | 7 | 1 | 0 | 5 | 4 | 25 | O | 0 | 0.91146
997 | 30 | Defective magnesium ferrite nano-platelets for the adsorption of As(V): The role of surface hydroxyl groups As(V): The role of surface hydroxyl groups | Maghemite | 76.37 | 69.94 | 0.667 | 7.7 | strong | 0.8347 | 0.8347 | 0.8347 | As | 4 | 5 | -2 | 2.48 | 2.18 | 7 | 1 | 0 | 5 | 5 | 25 | O | 0 | 0.926628
998 | 30 | Defective magnesium ferrite nano-platelets for the adsorption of As(V): The role of surface hydroxyl groups As(V): The role of surface hydroxyl groups | Magnetite | 63.76 | 72.36 | 0.75 | 6.51 | strong | 0.8396 | 0.8396 | 0.8396 | As | 4 | 5 | -2 | 2.48 | 2.18 | 7 | 1 | 0 | 5 | 0.0833 | 25 | O | 0 | 0.3775
999 | 30 | Defective magnesium ferrite nano-platelets for the adsorption of As(V): The role of surface hydroxyl groups As(V): The role of surface hydroxyl groups | Magnetite | 63.76 | 72.36 | 0.75 | 6.51 | strong | 0.8396 | 0.8396 | 0.8396 | As | 4 | 5 | -2 | 2.48 | 2.18 | 7 | 1 | 0 | 5 | 0.1666 | 25 | O | 0 | 0.43904
1000 | 30 | Defective magnesium ferrite nano-platelets for the adsorption of As(V): The role of surface hydroxyl groups As(V): The role of surface hydroxyl groups | Magnetite | 63.76 | 72.36 | 0.75 | 6.51 | strong | 0.8396 | 0.8396 | 0.8396 | As | 4 | 5 | -2 | 2.48 | 2.18 | 7 | 1 | 0 | 5 | 0.25 | 25 | O | 0 | 0.4801
1001 | 30 | Defective magnesium ferrite nano-platelets for the adsorption of As(V): The role of surface hydroxyl groups As(V): The role of surface hydroxyl groups | Magnetite | 63.76 | 72.36 | 0.75 | 6.51 | strong | 0.8396 | 0.8396 | 0.8396 | As | 4 | 5 | -2 | 2.48 | 2.18 | 7 | 1 | 0 | 5 | 0.5 | 25 | O | 0 | 0.59302
1002 | 30 | Defective magnesium ferrite nano-platelets for the adsorption of As(V): The role of surface hydroxyl groups As(V): The role of surface hydroxyl groups | Magnetite | 63.76 | 72.36 | 0.75 | 6.51 | strong | 0.8396 | 0.8396 | 0.8396 | As | 4 | 5 | -2 | 2.48 | 2.18 | 7 | 1 | 0 | 5 | 1 | 25 | O | 0 | 0.66514
1003 | 30 | Defective magnesium ferrite nano-platelets for the adsorption of As(V): The role of surface hydroxyl groups As(V): The role of surface hydroxyl groups | Magnetite | 63.76 | 72.36 | 0.75 | 6.51 | strong | 0.8396 | 0.8396 | 0.8396 | As | 4 | 5 | -2 | 2.48 | 2.18 | 7 | 1 | 0 | 5 | 1.5 | 25 | O | 0 | 0.692206
1004 | 30 | Defective magnesium ferrite nano-platelets for the adsorption of As(V): The role of surface hydroxyl groups As(V): The role of surface hydroxyl groups | Magnetite | 63.76 | 72.36 | 0.75 | 6.51 | strong | 0.8396 | 0.8396 | 0.8396 | As | 4 | 5 | -2 | 2.48 | 2.18 | 7 | 1 | 0 | 5 | 2 | 25 | O | 0 | 0.72334
1005 | 30 | Defective magnesium ferrite nano-platelets for the adsorption of As(V): The role of surface hydroxyl groups As(V): The role of surface hydroxyl groups | Magnetite | 63.76 | 72.36 | 0.75 | 6.51 | strong | 0.8396 | 0.8396 | 0.8396 | As | 4 | 5 | -2 | 2.48 | 2.18 | 7 | 1 | 0 | 5 | 3 | 25 | O | 0 | 0.7549
1006 | 30 | Defective magnesium ferrite nano-platelets for the adsorption of As(V): The role of surface hydroxyl groups As(V): The role of surface hydroxyl groups | Magnetite | 63.76 | 72.36 | 0.75 | 6.51 | strong | 0.8396 | 0.8396 | 0.8396 | As | 4 | 5 | -2 | 2.48 | 2.18 | 7 | 1 | 0 | 5 | 4 | 25 | O | 0 | 0.77622
1007 | 30 | Defective magnesium ferrite nano-platelets for the adsorption of As(V): The role of surface hydroxyl groups As(V): The role of surface hydroxyl groups | Magnetite | 63.76 | 72.36 | 0.75 | 6.51 | strong | 0.8396 | 0.8396 | 0.8396 | As | 4 | 5 | -2 | 2.48 | 2.18 | 7 | 1 | 0 | 5 | 5 | 25 | O | 0 | 0.78728
1008 | 31 | Efficient adsorption of Selenium(IV) from water by hematite modified magnetic nanoparticles | Magnetite | 142.5 | 72.36 | 0.75 | 6.51 | strong | 0.8396 | 0.8396 | 0.8396 | Se | 3 | 4 | -1 | 2.41 | 2.55 | 7 | 0.1 | 0 | 0.1 | 0.5 | 25 | O | 0 | 0.454044
1009 | 31 | Efficient adsorption of Selenium(IV) from water by hematite modified magnetic nanoparticles | Magnetite | 142.5 | 72.36 | 0.75 | 6.51 | strong | 0.8396 | 0.8396 | 0.8396 | Se | 3 | 4 | -1 | 2.41 | 2.55 | 7 | 0.1 | 0 | 0.1 | 2 | 25 | O | 0 | 0.619485
1010 | 31 | Efficient adsorption of Selenium(IV) from water by hematite modified magnetic nanoparticles | Magnetite | 142.5 | 72.36 | 0.75 | 6.51 | strong | 0.8396 | 0.8396 | 0.8396 | Se | 3 | 4 | -1 | 2.41 | 2.55 | 7 | 0.1 | 0 | 0.1 | 3.5 | 25 | O | 0 | 0.68566
1011 | 31 | Efficient adsorption of Selenium(IV) from water by hematite modified magnetic nanoparticles | Magnetite | 142.5 | 72.36 | 0.75 | 6.51 | strong | 0.8396 | 0.8396 | 0.8396 | Se | 3 | 4 | -1 | 2.41 | 2.55 | 7 | 0.1 | 0 | 0.1 | 5.5 | 25 | O | 0 | 0.77022
1012 | 31 | Efficient adsorption of Selenium(IV) from water by hematite modified magnetic nanoparticles | Magnetite | 142.5 | 72.36 | 0.75 | 6.51 | strong | 0.8396 | 0.8396 | 0.8396 | Se | 3 | 4 | -1 | 2.41 | 2.55 | 7 | 0.1 | 0 | 0.1 | 7.5 | 25 | O | 0 | 0.79779
1013 | 31 | Efficient adsorption of Selenium(IV) from water by hematite modified magnetic nanoparticles | Magnetite | 142.5 | 72.36 | 0.75 | 6.51 | strong | 0.8396 | 0.8396 | 0.8396 | Se | 3 | 4 | -1 | 2.41 | 2.55 | 7 | 0.1 | 0 | 0.1 | 9.5 | 25 | O | 0 | 0.81985
1014 | 31 | Efficient adsorption of Selenium(IV) from water by hematite modified magnetic nanoparticles | Magnetite | 142.5 | 72.36 | 0.75 | 6.51 | strong | 0.8396 | 0.8396 | 0.8396 | Se | 3 | 4 | -1 | 2.41 | 2.55 | 7 | 0.1 | 0 | 0.1 | 12 | 25 | O | 0 | 0.84007
1015 | 31 | Efficient adsorption of Selenium(IV) from water by hematite modified magnetic nanoparticles | Magnetite | 142.5 | 72.36 | 0.75 | 6.51 | strong | 0.8396 | 0.8396 | 0.8396 | Se | 3 | 4 | -1 | 2.41 | 2.55 | 7 | 0.1 | 0 | 0.1 | 15 | 25 | O | 0 | 0.85845
1016 | 31 | Efficient adsorption of Selenium(IV) from water by hematite modified magnetic nanoparticles | Magnetite | 142.5 | 72.36 | 0.75 | 6.51 | strong | 0.8396 | 0.8396 | 0.8396 | Se | 3 | 4 | -1 | 2.41 | 2.55 | 7 | 0.1 | 0 | 0.1 | 18 | 25 | O | 0 | 0.86948
1017 | 31 | Efficient adsorption of Selenium(IV) from water by hematite modified magnetic nanoparticles | Magnetite | 142.5 | 72.36 | 0.75 | 6.51 | strong | 0.8396 | 0.8396 | 0.8396 | Se | 3 | 4 | -1 | 2.41 | 2.55 | 7 | 0.1 | 0 | 0.1 | 21 | 25 | O | 0 | 0.86948
1018 | 31 | Efficient adsorption of Selenium(IV) from water by hematite modified magnetic nanoparticles | Magnetite | 142.5 | 72.36 | 0.75 | 6.51 | strong | 0.8396 | 0.8396 | 0.8396 | Se | 3 | 4 | -1 | 2.41 | 2.55 | 7 | 0.1 | 0 | 0.1 | 28.5 | 25 | O | 0 | 0.875
1019 | 31 | Efficient adsorption of Selenium(IV) from water by hematite modified magnetic nanoparticles | Magnetite | 142.5 | 72.36 | 0.75 | 6.51 | strong | 0.8396 | 0.8396 | 0.8396 | Se | 3 | 4 | -1 | 2.41 | 2.55 | 7 | 0.1 | 0 | 10.52704 | 36 | 25 | O | 0 | 0.03093367
1020 | 31 | Efficient adsorption of Selenium(IV) from water by hematite modified magnetic nanoparticles | Magnetite | 142.5 | 72.36 | 0.75 | 6.51 | strong | 0.8396 | 0.8396 | 0.8396 | Se | 3 | 4 | -1 | 2.41 | 2.55 | 7 | 0.1 | 0 | 21.455667 | 36 | 25 | O | 0 | 0.02602422
1021 | 31 | Efficient adsorption of Selenium(IV) from water by hematite modified magnetic nanoparticles | Magnetite | 142.5 | 72.36 | 0.75 | 6.51 | strong | 0.8396 | 0.8396 | 0.8396 | Se | 3 | 4 | -1 | 2.41 | 2.55 | 7 | 0.1 | 0 | 41.92166 | 36 | 25 | O | 0 | 0.01943291
1022 | 31 | Efficient adsorption of Selenium(IV) from water by hematite modified magnetic nanoparticles | Magnetite | 142.5 | 72.36 | 0.75 | 6.51 | strong | 0.8396 | 0.8396 | 0.8396 | Se | 3 | 4 | -1 | 2.41 | 2.55 | 7 | 0.1 | 0 | 61.110292 | 36 | 25 | O | 0 | 0.01585154
1023 | 31 | Efficient adsorption of Selenium(IV) from water by hematite modified magnetic nanoparticles | Magnetite | 142.5 | 72.36 | 0.75 | 6.51 | strong | 0.8396 | 0.8396 | 0.8396 | Se | 3 | 4 | -1 | 2.41 | 2.55 | 7 | 0.1 | 0 | 78.565749 | 36 | 25 | O | 0 | 0.01352051
1024 | 31 | Efficient adsorption of Selenium(IV) from water by hematite modified magnetic nanoparticles | Magnetite | 142.5 | 72.36 | 0.75 | 6.51 | strong | 0.8396 | 0.8396 | 0.8396 | Se | 3 | 4 | -1 | 2.41 | 2.55 | 7 | 0.1 | 0 | 94.631444 | 36 | 25 | O | 0 | 0.01167312
1025 | 31 | Efficient adsorption of Selenium(IV) from water by hematite modified magnetic nanoparticles | Magnetite | 142.5 | 72.36 | 0.75 | 6.51 | strong | 0.8396 | 0.8396 | 0.8396 | Se | 3 | 4 | -1 | 2.41 | 2.55 | 7 | 0.1 | 0 | 116.53824 | 36 | 25 | O | 0 | 0.009844322
1026 | 31 | Efficient adsorption of Selenium(IV) from water by hematite modified magnetic nanoparticles | Magnetite | 142.5 | 72.36 | 0.75 | 6.51 | strong | 0.8396 | 0.8396 | 0.8396 | Se | 3 | 4 | -1 | 2.41 | 2.55 | 3 | 0.1 | 0 | 0.11 | 36 | 25 | O | 0 | 0.977031
1027 | 31 | Efficient adsorption of Selenium(IV) from water by hematite modified magnetic nanoparticles | Magnetite | 142.5 | 72.36 | 0.75 | 6.51 | strong | 0.8396 | 0.8396 | 0.8396 | Se | 3 | 4 | -1 | 2.41 | 2.55 | 4 | 0.1 | 0 | 0.11 | 36 | 25 | O | 0 | 0.9858657
1028 | 31 | Efficient adsorption of Selenium(IV) from water by hematite modified magnetic nanoparticles | Magnetite | 142.5 | 72.36 | 0.75 | 6.51 | strong | 0.8396 | 0.8396 | 0.8396 | Se | 3 | 4 | -1 | 2.41 | 2.55 | 5 | 0.1 | 0 | 0.11 | 36 | 25 | O | 0 | 0.945229
1029 | 31 | Efficient adsorption of Selenium(IV) from water by hematite modified magnetic nanoparticles | Magnetite | 142.5 | 72.36 | 0.75 | 6.51 | strong | 0.8396 | 0.8396 | 0.8396 | Se | 3 | 4 | -1 | 2.41 | 2.55 | 6 | 0.1 | 0 | 0.11 | 36 | 25 | O | 0 | 0.874558
1030 | 31 | Efficient adsorption of Selenium(IV) from water by hematite modified magnetic nanoparticles | Magnetite | 142.5 | 72.36 | 0.75 | 6.51 | strong | 0.8396 | 0.8396 | 0.8396 | Se | 3 | 4 | -1 | 2.41 | 2.55 | 7 | 0.1 | 0 | 0.11 | 36 | 25 | O | 0 | 0.85159
1031 | 31 | Efficient adsorption of Selenium(IV) from water by hematite modified magnetic nanoparticles | Magnetite | 142.5 | 72.36 | 0.75 | 6.51 | strong | 0.8396 | 0.8396 | 0.8396 | Se | 3 | 4 | -1 | 2.41 | 2.55 | 8 | 0.1 | 0 | 0.11 | 36 | 25 | O | 0 | 0.809187
1032 | 31 | Efficient adsorption of Selenium(IV) from water by hematite modified magnetic nanoparticles | Magnetite | 142.5 | 72.36 | 0.75 | 6.51 | strong | 0.8396 | 0.8396 | 0.8396 | Se | 3 | 4 | -1 | 2.41 | 2.55 | 9 | 0.1 | 0 | 0.11 | 36 | 25 | O | 0 | 0.738515
1033 | 31 | Efficient adsorption of Selenium(IV) from water by hematite modified magnetic nanoparticles | Magnetite | 142.5 | 72.36 | 0.75 | 6.51 | strong | 0.8396 | 0.8396 | 0.8396 | Se | 3 | 4 | -1 | 2.41 | 2.55 | 10 | 0.1 | 0 | 0.11 | 36 | 25 | O | 0 | 0.326855
1034 | 31 | Efficient adsorption of Selenium(IV) from water by hematite modified magnetic nanoparticles | Magnetite | 142.5 | 72.36 | 0.75 | 6.51 | strong | 0.8396 | 0.8396 | 0.8396 | Se | 3 | 4 | -1 | 2.41 | 2.55 | 11 | 0.1 | 0 | 0.11 | 36 | 25 | O | 0 | 0.139575
1035 | 31 | Efficient adsorption of Selenium(IV) from water by hematite modified magnetic nanoparticles | Magnetite | 142.5 | 72.36 | 0.75 | 6.51 | strong | 0.8396 | 0.8396 | 0.8396 | Se | 3 | 4 | -1 | 2.41 | 2.55 | 7 | 0.1 | 0 | 0.1 | 36 | 25 | O | 0.0001 | 0.8421985
1036 | 31 | Efficient adsorption of Selenium(IV) from water by hematite modified magnetic nanoparticles | Magnetite | 142.5 | 72.36 | 0.75 | 6.51 | strong | 0.8396 | 0.8396 | 0.8396 | Se | 3 | 4 | -1 | 2.41 | 2.55 | 7 | 0.1 | 0 | 0.1 | 36 | 25 | O | 0.001 | 0.854609
1037 | 31 | Efficient adsorption of Selenium(IV) from water by hematite modified magnetic nanoparticles | Magnetite | 142.5 | 72.36 | 0.75 | 6.51 | strong | 0.8396 | 0.8396 | 0.8396 | Se | 3 | 4 | -1 | 2.41 | 2.55 | 7 | 0.1 | 0 | 0.1 | 36 | 25 | O | 0.01 | 0.810283
1038 | 31 | Efficient adsorption of Selenium(IV) from water by hematite modified magnetic nanoparticles | Magnetite | 142.5 | 72.36 | 0.75 | 6.51 | strong | 0.8396 | 0.8396 | 0.8396 | Se | 3 | 4 | -1 | 2.41 | 2.55 | 7 | 0.1 | 0 | 0.1 | 36 | 25 | O | 0.0003 | 0.877659
1039 | 31 | Efficient adsorption of Selenium(IV) from water by hematite modified magnetic nanoparticles | Magnetite | 142.5 | 72.36 | 0.75 | 6.51 | strong | 0.8396 | 0.8396 | 0.8396 | Se | 3 | 4 | -1 | 2.41 | 2.55 | 7 | 0.1 | 0 | 0.1 | 36 | 25 | O | 0.003 | 0.833333
1040 | 31 | Efficient adsorption of Selenium(IV) from water by hematite modified magnetic nanoparticles | Magnetite | 142.5 | 72.36 | 0.75 | 6.51 | strong | 0.8396 | 0.8396 | 0.8396 | Se | 3 | 4 | -1 | 2.41 | 2.55 | 7 | 0.1 | 0 | 0.1 | 36 | 25 | O | 0.03 | 0.753546
1041 | 31 | Efficient adsorption of Selenium(IV) from water by hematite modified magnetic nanoparticles | Magnetite | 142.5 | 72.36 | 0.75 | 6.51 | strong | 0.8396 | 0.8396 | 0.8396 | Se | 3 | 4 | -1 | 2.41 | 2.55 | 7 | 0.1 | 0 | 0.1 | 36 | 25 | O | 0.0006 | 0.079787
1042 | 31 | Efficient adsorption of Selenium(IV) from water by hematite modified magnetic nanoparticles | Magnetite | 142.5 | 72.36 | 0.75 | 6.51 | strong | 0.8396 | 0.8396 | 0.8396 | Se | 3 | 4 | -1 | 2.41 | 2.55 | 7 | 0.1 | 0 | 0.1 | 36 | 25 | O | 0.006 | 0.05851
1043 | 31 | Efficient adsorption of Selenium(IV) from water by hematite modified magnetic nanoparticles | Magnetite | 142.5 | 72.36 | 0.75 | 6.51 | strong | 0.8396 | 0.8396 | 0.8396 | Se | 3 | 4 | -1 | 2.41 | 2.55 | 7 | 0.1 | 0 | 0.1 | 36 | 25 | O | 0.06 | 0.007092
1132 | 33 | Adsorption of Selenite and Selenate on Ferrihydrite in the Presence and Absence of Dissolved Organic Carbon | Ferrihydrite | 258 | 58.15 | 0.417 | 7 | weak | 0.595 | 0.595 | 0.906 | Se | 3 | 4 | -1 | 2.41 | 2.55 | 5 | 1 | 0 | 78.96 | 2 | 25 | A | 0.01 | 0.7912248
1133 | 33 | Adsorption of Selenite and Selenate on Ferrihydrite in the Presence and Absence of Dissolved Organic Carbon | Ferrihydrite | 258 | 58.15 | 0.417 | 7 | weak | 0.595 | 0.595 | 0.906 | Se | 3 | 4 | -1 | 2.41 | 2.55 | 6 | 1 | 0 | 78.96 | 2 | 25 | A | 0.01 | 0.713197
1134 | 33 | Adsorption of Selenite and Selenate on Ferrihydrite in the Presence and Absence of Dissolved Organic Carbon | Ferrihydrite | 258 | 58.15 | 0.417 | 7 | weak | 0.595 | 0.595 | 0.906 | Se | 3 | 4 | -1 | 2.41 | 2.55 | 7 | 1 | 0 | 78.96 | 2 | 25 | A | 0.01 | 0.4954098
1135 | 33 | Adsorption of Selenite and Selenate on Ferrihydrite in the Presence and Absence of Dissolved Organic Carbon | Ferrihydrite | 258 | 58.15 | 0.417 | 7 | weak | 0.595 | 0.595 | 0.906 | Se | 3 | 4 | -1 | 2.41 | 2.55 | 8 | 1 | 0 | 78.96 | 2 | 25 | A | 0.01 | 0.3848371
1136 | 33 | Adsorption of Selenite and Selenate on Ferrihydrite in the Presence and Absence of Dissolved Organic Carbon | Ferrihydrite | 258 | 58.15 | 0.417 | 7 | weak | 0.595 | 0.595 | 0.906 | Se | 3 | 4 | -2 | 2.41 | 2.55 | 9 | 1 | 0 | 78.96 | 2 | 25 | A | 0.01 | 0.1976804
1137 | 33 | Adsorption of Selenite and Selenate on Ferrihydrite in the Presence and Absence of Dissolved Organic Carbon | Ferrihydrite | 258 | 58.15 | 0.417 | 7 | weak | 0.595 | 0.595 | 0.906 | Se | 4 | 6 | -2 | 2.48 | 2.55 | 5 | 1 | 0 | 78.96 | 2 | 25 | A | 0.01 | 0.320201
1138 | 33 | Adsorption of Selenite and Selenate on Ferrihydrite in the Presence and Absence of Dissolved Organic Carbon | Ferrihydrite | 258 | 58.15 | 0.417 | 7 | weak | 0.595 | 0.595 | 0.906 | Se | 4 | 6 | -2 | 2.48 | 2.55 | 6 | 1 | 0 | 78.96 | 2 | 25 | A | 0.01 | 0.1885912
1139 | 33 | Adsorption of Selenite and Selenate on Ferrihydrite in the Presence and Absence of Dissolved Organic Carbon | Ferrihydrite | 258 | 58.15 | 0.417 | 7 | weak | 0.595 | 0.595 | 0.906 | Se | 4 | 6 | -2 | 2.48 | 2.55 | 7 | 1 | 0 | 78.96 | 2 | 25 | A | 0.01 | 0.06653245
1140 | 33 | Adsorption of Selenite and Selenate on Ferrihydrite in the Presence and Absence of Dissolved Organic Carbon | Ferrihydrite | 258 | 58.15 | 0.417 | 7 | weak | 0.595 | 0.595 | 0.906 | Se | 4 | 6 | -2 | 2.48 | 2.55 | 8 | 1 | 0 | 78.96 | 2 | 25 | A | 0.01 | 0.01531216
1141 | 33 | Adsorption of Selenite and Selenate on Ferrihydrite in the Presence and Absence of Dissolved Organic Carbon | Ferrihydrite | 258 | 58.15 | 0.417 | 7 | weak | 0.595 | 0.595 | 0.906 | Se | 4 | 6 | -2 | 2.48 | 2.55 | 9 | 1 | 0 | 78.96 | 2 | 25 | A | 0.01 | 0.02153584
1142 | 33 | Adsorption of Selenite and Selenate on Ferrihydrite in the Presence and Absence of Dissolved Organic Carbon | Ferrihydrite | 258 | 58.15 | 0.417 | 7 | weak | 0.595 | 0.595 | 0.906 | Se | 3 | 4 | -1 | 2.41 | 2.55 | 5 | 1 | 0.192 | 78.96 | 2 | 25 | A | 0.01 | 0.5332839
1143 | 33 | Adsorption of Selenite and Selenate on Ferrihydrite in the Presence and Absence of Dissolved Organic Carbon | Ferrihydrite | 258 | 58.15 | 0.417 | 7 | weak | 0.595 | 0.595 | 0.906 | Se | 3 | 4 | -1 | 2.41 | 2.55 | 6 | 1 | 0.192 | 78.96 | 2 | 25 | A | 0.01 | 0.4659413
1144 | 33 | Adsorption of Selenite and Selenate on Ferrihydrite in the Presence and Absence of Dissolved Organic Carbon | Ferrihydrite | 258 | 58.15 | 0.417 | 7 | weak | 0.595 | 0.595 | 0.906 | Se | 3 | 4 | -1 | 2.41 | 2.55 | 7 | 1 | 0.192 | 78.96 | 2 | 25 | A | 0.01 | 0.3403558
1145 | 33 | Adsorption of Selenite and Selenate on Ferrihydrite in the Presence and Absence of Dissolved Organic Carbon | Ferrihydrite | 258 | 58.15 | 0.417 | 7 | weak | 0.595 | 0.595 | 0.906 | Se | 3 | 4 | -1 | 2.41 | 2.55 | 8 | 1 | 0.192 | 78.96 | 2 | 25 | A | 0.01 | 0.2493522
1146 | 33 | Adsorption of Selenite and Selenate on Ferrihydrite in the Presence and Absence of Dissolved Organic Carbon | Ferrihydrite | 258 | 58.15 | 0.417 | 7 | weak | 0.595 | 0.595 | 0.906 | Se | 3 | 4 | -2 | 2.41 | 2.55 | 9 | 1 | 0.192 | 78.96 | 2 | 25 | A | 0.01 | 0.1328662
1147 | 33 | Adsorption of Selenite and Selenate on Ferrihydrite in the Presence and Absence of Dissolved Organic Carbon | Ferrihydrite | 258 | 58.15 | 0.417 | 7 | weak | 0.595 | 0.595 | 0.906 | Se | 3 | 4 | -1 | 2.41 | 2.55 | 5 | 1 | 0.138 | 78.96 | 2 | 25 | A | 0.01 | 0.7953786
1148 | 33 | Adsorption of Selenite and Selenate on Ferrihydrite in the Presence and Absence of Dissolved Organic Carbon | Ferrihydrite | 258 | 58.15 | 0.417 | 7 | weak | 0.595 | 0.595 | 0.906 | Se | 3 | 4 | -1 | 2.41 | 2.55 | 6 | 1 | 0.138 | 78.96 | 2 | 25 | A | 0.01 | 0.6206496
1149 | 33 | Adsorption of Selenite and Selenate on Ferrihydrite in the Presence and Absence of Dissolved Organic Carbon | Ferrihydrite | 258 | 58.15 | 0.417 | 7 | weak | 0.595 | 0.595 | 0.906 | Se | 3 | 4 | -1 | 2.41 | 2.55 | 7 | 1 | 0.138 | 78.96 | 2 | 25 | A | 0.01 | 0.5114444
1150 | 33 | Adsorption of Selenite and Selenate on Ferrihydrite in the Presence and Absence of Dissolved Organic Carbon | Ferrihydrite | 258 | 58.15 | 0.417 | 7 | weak | 0.595 | 0.595 | 0.906 | Se | 3 | 4 | -1 | 2.41 | 2.55 | 8 | 1 | 0.138 | 78.96 | 2 | 25 | A | 0.01 | 0.3640167
1151 | 33 | Adsorption of Selenite and Selenate on Ferrihydrite in the Presence and Absence of Dissolved Organic Carbon | Ferrihydrite | 258 | 58.15 | 0.417 | 7 | weak | 0.595 | 0.595 | 0.906 | Se | 3 | 4 | -2 | 2.41 | 2.55 | 9 | 1 | 0.138 | 78.96 | 2 | 25 | A | 0.01 | 0.2256887
1152 | 33 | Adsorption of Selenite and Selenate on Ferrihydrite in the Presence and Absence of Dissolved Organic Carbon | Ferrihydrite | 258 | 58.15 | 0.417 | 7 | weak | 0.595 | 0.595 | 0.906 | Se | 4 | 6 | -2 | 2.48 | 2.55 | 5 | 1 | 0.192 | 78.96 | 2 | 25 | A | 0.01 | 0.1448915
1153 | 33 | Adsorption of Selenite and Selenate on Ferrihydrite in the Presence and Absence of Dissolved Organic Carbon | Ferrihydrite | 258 | 58.15 | 0.417 | 7 | weak | 0.595 | 0.595 | 0.906 | Se | 4 | 6 | -2 | 2.48 | 2.55 | 6 | 1 | 0.192 | 78.96 | 2 | 25 | A | 0.01 | 0.1165582
1154 | 33 | Adsorption of Selenite and Selenate on Ferrihydrite in the Presence and Absence of Dissolved Organic Carbon | Ferrihydrite | 258 | 58.15 | 0.417 | 7 | weak | 0.595 | 0.595 | 0.906 | Se | 4 | 6 | -2 | 2.48 | 2.55 | 7 | 1 | 0.192 | 78.96 | 2 | 25 | A | 0.01 | 0.05966197
1155 | 33 | Adsorption of Selenite and Selenate on Ferrihydrite in the Presence and Absence of Dissolved Organic Carbon | Ferrihydrite | 258 | 58.15 | 0.417 | 7 | weak | 0.595 | 0.595 | 0.906 | Se | 4 | 6 | -2 | 2.48 | 2.55 | 8 | 1 | 0.192 | 78.96 | 2 | 25 | A | 0.01 | 0.02027088
1156 | 33 | Adsorption of Selenite and Selenate on Ferrihydrite in the Presence and Absence of Dissolved Organic Carbon | Ferrihydrite | 258 | 58.15 | 0.417 | 7 | weak | 0.595 | 0.595 | 0.906 | Se | 4 | 6 | -2 | 2.48 | 2.55 | 9 | 1 | 0.192 | 78.96 | 2 | 25 | A | 0.01 | 0.02142387
1157 | 33 | Adsorption of Selenite and Selenate on Ferrihydrite in the Presence and Absence of Dissolved Organic Carbon | Ferrihydrite | 258 | 58.15 | 0.417 | 7 | weak | 0.595 | 0.595 | 0.906 | Se | 4 | 6 | -2 | 2.48 | 2.55 | 5 | 1 | 0.138 | 78.96 | 2 | 25 | A | 0.01 | 0.3402345
1158 | 33 | Adsorption of Selenite and Selenate on Ferrihydrite in the Presence and Absence of Dissolved Organic Carbon | Ferrihydrite | 258 | 58.15 | 0.417 | 7 | weak | 0.595 | 0.595 | 0.906 | Se | 4 | 6 | -2 | 2.48 | 2.55 | 6 | 1 | 0.138 | 78.96 | 2 | 25 | A | 0.01 | 0.1423606
1159 | 33 | Adsorption of Selenite and Selenate on Ferrihydrite in the Presence and Absence of Dissolved Organic Carbon | Ferrihydrite | 258 | 58.15 | 0.417 | 7 | weak | 0.595 | 0.595 | 0.906 | Se | 4 | 6 | -2 | 2.48 | 2.55 | 7 | 1 | 0.138 | 78.96 | 2 | 25 | A | 0.01 | 0.04123423
1160 | 33 | Adsorption of Selenite and Selenate on Ferrihydrite in the Presence and Absence of Dissolved Organic Carbon | Ferrihydrite | 258 | 58.15 | 0.417 | 7 | weak | 0.595 | 0.595 | 0.906 | Se | 4 | 6 | -2 | 2.48 | 2.55 | 8 | 1 | 0.138 | 78.96 | 2 | 25 | A | 0.01 | 0.02119193
1161 | 33 | Adsorption of Selenite and Selenate on Ferrihydrite in the Presence and Absence of Dissolved Organic Carbon | Ferrihydrite | 258 | 58.15 | 0.417 | 7 | weak | 0.595 | 0.595 | 0.906 | Se | 4 | 6 | -2 | 2.48 | 2.55 | 9 | 1 | 0.138 | 78.96 | 2 | 25 | A | 0.01 | 0.0186584
1162 | 34 | Change of arsenite adsorption mechanism during aging of 2-line ferrihydrite in the absence of oxygen | Ferrihydrite | 213.0443 | 58.15 | 0.417 | 7.1 | weak | 0.595 | 0.595 | 0.906 | As | 3 | 3 | 0 | 2.36 | 2.18 | 4 | 0.4 | 0 | 100 | 1 | 25 | A | 0 | 0.363764
1163 | 34 | Change of arsenite adsorption mechanism during aging of 2-line ferrihydrite in the absence of oxygen | Ferrihydrite | 213.0443 | 58.15 | 0.417 | 7.1 | weak | 0.595 | 0.595 | 0.906 | As | 3 | 3 | 0 | 2.36 | 2.18 | 4 | 0.4 | 0 | 100 | 2 | 25 | A | 0 | 0.4030052
1164 | 34 | Change of arsenite adsorption mechanism during aging of 2-line ferrihydrite in the absence of oxygen | Ferrihydrite | 213.0443 | 58.15 | 0.417 | 7.1 | weak | 0.595 | 0.595 | 0.906 | As | 3 | 3 | 0 | 2.36 | 2.18 | 4 | 0.4 | 0 | 100 | 8 | 25 | A | 0 | 0.4829744
1165 | 34 | Change of arsenite adsorption mechanism during aging of 2-line ferrihydrite in the absence of oxygen | Ferrihydrite | 213.0443 | 58.15 | 0.417 | 7.1 | weak | 0.595 | 0.595 | 0.906 | As | 3 | 3 | 0 | 2.36 | 2.18 | 4 | 0.4 | 0 | 100 | 24 | 25 | A | 0 | 0.5613688
1166 | 34 | Change of arsenite adsorption mechanism during aging of 2-line ferrihydrite in the absence of oxygen | Ferrihydrite | 213.0443 | 58.15 | 0.417 | 7.1 | weak | 0.595 | 0.595 | 0.906 | As | 3 | 3 | 0 | 2.36 | 2.18 | 4 | 0.4 | 0 | 100 | 48 | 25 | A | 0 | 0.60499696
1167 | 34 | Change of arsenite adsorption mechanism during aging of 2-line ferrihydrite in the absence of oxygen | Ferrihydrite | 213.0443 | 58.15 | 0.417 | 7.1 | weak | 0.595 | 0.595 | 0.906 | As | 3 | 3 | 0 | 2.36 | 2.18 | 4 | 0.4 | 0 | 100 | 96 | 25 | A | 0 | 0.6484792
1168 | 34 | Change of arsenite adsorption mechanism during aging of 2-line ferrihydrite in the absence of oxygen | Ferrihydrite | 213.0443 | 58.15 | 0.417 | 7.1 | weak | 0.595 | 0.595 | 0.906 | As | 3 | 3 | 0 | 2.36 | 2.18 | 4 | 0.4 | 0 | 100 | 192 | 25 | A | 0 | 0.6679528
1169 | 34 | Change of arsenite adsorption mechanism during aging of 2-line ferrihydrite in the absence of oxygen | Ferrihydrite | 213.0443 | 58.15 | 0.417 | 7.1 | weak | 0.595 | 0.595 | 0.906 | As | 3 | 3 | 0 | 2.36 | 2.18 | 4 | 0.4 | 0 | 100 | 312 | 25 | A | 0 | 0.6811092
1170 | 34 | Change of arsenite adsorption mechanism during aging of 2-line ferrihydrite in the absence of oxygen | Ferrihydrite | 213.0443 | 58.15 | 0.417 | 7.1 | weak | 0.595 | 0.595 | 0.906 | As | 3 | 3 | 0 | 2.36 | 2.18 | 4 | 0.4 | 0 | 100 | 408 | 25 | A | 0 | 0.691872
1171 | 34 | Change of arsenite adsorption mechanism during aging of 2-line ferrihydrite in the absence of oxygen | Ferrihydrite | 213.0443 | 58.15 | 0.417 | 7.1 | weak | 0.595 | 0.595 | 0.906 | As | 3 | 3 | 0 | 2.36 | 2.18 | 4 | 1 | 0 | 100 | 0.17 | 25 | A | 0 | 0.573582
1172 | 34 | Change of arsenite adsorption mechanism during aging of 2-line ferrihydrite in the absence of oxygen | Ferrihydrite | 213.0443 | 58.15 | 0.417 | 7.1 | weak | 0.595 | 0.595 | 0.906 | As | 3 | 3 | 0 | 2.36 | 2.18 | 4 | 1 | 0 | 100 | 1 | 25 | A | 0 | 0.682996
1173 | 34 | Change of arsenite adsorption mechanism during aging of 2-line ferrihydrite in the absence of oxygen | Ferrihydrite | 213.0443 | 58.15 | 0.417 | 7.1 | weak | 0.595 | 0.595 | 0.906 | As | 3 | 3 | 0 | 2.36 | 2.18 | 4 | 1 | 0 | 100 | 2 | 25 | A | 0 | 0.743363
1174 | 34 | Change of arsenite adsorption mechanism during aging of 2-line ferrihydrite in the absence of oxygen | Ferrihydrite | 213.0443 | 58.15 | 0.417 | 7.1 | weak | 0.595 | 0.595 | 0.906 | As | 3 | 3 | 0 | 2.36 | 2.18 | 4 | 1 | 0 | 100 | 8 | 25 | A | 0 | 0.814975
1175 | 34 | Change of arsenite adsorption mechanism during aging of 2-line ferrihydrite in the absence of oxygen | Ferrihydrite | 213.0443 | 58.15 | 0.417 | 7.1 | weak | 0.595 | 0.595 | 0.906 | As | 3 | 3 | 0 | 2.36 | 2.18 | 4 | 1 | 0 | 100 | 24 | 25 | A | 0 | 0.950594
1176 | 34 | Change of arsenite adsorption mechanism during aging of 2-line ferrihydrite in the absence of oxygen | Ferrihydrite | 213.0443 | 58.15 | 0.417 | 7.1 | weak | 0.595 | 0.595 | 0.906 | As | 3 | 3 | 0 | 2.36 | 2.18 | 4 | 2 | 0 | 100 | 0.17 | 25 | A | 0 | 0.649052
1177 | 34 | Change of arsenite adsorption mechanism during aging of 2-line ferrihydrite in the absence of oxygen | Ferrihydrite | 213.0443 | 58.15 | 0.417 | 7.1 | weak | 0.595 | 0.595 | 0.906 | As | 3 | 3 | 0 | 2.36 | 2.18 | 4 | 2 | 0 | 100 | 1 | 25 | A | 0 | 0.807504
1178 | 34 | Change of arsenite adsorption mechanism during aging of 2-line ferrihydrite in the absence of oxygen | Ferrihydrite | 213.0443 | 58.15 | 0.417 | 7.1 | weak | 0.595 | 0.595 | 0.906 | As | 3 | 3 | 0 | 2.36 | 2.18 | 4 | 2 | 0 | 100 | 2 | 25 | A | 0 | 0.920692
1179 | 34 | Change of arsenite adsorption mechanism during aging of 2-line ferrihydrite in the absence of oxygen | Ferrihydrite | 213.0443 | 58.15 | 0.417 | 7.1 | weak | 0.595 | 0.595 | 0.906 | As | 3 | 3 | 0 | 2.36 | 2.18 | 5.5 | 0.4 | 0 | 100 | 0.17 | 25 | A | 0 | 0.2828888
1180 | 34 | Change of arsenite adsorption mechanism during aging of 2-line ferrihydrite in the absence of oxygen | Ferrihydrite | 213.0443 | 58.15 | 0.417 | 7.1 | weak | 0.595 | 0.595 | 0.906 | As | 3 | 3 | 0 | 2.36 | 2.18 | 5.5 | 0.4 | 0 | 100 | 1 | 25 | A | 0 | 0.3802252
1181 | 34 | Change of arsenite adsorption mechanism during aging of 2-line ferrihydrite in the absence of oxygen | Ferrihydrite | 213.0443 | 58.15 | 0.417 | 7.1 | weak | 0.595 | 0.595 | 0.906 | As | 3 | 3 | 0 | 2.36 | 2.18 | 5.5 | 0.4 | 0 | 100 | 2 | 25 | A | 0 | 0.4304112
1182 | 34 | Change of arsenite adsorption mechanism during aging of 2-line ferrihydrite in the absence of oxygen | Ferrihydrite | 213.0443 | 58.15 | 0.417 | 7.1 | weak | 0.595 | 0.595 | 0.906 | As | 3 | 3 | 0 | 2.36 | 2.18 | 5.5 | 0.4 | 0 | 100 | 8 | 25 | A | 0 | 0.4592948
1183 | 34 | Change of arsenite adsorption mechanism during aging of 2-line ferrihydrite in the absence of oxygen | Ferrihydrite | 213.0443 | 58.15 | 0.417 | 7.1 | weak | 0.595 | 0.595 | 0.906 | As | 3 | 3 | 0 | 2.36 | 2.18 | 5.5 | 0.4 | 0 | 100 | 24 | 25 | A | 0 | 0.5383316
1184 | 34 | Change of arsenite adsorption mechanism during aging of 2-line ferrihydrite in the absence of oxygen | Ferrihydrite | 213.0443 | 58.15 | 0.417 | 7.1 | weak | 0.595 | 0.595 | 0.906 | As | 3 | 3 | 0 | 2.36 | 2.18 | 5.5 | 0.4 | 0 | 100 | 48 | 25 | A | 0 | 0.5671552
1185 | 34 | Change of arsenite adsorption mechanism during aging of 2-line ferrihydrite in the absence of oxygen | Ferrihydrite | 213.0443 | 58.15 | 0.417 | 7.1 | weak | 0.595 | 0.595 | 0.906 | As | 3 | 3 | 0 | 2.36 | 2.18 | 5.5 | 0.4 | 0 | 100 | 96 | 25 | A | 0 | 0.62176
1186 | 34 | Change of arsenite adsorption mechanism during aging of 2-line ferrihydrite in the absence of oxygen | Ferrihydrite | 213.0443 | 58.15 | 0.417 | 7.1 | weak | 0.595 | 0.595 | 0.906 | As | 3 | 3 | 0 | 2.36 | 2.18 | 5.5 | 0.4 | 0 | 100 | 120 | 25 | A | 0 | 0.64146
1187 | 34 | Change of arsenite adsorption mechanism during aging of 2-line ferrihydrite in the absence of oxygen | Ferrihydrite | 213.0443 | 58.15 | 0.417 | 7.1 | weak | 0.595 | 0.595 | 0.906 | As | 3 | 3 | 0 | 2.36 | 2.18 | 5.5 | 0.4 | 0 | 100 | 192 | 25 | A | 0 | 0.654928
1188 | 34 | Change of arsenite adsorption mechanism during aging of 2-line ferrihydrite in the absence of oxygen | Ferrihydrite | 213.0443 | 58.15 | 0.417 | 7.1 | weak | 0.595 | 0.595 | 0.906 | As | 3 | 3 | 0 | 2.36 | 2.18 | 5.5 | 0.4 | 0 | 100 | 408 | 25 | A | 0 | 0.663396
1189 | 34 | Change of arsenite adsorption mechanism during aging of 2-line ferrihydrite in the absence of oxygen | Ferrihydrite | 213.0443 | 58.15 | 0.417 | 7.1 | weak | 0.595 | 0.595 | 0.906 | As | 3 | 3 | 0 | 2.36 | 2.18 | 5.5 | 1 | 0 | 100 | 1 | 25 | A | 0 | 0.623567
1190 | 34 | Change of arsenite adsorption mechanism during aging of 2-line ferrihydrite in the absence of oxygen | Ferrihydrite | 213.0443 | 58.15 | 0.417 | 7.1 | weak | 0.595 | 0.595 | 0.906 | As | 3 | 3 | 0 | 2.36 | 2.18 | 5.5 | 1 | 0 | 100 | 2 | 25 | A | 0 | 0.813671
1191 | 34 | Change of arsenite adsorption mechanism during aging of 2-line ferrihydrite in the absence of oxygen | Ferrihydrite | 213.0443 | 58.15 | 0.417 | 7.1 | weak | 0.595 | 0.595 | 0.906 | As | 3 | 3 | 0 | 2.36 | 2.18 | 5.5 | 1 | 0 | 100 | 8 | 25 | A | 0 | 0.878271
1192 | 34 | Change of arsenite adsorption mechanism during aging of 2-line ferrihydrite in the absence of oxygen | Ferrihydrite | 213.0443 | 58.15 | 0.417 | 7.1 | weak | 0.595 | 0.595 | 0.906 | As | 3 | 3 | 0 | 2.36 | 2.18 | 5.5 | 1 | 0 | 100 | 24 | 25 | A | 0 | 0.98842
1193 | 34 | Change of arsenite adsorption mechanism during aging of 2-line ferrihydrite in the absence of oxygen | Ferrihydrite | 213.0443 | 58.15 | 0.417 | 7.1 | weak | 0.595 | 0.595 | 0.906 | As | 3 | 3 | 0 | 2.36 | 2.18 | 5.5 | 2 | 0 | 100 | 0.17 | 25 | A | 0 | 0.6857044
1194 | 34 | Change of arsenite adsorption mechanism during aging of 2-line ferrihydrite in the absence of oxygen | Ferrihydrite | 213.0443 | 58.15 | 0.417 | 7.1 | weak | 0.595 | 0.595 | 0.906 | As | 3 | 3 | 0 | 2.36 | 2.18 | 5.5 | 2 | 0 | 100 | 2 | 25 | A | 0 | 0.853304
1195 | 34 | Change of arsenite adsorption mechanism during aging of 2-line ferrihydrite in the absence of oxygen | Ferrihydrite | 213.0443 | 58.15 | 0.417 | 7.1 | weak | 0.595 | 0.595 | 0.906 | As | 3 | 3 | 0 | 2.36 | 2.18 | 7.4 | 0.4 | 0 | 100 | 0.17 | 25 | A | 0 | 0.344592
1196 | 34 | Change of arsenite adsorption mechanism during aging of 2-line ferrihydrite in the absence of oxygen | Ferrihydrite | 213.0443 | 58.15 | 0.417 | 7.1 | weak | 0.595 | 0.595 | 0.906 | As | 3 | 3 | 0 | 2.36 | 2.18 | 7.4 | 0.4 | 0 | 100 | 1 | 25 | A | 0 | 0.361288
1197 | 34 | Change of arsenite adsorption mechanism during aging of 2-line ferrihydrite in the absence of oxygen | Ferrihydrite | 213.0443 | 58.15 | 0.417 | 7.1 | weak | 0.595 | 0.595 | 0.906 | As | 3 | 3 | 0 | 2.36 | 2.18 | 7.4 | 0.4 | 0 | 100 | 2 | 25 | A | 0 | 0.3779884
1198 | 34 | Change of arsenite adsorption mechanism during aging of 2-line ferrihydrite in the absence of oxygen | Ferrihydrite | 213.0443 | 58.15 | 0.417 | 7.1 | weak | 0.595 | 0.595 | 0.906 | As | 3 | 3 | 0 | 2.36 | 2.18 | 7.4 | 0.4 | 0 | 100 | 4 | 25 | A | 0 | 0.3916508
1199 | 34 | Change of arsenite adsorption mechanism during aging of 2-line ferrihydrite in the absence of oxygen | Ferrihydrite | 213.0443 | 58.15 | 0.417 | 7.1 | weak | 0.595 | 0.595 | 0.906 | As | 3 | 3 | 0 | 2.36 | 2.18 | 7.4 | 0.4 | 0 | 100 | 8 | 25 | A | 0 | 0.411384
1200 | 34 | Change of arsenite adsorption mechanism during aging of 2-line ferrihydrite in the absence of oxygen | Ferrihydrite | 213.0443 | 58.15 | 0.417 | 7.1 | weak | 0.595 | 0.595 | 0.906 | As | 3 | 3 | 0 | 2.36 | 2.18 | 7.4 | 0.4 | 0 | 100 | 48 | 25 | A | 0 | 0.5434532
1201 | 34 | Change of arsenite adsorption mechanism during aging of 2-line ferrihydrite in the absence of oxygen | Ferrihydrite | 213.0443 | 58.15 | 0.417 | 7.1 | weak | 0.595 | 0.595 | 0.906 | As | 3 | 3 | 0 | 2.36 | 2.18 | 7.4 | 0.4 | 0 | 100 | 96 | 25 | A | 0 | 0.593548
1202 | 34 | Change of arsenite adsorption mechanism during aging of 2-line ferrihydrite in the absence of oxygen | Ferrihydrite | 213.0443 | 58.15 | 0.417 | 7.1 | weak | 0.595 | 0.595 | 0.906 | As | 3 | 3 | 0 | 2.36 | 2.18 | 7.4 | 0.4 | 0 | 100 | 120 | 25 | A | 0 | 0.6117644
1203 | 34 | Change of arsenite adsorption mechanism during aging of 2-line ferrihydrite in the absence of oxygen | Ferrihydrite | 213.0443 | 58.15 | 0.417 | 7.1 | weak | 0.595 | 0.595 | 0.906 | As | 3 | 3 | 0 | 2.36 | 2.18 | 7.4 | 0.4 | 0 | 100 | 142 | 25 | A | 0 | 0.6223908
1204 | 34 | Change of arsenite adsorption mechanism during aging of 2-line ferrihydrite in the absence of oxygen | Ferrihydrite | 213.0443 | 58.15 | 0.417 | 7.1 | weak | 0.595 | 0.595 | 0.906 | As | 3 | 3 | 0 | 2.36 | 2.18 | 7.4 | 0.4 | 0 | 100 | 192 | 25 | A | 0 | 0.6360528
1205 | 34 | Change of arsenite adsorption mechanism during aging of 2-line ferrihydrite in the absence of oxygen | Ferrihydrite | 213.0443 | 58.15 | 0.417 | 7.1 | weak | 0.595 | 0.595 | 0.906 | As | 3 | 3 | 0 | 2.36 | 2.18 | 7.4 | 0.4 | 0 | 100 | 408 | 25 | A | 0 | 0.6527512
1206 | 34 | Change of arsenite adsorption mechanism during aging of 2-line ferrihydrite in the absence of oxygen | Ferrihydrite | 213.0443 | 58.15 | 0.417 | 7.1 | weak | 0.595 | 0.595 | 0.906 | As | 3 | 3 | 0 | 2.36 | 2.18 | 7.4 | 1 | 0 | 100 | 0.17 | 25 | A | 0 | 0.58444
1207 | 34 | Change of arsenite adsorption mechanism during aging of 2-line ferrihydrite in the absence of oxygen | Ferrihydrite | 213.0443 | 58.15 | 0.417 | 7.1 | weak | 0.595 | 0.595 | 0.906 | As | 3 | 3 | 0 | 2.36 | 2.18 | 7.4 | 1 | 0 | 100 | 1 | 25 | A | 0 | 0.629981
1208 | 34 | Change of arsenite adsorption mechanism during aging of 2-line ferrihydrite in the absence of oxygen | Ferrihydrite | 213.0443 | 58.15 | 0.417 | 7.1 | weak | 0.595 | 0.595 | 0.906 | As | 3 | 3 | 0 | 2.36 | 2.18 | 7.4 | 1 | 0 | 100 | 2 | 25 | A | 0 | 0.690702
1209 | 34 | Change of arsenite adsorption mechanism during aging of 2-line ferrihydrite in the absence of oxygen | Ferrihydrite | 213.0443 | 58.15 | 0.417 | 7.1 | weak | 0.595 | 0.595 | 0.906 | As | 3 | 3 | 0 | 2.36 | 2.18 | 7.4 | 1 | 0 | 100 | 8 | 25 | A | 0 | 0.804554
1210 | 34 | Change of arsenite adsorption mechanism during aging of 2-line ferrihydrite in the absence of oxygen | Ferrihydrite | 213.0443 | 58.15 | 0.417 | 7.1 | weak | 0.595 | 0.595 | 0.906 | As | 3 | 3 | 0 | 2.36 | 2.18 | 7.4 | 1 | 0 | 100 | 48 | 25 | A | 0 | 0.998102
1211 | 34 | Change of arsenite adsorption mechanism during aging of 2-line ferrihydrite in the absence of oxygen | Ferrihydrite | 213.0443 | 58.15 | 0.417 | 7.1 | weak | 0.595 | 0.595 | 0.906 | As | 3 | 3 | 0 | 2.36 | 2.18 | 7.4 | 2 | 0 | 100 | 0.17 | 25 | A | 0 | 0.713472
1212 | 34 | Change of arsenite adsorption mechanism during aging of 2-line ferrihydrite in the absence of oxygen | Ferrihydrite | 213.0443 | 58.15 | 0.417 | 7.1 | weak | 0.595 | 0.595 | 0.906 | As | 3 | 3 | 0 | 2.36 | 2.18 | 7.4 | 2 | 0 | 100 | 1 | 25 | A | 0 | 0.827324
1213 | 34 | Change of arsenite adsorption mechanism during aging of 2-line ferrihydrite in the absence of oxygen | Ferrihydrite | 213.0443 | 58.15 | 0.417 | 7.1 | weak | 0.595 | 0.595 | 0.906 | As | 3 | 3 | 0 | 2.36 | 2.18 | 7.4 | 2 | 0 | 100 | 2 | 25 | A | 0 | 0.948766
1214 | 35 | Effects of natural organic matter on the binding of arsenate and copper onto goethite | Goethite | 103 | 62.86 | 0.5 | 9.35 | strong | 0.9956 | 0.30215 | 0.4608 | As | 4 | 5 | -1 | 2.48 | 2.18 | 2.9471 | 1 | 0 | 37.46 | 24 | 25 | O | 0.1 | 0.387636
1215 | 35 | Effects of natural organic matter on the binding of arsenate and copper onto goethite | Goethite | 103 | 62.86 | 0.5 | 9.35 | strong | 0.9956 | 0.30215 | 0.4608 | As | 4 | 5 | -1 | 2.48 | 2.18 | 3.5418 | 1 | 0 | 37.46 | 24 | 25 | O | 0.1 | 0.449978
1216 | 35 | Effects of natural organic matter on the binding of arsenate and copper onto goethite | Goethite | 103 | 62.86 | 0.5 | 9.35 | strong | 0.9956 | 0.30215 | 0.4608 | As | 4 | 5 | -1 | 2.48 | 2.18 | 4.0374 | 1 | 0 | 37.46 | 24 | 25 | O | 0.1 | 0.4279238
1217 | 35 | Effects of natural organic matter on the binding of arsenate and copper onto goethite | Goethite | 103 | 62.86 | 0.5 | 9.35 | strong | 0.9956 | 0.30215 | 0.4608 | As | 4 | 5 | -1 | 2.48 | 2.18 | 4.3788 | 1 | 0 | 37.46 | 24 | 25 | O | 0.1 | 0.433036
1218 | 35 | Effects of natural organic matter on the binding of arsenate and copper onto goethite | Goethite | 103 | 62.86 | 0.5 | 9.35 | strong | 0.9956 | 0.30215 | 0.4608 | As | 4 | 5 | -1 | 2.48 | 2.18 | 4.8193 | 1 | 0 | 37.46 | 24 | 25 | O | 0.1 | 0.4102517
1219 | 35 | Effects of natural organic matter on the binding of arsenate and copper onto goethite | Goethite | 103 | 62.86 | 0.5 | 9.35 | strong | 0.9956 | 0.30215 | 0.4608 | As | 4 | 5 | -1 | 2.48 | 2.18 | 5.5462 | 1 | 0 | 37.46 | 24 | 25 | O | 0.1 | 0.424143
1220 | 35 | Effects of natural organic matter on the binding of arsenate and copper onto goethite | Goethite | 103 | 62.86 | 0.5 | 9.35 | strong | 0.9956 | 0.30215 | 0.4608 | As | 4 | 5 | -1 | 2.48 | 2.18 | 6.0638 | 1 | 0 | 37.46 | 24 | 25 | O | 0.1 | 0.394747
1221 | 35 | Effects of natural organic matter on the binding of arsenate and copper onto goethite | Goethite | 103 | 62.86 | 0.5 | 9.35 | strong | 0.9956 | 0.30215 | 0.4608 | As | 4 | 5 | -1 | 2.48 | 2.18 | 6.5374 | 1 | 0 | 37.46 | 24 | 25 | O | 0.1 | 0.411593
1222 | 35 | Effects of natural organic matter on the binding of arsenate and copper onto goethite | Goethite | 103 | 62.86 | 0.5 | 9.35 | strong | 0.9956 | 0.30215 | 0.4608 | As | 4 | 5 | -2 | 2.48 | 2.18 | 6.8788 | 1 | 0 | 37.46 | 24 | 25 | O | 0.1 | 0.366797
1223 | 35 | Effects of natural organic matter on the binding of arsenate and copper onto goethite | Goethite | 103 | 62.86 | 0.5 | 9.35 | strong | 0.9956 | 0.30215 | 0.4608 | As | 4 | 5 | -2 | 2.48 | 2.18 | 7.9911 | 1 | 0 | 37.46 | 24 | 25 | O | 0.1 | 0.333688
1224 | 35 | Effects of natural organic matter on the binding of arsenate and copper onto goethite | Goethite | 103 | 62.86 | 0.5 | 9.35 | strong | 0.9956 | 0.30215 | 0.4608 | As | 4 | 5 | -2 | 2.48 | 2.18 | 9.0594 | 1 | 0 | 37.46 | 24 | 25 | O | 0.1 | 0.33361
1225 | 35 | Effects of natural organic matter on the binding of arsenate and copper onto goethite | Goethite | 103 | 62.86 | 0.5 | 9.35 | strong | 0.9956 | 0.30215 | 0.4608 | As | 4 | 5 | -2 | 2.48 | 2.18 | 9.6651 | 1 | 0 | 37.46 | 24 | 25 | O | 0.1 | 0.266042
1248 | 36 | Adsorption of As(III) on porous hematite synthesized from goethite concentrate | Hematite | 73.458 | 54.53 | 0.343 | 6.1 | weak | 0.5034 | 0.5034 | 1.375 | As | 3 | 3 | 0 | 2.36 | 2.18 | 2 | 1 | 0 | 1.5 | 24 | 25 | O | 0.01 | 0.4356667
1249 | 36 | Adsorption of As(III) on porous hematite synthesized from goethite concentrate | Hematite | 73.458 | 54.53 | 0.343 | 6.1 | weak | 0.5034 | 0.5034 | 1.375 | As | 3 | 3 | 0 | 2.36 | 2.18 | 3 | 1 | 0 | 1.5 | 24 | 25 | O | 0.01 | 0.6428533
1250 | 36 | Adsorption of As(III) on porous hematite synthesized from goethite concentrate | Hematite | 73.458 | 54.53 | 0.343 | 6.1 | weak | 0.5034 | 0.5034 | 1.375 | As | 3 | 3 | 0 | 2.36 | 2.18 | 4 | 1 | 0 | 1.5 | 24 | 25 | O | 0.01 | 0.7309333
1251 | 36 | Adsorption of As(III) on porous hematite synthesized from goethite concentrate | Hematite | 73.458 | 54.53 | 0.343 | 6.1 | weak | 0.5034 | 0.5034 | 1.375 | As | 3 | 3 | 0 | 2.36 | 2.18 | 5 | 1 | 0 | 1.5 | 24 | 25 | O | 0.01 | 0.79166
1252 | 36 | Adsorption of As(III) on porous hematite synthesized from goethite concentrate | Hematite | 73.458 | 54.53 | 0.343 | 6.1 | weak | 0.5034 | 0.5034 | 1.375 | As | 3 | 3 | 0 | 2.36 | 2.18 | 6 | 1 | 0 | 1.5 | 24 | 25 | O | 0.01 | 0.844
1253 | 36 | Adsorption of As(III) on porous hematite synthesized from goethite concentrate | Hematite | 73.458 | 54.53 | 0.343 | 6.1 | weak | 0.5034 | 0.5034 | 1.375 | As | 3 | 3 | 0 | 2.36 | 2.18 | 7 | 1 | 0 | 1.5 | 24 | 25 | O | 0.01 | 0.7940467
1254 | 36 | Adsorption of As(III) on porous hematite synthesized from goethite concentrate | Hematite | 73.458 | 54.53 | 0.343 | 6.1 | weak | 0.5034 | 0.5034 | 1.375 | As | 3 | 3 | 0 | 2.36 | 2.18 | 8 | 1 | 0 | 1.5 | 24 | 25 | O | 0.01 | 0.72738
1255 | 36 | Adsorption of As(III) on porous hematite synthesized from goethite concentrate | Hematite | 73.458 | 54.53 | 0.343 | 6.1 | weak | 0.5034 | 0.5034 | 1.375 | As | 3 | 3 | 0 | 2.36 | 2.18 | 9 | 1 | 0 | 1.5 | 24 | 25 | O | 0.01 | 0.7238
1256 | 36 | Adsorption of As(III) on porous hematite synthesized from goethite concentrate | Hematite | 73.458 | 54.53 | 0.343 | 6.1 | weak | 0.5034 | 0.5034 | 1.375 | As | 3 | 3 | 0 | 2.36 | 2.18 | 7.5 | 1 | 0 | 1.5 | 0.0833 | 25 | O | 0.01 | 0.1663733
1257 | 36 | Adsorption of As(III) on porous hematite synthesized from goethite concentrate | Hematite | 73.458 | 54.53 | 0.343 | 6.1 | weak | 0.5034 | 0.5034 | 1.375 | As | 3 | 3 | 0 | 2.36 | 2.18 | 7.5 | 1 | 0 | 1.5 | 0.1666 | 25 | O | 0.01 | 0.4679333
1258 | 36 | Adsorption of As(III) on porous hematite synthesized from goethite concentrate | Hematite | 73.458 | 54.53 | 0.343 | 6.1 | weak | 0.5034 | 0.5034 | 1.375 | As | 3 | 3 | 0 | 2.36 | 2.18 | 7.5 | 1 | 0 | 1.5 | 0.333 | 25 | O | 0.01 | 0.5666667
1259 | 36 | Adsorption of As(III) on porous hematite synthesized from goethite concentrate | Hematite | 73.458 | 54.53 | 0.343 | 6.1 | weak | 0.5034 | 0.5034 | 1.375 | As | 3 | 3 | 0 | 2.36 | 2.18 | 7.5 | 1 | 0 | 1.5 | 1 | 25 | O | 0.01 | 0.7244
1260 | 36 | Adsorption of As(III) on porous hematite synthesized from goethite concentrate | Hematite | 73.458 | 54.53 | 0.343 | 6.1 | weak | 0.5034 | 0.5034 | 1.375 | As | 3 | 3 | 0 | 2.36 | 2.18 | 7.5 | 1 | 0 | 1.5 | 2 | 25 | O | 0.01 | 0.8093333
1261 | 36 | Adsorption of As(III) on porous hematite synthesized from goethite concentrate | Hematite | 73.458 | 54.53 | 0.343 | 6.1 | weak | 0.5034 | 0.5034 | 1.375 | As | 3 | 3 | 0 | 2.36 | 2.18 | 7.5 | 1 | 0 | 1.5 | 2.5 | 25 | O | 0.01 | 0.8128
1262 | 36 | Adsorption of As(III) on porous hematite synthesized from goethite concentrate | Hematite | 73.458 | 54.53 | 0.343 | 6.1 | weak | 0.5034 | 0.5034 | 1.375 | As | 3 | 3 | 0 | 2.36 | 2.18 | 7.5 | 1 | 0 | 1.5 | 0.0833 | 35 | O | 0.01 | 0.2461
1263 | 36 | Adsorption of As(III) on porous hematite synthesized from goethite concentrate | Hematite | 73.458 | 54.53 | 0.343 | 6.1 | weak | 0.5034 | 0.5034 | 1.375 | As | 3 | 3 | 0 | 2.36 | 2.18 | 7.5 | 1 | 0 | 1.5 | 0.1666 | 35 | O | 0.01 | 0.3292867
1264 | 36 | Adsorption of As(III) on porous hematite synthesized from goethite concentrate | Hematite | 73.458 | 54.53 | 0.343 | 6.1 | weak | 0.5034 | 0.5034 | 1.375 | As | 3 | 3 | 0 | 2.36 | 2.18 | 7.5 | 1 | 0 | 1.5 | 0.333 | 35 | O | 0.01 | 0.4124733
1265 | 36 | Adsorption of As(III) on porous hematite synthesized from goethite concentrate | Hematite | 73.458 | 54.53 | 0.343 | 6.1 | weak | 0.5034 | 0.5034 | 1.375 | As | 3 | 3 | 0 | 2.36 | 2.18 | 7.5 | 1 | 0 | 1.5 | 1 | 35 | O | 0.01 | 0.5025933
1266 | 36 | Adsorption of As(III) on porous hematite synthesized from goethite concentrate | Hematite | 73.458 | 54.53 | 0.343 | 6.1 | weak | 0.5034 | 0.5034 | 1.375 | As | 3 | 3 | 0 | 2.36 | 2.18 | 7.5 | 1 | 0 | 1.5 | 2 | 35 | O | 0.01 | 0.5303267
1267 | 36 | Adsorption of As(III) on porous hematite synthesized from goethite concentrate | Hematite | 73.458 | 54.53 | 0.343 | 6.1 | weak | 0.5034 | 0.5034 | 1.375 | As | 3 | 3 | 0 | 2.36 | 2.18 | 7.5 | 1 | 0 | 1.5 | 2.5 | 35 | O | 0.01 | 0.5337333
1268 | 36 | Adsorption of As(III) on porous hematite synthesized from goethite concentrate | Hematite | 73.458 | 54.53 | 0.343 | 6.1 | weak | 0.5034 | 0.5034 | 1.375 | As | 3 | 3 | 0 | 2.36 | 2.18 | 7.5 | 1 | 0 | 1.5 | 0.0833 | 45 | O | 0.01 | 0.2287667
1269 | 36 | Adsorption of As(III) on porous hematite synthesized from goethite concentrate | Hematite | 73.458 | 54.53 | 0.343 | 6.1 | weak | 0.5034 | 0.5034 | 1.375 | As | 3 | 3 | 0 | 2.36 | 2.18 | 7.5 | 1 | 0 | 1.5 | 0.1666 | 45 | O | 0.01 | 0.29116
1270 | 36 | Adsorption of As(III) on porous hematite synthesized from goethite concentrate | Hematite | 73.458 | 54.53 | 0.343 | 6.1 | weak | 0.5034 | 0.5034 | 1.375 | As | 3 | 3 | 0 | 2.36 | 2.18 | 7.5 | 1 | 0 | 1.5 | 0.333 | 45 | O | 0.01 | 0.3743467
1271 | 36 | Adsorption of As(III) on porous hematite synthesized from goethite concentrate | Hematite | 73.458 | 54.53 | 0.343 | 6.1 | weak | 0.5034 | 0.5034 | 1.375 | As | 3 | 3 | 0 | 2.36 | 2.18 | 7.5 | 1 | 0 | 1.5 | 1 | 45 | O | 0.01 | 0.4731333
1272 | 36 | Adsorption of As(III) on porous hematite synthesized from goethite concentrate | Hematite | 73.458 | 54.53 | 0.343 | 6.1 | weak | 0.5034 | 0.5034 | 1.375 | As | 3 | 3 | 0 | 2.36 | 2.18 | 7.5 | 1 | 0 | 1.5 | 2 | 45 | O | 0.01 | 0.5077333
1273 | 36 | Adsorption of As(III) on porous hematite synthesized from goethite concentrate | Hematite | 73.458 | 54.53 | 0.343 | 6.1 | weak | 0.5034 | 0.5034 | 1.375 | As | 3 | 3 | 0 | 2.36 | 2.18 | 7.5 | 1 | 0 | 1.5 | 2.5 | 45 | O | 0.01 | 0.51646
1274 | 36 | Adsorption of As(III) on porous hematite synthesized from goethite concentrate | Goethite | 8.895 | 52.75 | 0.32 | 7.55 | medium | 0.9956 | 0.30215 | 0.4608 | As | 3 | 3 | 0 | 2.36 | 2.18 | 7.5 | 1 | 0 | 0.12525 | 24 | 25 | O | 0.01 | 0.8613972
1275 | 36 | Adsorption of As(III) on porous hematite synthesized from goethite concentrate | Goethite | 8.895 | 52.75 | 0.32 | 7.55 | medium | 0.9956 | 0.30215 | 0.4608 | As | 3 | 3 | 0 | 2.36 | 2.18 | 7.5 | 1 | 0 | 1.039053 | 24 | 25 | O | 0.01 | 0.6490266
1276 | 36 | Adsorption of As(III) on porous hematite synthesized from goethite concentrate | Goethite | 8.895 | 52.75 | 0.32 | 7.55 | medium | 0.9956 | 0.30215 | 0.4608 | As | 3 | 3 | 0 | 2.36 | 2.18 | 7.5 | 1 | 0 | 4.25032 | 24 | 25 | O | 0.01 | 0.3871238
1277 | 36 | Adsorption of As(III) on porous hematite synthesized from goethite concentrate | Goethite | 8.895 | 52.75 | 0.32 | 7.55 | medium | 0.9956 | 0.30215 | 0.4608 | As | 3 | 3 | 0 | 2.36 | 2.18 | 7.5 | 1 | 0 | 9.61104 | 24 | 25 | O | 0.01 | 0.2862791
1278 | 36 | Adsorption of As(III) on porous hematite synthesized from goethite concentrate | Goethite | 8.895 | 52.75 | 0.32 | 7.55 | medium | 0.9956 | 0.30215 | 0.4608 | As | 3 | 3 | 0 | 2.36 | 2.18 | 7.5 | 1 | 0 | 14.39447 | 24 | 25 | O | 0.01 | 0.189272
1279 | 36 | Adsorption of As(III) on porous hematite synthesized from goethite concentrate | Hematite | 73.458 | 54.53 | 0.343 | 6.1 | weak | 0.5034 | 0.5034 | 1.375 | As | 3 | 3 | 0 | 2.36 | 2.18 | 7.5 | 1 | 0 | 0.961486 | 24 | 25 | O | 0.01 | 0.9819384
1280 | 36 | Adsorption of As(III) on porous hematite synthesized from goethite concentrate | Hematite | 73.458 | 54.53 | 0.343 | 6.1 | weak | 0.5034 | 0.5034 | 1.375 | As | 3 | 3 | 0 | 2.36 | 2.18 | 7.5 | 1 | 0 | 3.06032 | 24 | 25 | O | 0.01 | 0.8638116
1281 | 36 | Adsorption of As(III) on porous hematite synthesized from goethite concentrate | Hematite | 73.458 | 54.53 | 0.343 | 6.1 | weak | 0.5034 | 0.5034 | 1.375 | As | 3 | 3 | 0 | 2.36 | 2.18 | 7.5 | 1 | 0 | 6.07482 | 24 | 25 | O | 0.01 | 0.8170431
1282 | 36 | Adsorption of As(III) on porous hematite synthesized from goethite concentrate | Hematite | 73.458 | 54.53 | 0.343 | 6.1 | weak | 0.5034 | 0.5034 | 1.375 | As | 3 | 3 | 0 | 2.36 | 2.18 | 7.5 | 1 | 0 | 12.16876 | 24 | 25 | O | 0.01 | 0.7160056
1283 | 36 | Adsorption of As(III) on porous hematite synthesized from goethite concentrate | Hematite | 73.458 | 54.53 | 0.343 | 6.1 | weak | 0.5034 | 0.5034 | 1.375 | As | 3 | 3 | 0 | 2.36 | 2.18 | 7.5 | 1 | 0 | 24.309 | 24 | 25 | O | 0.01 | 0.5370768
1284 | 36 | Adsorption of As(III) on porous hematite synthesized from goethite concentrate | Hematite | 73.458 | 54.53 | 0.343 | 6.1 | weak | 0.5034 | 0.5034 | 1.375 | As | 4 | 5 | 0 | 2.48 | 2.18 | 7.5 | 1 | 0 | 2.01411 | 24 | 25 | O | 0.01 | 0.749959
1285 | 36 | Adsorption of As(III) on porous hematite synthesized from goethite concentrate | Hematite | 73.458 | 54.53 | 0.343 | 6.1 | weak | 0.5034 | 0.5034 | 1.375 | As | 4 | 5 | 0 | 2.48 | 2.18 | 7.5 | 1 | 0 | 4.72081 | 24 | 25 | O | 0.01 | 0.6799702
1286 | 36 | Adsorption of As(III) on porous hematite synthesized from goethite concentrate | Hematite | 73.458 | 54.53 | 0.343 | 6.1 | weak | 0.5034 | 0.5034 | 1.375 | As | 4 | 5 | 0 | 2.48 | 2.18 | 7.5 | 1 | 0 | 5.60953 | 24 | 25 | O | 0.01 | 0.6780354
1287 | 36 | Adsorption of As(III) on porous hematite synthesized from goethite concentrate | Hematite | 73.458 | 54.53 | 0.343 | 6.1 | weak | 0.5034 | 0.5034 | 1.375 | As | 4 | 5 | 0 | 2.48 | 2.18 | 7.5 | 1 | 0 | 8.81674 | 24 | 25 | O | 0.01 | 0.5568317
1288 | 36 | Adsorption of As(III) on porous hematite synthesized from goethite concentrate | Hematite | 73.458 | 54.53 | 0.343 | 6.1 | weak | 0.5034 | 0.5034 | 1.375 | As | 4 | 5 | 0 | 2.48 | 2.18 | 7.5 | 1 | 0 | 15.4862 | 24 | 25 | O | 0.01 | 0.3675337
1289 | 36 | Adsorption of As(III) on porous hematite synthesized from goethite concentrate | Hematite | 73.458 | 54.53 | 0.343 | 6.1 | weak | 0.5034 | 0.5034 | 1.375 | As | 3 | 3 | 0 | 2.36 | 2.18 | 7.5 | 1 | 0 | 0.97648 | 24 | 25 | O | 0.01 | 0.9837273
1290 | 36 | Adsorption of As(III) on porous hematite synthesized from goethite concentrate | Hematite | 73.458 | 54.53 | 0.343 | 6.1 | weak | 0.5034 | 0.5034 | 1.375 | As | 3 | 3 | 0 | 2.36 | 2.18 | 7.5 | 1 | 0 | 3.05754 | 24 | 25 | O | 0.01 | 0.8700099
1291 | 36 | Adsorption of As(III) on porous hematite synthesized from goethite concentrate | Hematite | 73.458 | 54.53 | 0.343 | 6.1 | weak | 0.5034 | 0.5034 | 1.375 | As | 3 | 3 | 0 | 2.36 | 2.18 | 7.5 | 1 | 0 | 6.09697 | 24 | 25 | O | 0.01 | 0.8200795
1292 | 36 | Adsorption of As(III) on porous hematite synthesized from goethite concentrate | Hematite | 73.458 | 54.53 | 0.343 | 6.1 | weak | 0.5034 | 0.5034 | 1.375 | As | 3 | 3 | 0 | 2.36 | 2.18 | 7.5 | 1 | 0 | 12.16913 | 24 | 25 | O | 0.01 | 0.7165023
1293 | 36 | Adsorption of As(III) on porous hematite synthesized from goethite concentrate | Hematite | 73.458 | 54.53 | 0.343 | 6.1 | weak | 0.5034 | 0.5034 | 1.375 | As | 3 | 3 | 0 | 2.36 | 2.18 | 7.5 | 1 | 0 | 24.31887 | 24 | 25 | O | 0.01 | 0.537805
1294 | 36 | Adsorption of As(III) on porous hematite synthesized from goethite concentrate | Hematite | 73.458 | 54.53 | 0.343 | 6.1 | weak | 0.5034 | 0.5034 | 1.375 | As | 3 | 3 | 0 | 2.36 | 2.18 | 7.5 | 1 | 0 | 0.85332 | 24 | 35 | O | 0.01 | 0.9813786
1295 | 36 | Adsorption of As(III) on porous hematite synthesized from goethite concentrate | Hematite | 73.458 | 54.53 | 0.343 | 6.1 | weak | 0.5034 | 0.5034 | 1.375 | As | 3 | 3 | 0 | 2.36 | 2.18 | 7.5 | 1 | 0 | 2.09606 | 24 | 35 | O | 0.01 | 0.9165673
1296 | 36 | Adsorption of As(III) on porous hematite synthesized from goethite concentrate | Hematite | 73.458 | 54.53 | 0.343 | 6.1 | weak | 0.5034 | 0.5034 | 1.375 | As | 3 | 3 | 0 | 2.36 | 2.18 | 7.5 | 1 | 0 | 5.15227 | 24 | 35 | O | 0.01 | 0.7840039
1297 | 36 | Adsorption of As(III) on porous hematite synthesized from goethite concentrate | Hematite | 73.458 | 54.53 | 0.343 | 6.1 | weak | 0.5034 | 0.5034 | 1.375 | As | 3 | 3 | 0 | 2.36 | 2.18 | 7.5 | 1 | 0 | 8.06945 | 24 | 35 | O | 0.01 | 0.747818
1298 | 36 | Adsorption of As(III) on porous hematite synthesized from goethite concentrate | Hematite | 73.458 | 54.53 | 0.343 | 6.1 | weak | 0.5034 | 0.5034 | 1.375 | As | 3 | 3 | 0 | 2.36 | 2.18 | 7.5 | 1 | 0 | 16.555048 | 24 | 35 | O | 0.01 | 0.4775824
1299 | 36 | Adsorption of As(III) on porous hematite synthesized from goethite concentrate | Hematite | 73.458 | 54.53 | 0.343 | 6.1 | weak | 0.5034 | 0.5034 | 1.375 | As | 3 | 3 | 0 | 2.36 | 2.18 | 7.5 | 1 | 0 | 0.82869 | 24 | 45 | O | 0.01 | 0.9808252
1300 | 36 | Adsorption of As(III) on porous hematite synthesized from goethite concentrate | Hematite | 73.458 | 54.53 | 0.343 | 6.1 | weak | 0.5034 | 0.5034 | 1.375 | As | 3 | 3 | 0 | 2.36 | 2.18 | 7.5 | 1 | 0 | 2.08256 | 24 | 45 | O | 0.01 | 0.8396877
1301 | 36 | Adsorption of As(III) on porous hematite synthesized from goethite concentrate | Hematite | 73.458 | 54.53 | 0.343 | 6.1 | weak | 0.5034 | 0.5034 | 1.375 | As | 3 | 3 | 0 | 2.36 | 2.18 | 7.5 | 1 | 0 | 4.8647 | 24 | 45 | O | 0.01 | 0.7189549
1302 | 36 | Adsorption of As(III) on porous hematite synthesized from goethite concentrate | Hematite | 73.458 | 54.53 | 0.343 | 6.1 | weak | 0.5034 | 0.5034 | 1.375 | As | 3 | 3 | 0 | 2.36 | 2.18 | 7.5 | 1 | 0 | 8.564 | 24 | 45 | O | 0.01 | 0.6528608
1303 | 36 | Adsorption of As(III) on porous hematite synthesized from goethite concentrate | Hematite | 73.458 | 54.53 | 0.343 | 6.1 | weak | 0.5034 | 0.5034 | 1.375 | As | 3 | 3 | 0 | 2.36 | 2.18 | 7.5 | 1 | 0 | 16.5679 | 24 | 45 | O | 0.01 | 0.4415285
1304 | 37 | Adsorption kinetics and isotherms of arsenite and arsenate on hematite nanoparticles and aggregates | Hematite | 50 | 69.94 | 0.667 | 7.36 | medium | 0.5034 | 0.5034 | 1.375 | As | 3 | 3 | 0 | 2.36 | 2.18 | 7.5 | 0.01 | 0 | 0.2 | 0.25 | 25 | O | 0 | 0.0622734
1305 | 37 | Adsorption kinetics and isotherms of arsenite and arsenate on hematite nanoparticles and aggregates | Hematite | 50 | 69.94 | 0.667 | 7.36 | medium | 0.5034 | 0.5034 | 1.375 | As | 3 | 3 | 0 | 2.36 | 2.18 | 7.5 | 0.01 | 0 | 0.2 | 1 | 25 | O | 0 | 0.08659365
1306 | 37 | Adsorption kinetics and isotherms of arsenite and arsenate on hematite nanoparticles and aggregates | Hematite | 50 | 69.94 | 0.667 | 7.36 | medium | 0.5034 | 0.5034 | 1.375 | As | 3 | 3 | 0 | 2.36 | 2.18 | 7.5 | 0.01 | 0 | 0.2 | 2 | 25 | O | 0 | 0.111971295
1307 | 37 | Adsorption kinetics and isotherms of arsenite and arsenate on hematite nanoparticles and aggregates | Hematite | 50 | 69.94 | 0.667 | 7.36 | medium | 0.5034 | 0.5034 | 1.375 | As | 3 | 3 | 0 | 2.36 | 2.18 | 7.5 | 0.01 | 0 | 0.2 | 8 | 25 | O | 0 | 0.1423716
1308 | 37 | Adsorption kinetics and isotherms of arsenite and arsenate on hematite nanoparticles and aggregates | Hematite | 50 | 69.94 | 0.667 | 7.36 | medium | 0.5034 | 0.5034 | 1.375 | As | 3 | 3 | 0 | 2.36 | 2.18 | 7.5 | 0.01 | 0 | 0.2 | 24 | 25 | O | 0 | 0.1418429
1309 | 37 | Adsorption kinetics and isotherms of arsenite and arsenate on hematite nanoparticles and aggregates | Hematite | 50 | 69.94 | 0.667 | 7.36 | medium | 0.5034 | 0.5034 | 1.375 | As | 3 | 3 | 0 | 2.36 | 2.18 | 7.5 | 0.01 | 0 | 0.2 | 48 | 25 | O | 0 | 0.1368202
1310 | 37 | Adsorption kinetics and isotherms of arsenite and arsenate on hematite nanoparticles and aggregates | Hematite | 50 | 69.94 | 0.667 | 7.36 | medium | 0.5034 | 0.5034 | 1.375 | As | 3 | 3 | 0 | 2.36 | 2.18 | 7.5 | 0.01 | 0 | 0.2 | 72 | 25 | O | 0 | 0.129947125
1311 | 37 | Adsorption kinetics and isotherms of arsenite and arsenate on hematite nanoparticles and aggregates | Hematite | 50 | 69.94 | 0.667 | 7.36 | medium | 0.5034 | 0.5034 | 1.375 | As | 3 | 3 | 0 | 2.36 | 2.18 | 7.5 | 0.01 | 0 | 0.2 | 96 | 25 | O | 0 | 0.1378776
1312 | 37 | Adsorption kinetics and isotherms of arsenite and arsenate on hematite nanoparticles and aggregates | Hematite | 50 | 69.94 | 0.667 | 7.36 | medium | 0.5034 | 0.5034 | 1.375 | As | 3 | 3 | 0 | 2.36 | 2.18 | 7.5 | 0.01 | 0 | 0.2 | 144 | 25 | O | 0 | 0.1460725
1313 | 37 | Adsorption kinetics and isotherms of arsenite and arsenate on hematite nanoparticles and aggregates | Hematite | 50 | 69.94 | 0.667 | 7.36 | medium | 0.5034 | 0.5034 | 1.375 | As | 3 | 3 | 0 | 2.36 | 2.18 | 7.5 | 0.01 | 0 | 0.2 | 168 | 25 | O | 0 | 0.12545315
1314 | 37 | Adsorption kinetics and isotherms of arsenite and arsenate on hematite nanoparticles and aggregates | Hematite | 50 | 69.94 | 0.667 | 7.36 | medium | 0.5034 | 0.5034 | 1.375 | As | 4 | 5 | -2 | 2.48 | 2.18 | 7.5 | 0.01 | 0 | 0.2 | 0.25 | 25 | O | 0 | 0.1047565
1315 | 37 | Adsorption kinetics and isotherms of arsenite and arsenate on hematite nanoparticles and aggregates | Hematite | 50 | 69.94 | 0.667 | 7.36 | medium | 0.5034 | 0.5034 | 1.375 | As | 4 | 5 | -2 | 2.48 | 2.18 | 7.5 | 0.01 | 0 | 0.2 | 1 | 25 | O | 0 | 0.11704805
1316 | 37 | Adsorption kinetics and isotherms of arsenite and arsenate on hematite nanoparticles and aggregates | Hematite | 50 | 69.94 | 0.667 | 7.36 | medium | 0.5034 | 0.5034 | 1.375 | As | 4 | 5 | -2 | 2.48 | 2.18 | 7.5 | 0.01 | 0 | 0.2 | 2 | 25 | O | 0 | 0.160625185
1317 | 37 | Adsorption kinetics and isotherms of arsenite and arsenate on hematite nanoparticles and aggregates | Hematite | 50 | 69.94 | 0.667 | 7.36 | medium | 0.5034 | 0.5034 | 1.375 | As | 4 | 5 | -2 | 2.48 | 2.18 | 7.5 | 0.01 | 0 | 0.2 | 4 | 25 | O | 0 | 0.17571205
1318 | 37 | Adsorption kinetics and isotherms of arsenite and arsenate on hematite nanoparticles and aggregates | Hematite | 50 | 69.94 | 0.667 | 7.36 | medium | 0.5034 | 0.5034 | 1.375 | As | 4 | 5 | -2 | 2.48 | 2.18 | 7.5 | 0.01 | 0 | 0.2 | 8 | 25 | O | 0 | 0.19722665
1319 | 37 | Adsorption kinetics and isotherms of arsenite and arsenate on hematite nanoparticles and aggregates | Hematite | 50 | 69.94 | 0.667 | 7.36 | medium | 0.5034 | 0.5034 | 1.375 | As | 4 | 5 | -2 | 2.48 | 2.18 | 7.5 | 0.01 | 0 | 0.2 | 24 | 25 | O | 0 | 0.202279355
1320 | 37 | Adsorption kinetics and isotherms of arsenite and arsenate on hematite nanoparticles and aggregates | Hematite | 50 | 69.94 | 0.667 | 7.36 | medium | 0.5034 | 0.5034 | 1.375 | As | 4 | 5 | -2 | 2.48 | 2.18 | 7.5 | 0.01 | 0 | 0.2 | 48 | 25 | O | 0 | 0.1959294
1321 | 37 | Adsorption kinetics and isotherms of arsenite and arsenate on hematite nanoparticles and aggregates | Hematite | 50 | 69.94 | 0.667 | 7.36 | medium | 0.5034 | 0.5034 | 1.375 | As | 4 | 5 | -2 | 2.48 | 2.18 | 7.5 | 0.01 | 0 | 0.2 | 96 | 25 | O | 0 | 0.20769805
1322 | 37 | Adsorption kinetics and isotherms of arsenite and arsenate on hematite nanoparticles and aggregates | Hematite | 50 | 69.94 | 0.667 | 7.36 | medium | 0.5034 | 0.5034 | 1.375 | As | 4 | 5 | -2 | 2.48 | 2.18 | 7.5 | 0.01 | 0 | 0.2 | 144 | 25 | O | 0 | 0.21671125
1323 | 37 | Adsorption kinetics and isotherms of arsenite and arsenate on hematite nanoparticles and aggregates | Hematite | 50 | 69.94 | 0.667 | 7.36 | medium | 0.5034 | 0.5034 | 1.375 | As | 4 | 5 | -2 | 2.48 | 2.18 | 7.5 | 0.01 | 0 | 0.2 | 168 | 25 | O | 0 | 0.236580825
1324 | 37 | Adsorption kinetics and isotherms of arsenite and arsenate on hematite nanoparticles and aggregates | Hematite | 50 | 69.94 | 0.667 | 7.36 | medium | 0.5034 | 0.5034 | 1.375 | As | 3 | 3 | 0 | 2.36 | 2.18 | 7.5 | 0.01 | 0 | 0.01705191 | 24 | 25 | O | 0 | 0.4956577
1325 | 37 | Adsorption kinetics and isotherms of arsenite and arsenate on hematite nanoparticles and aggregates | Hematite | 50 | 69.94 | 0.667 | 7.36 | medium | 0.5034 | 0.5034 | 1.375 | As | 3 | 3 | 0 | 2.36 | 2.18 | 7.5 | 0.01 | 0 | 0.0230209 | 24 | 25 | O | 0 | 0.5017571
1326 | 37 | Adsorption kinetics and isotherms of arsenite and arsenate on hematite nanoparticles and aggregates | Hematite | 50 | 69.94 | 0.667 | 7.36 | medium | 0.5034 | 0.5034 | 1.375 | As | 3 | 3 | 0 | 2.36 | 2.18 | 7.5 | 0.01 | 0 | 0.0518996 | 24 | 25 | O | 0 | 0.3366038
1327 | 37 | Adsorption kinetics and isotherms of arsenite and arsenate on hematite nanoparticles and aggregates | Hematite | 50 | 69.94 | 0.667 | 7.36 | medium | 0.5034 | 0.5034 | 1.375 | As | 3 | 3 | 0 | 2.36 | 2.18 | 7.5 | 0.01 | 0 | 0.1056499 | 24 | 25 | O | 0 | 0.2667291
1328 | 37 | Adsorption kinetics and isotherms of arsenite and arsenate on hematite nanoparticles and aggregates | Hematite | 50 | 69.94 | 0.667 | 7.36 | medium | 0.5034 | 0.5034 | 1.375 | As | 3 | 3 | 0 | 2.36 | 2.18 | 7.5 | 0.01 | 0 | 0.212854 | 24 | 25 | O | 0 | 0.1642158
1329 | 37 | Adsorption kinetics and isotherms of arsenite and arsenate on hematite nanoparticles and aggregates | Hematite | 50 | 69.94 | 0.667 | 7.36 | medium | 0.5034 | 0.5034 | 1.375 | As | 3 | 3 | 0 | 2.36 | 2.18 | 7.5 | 0.01 | 0 | 0.5367757 | 24 | 25 | O | 0 | 0.101934
1330 | 37 | Adsorption kinetics and isotherms of arsenite and arsenate on hematite nanoparticles and aggregates | Hematite | 50 | 69.94 | 0.667 | 7.36 | medium | 0.5034 | 0.5034 | 1.375 | As | 3 | 3 | 0 | 2.36 | 2.18 | 7.5 | 0.01 | 0 | 1.0744359 | 24 | 25 | O | 0 | 0.0866463
1331 | 37 | Adsorption kinetics and isotherms of arsenite and arsenate on hematite nanoparticles and aggregates | Hematite | 50 | 69.94 | 0.667 | 7.36 | medium | 0.5034 | 0.5034 | 1.375 | As | 3 | 3 | 0 | 2.36 | 2.18 | 7.5 | 0.01 | 0 | 2.15264 | 24 | 25 | O | 0 | 0.07759774
1332 | 37 | Adsorption kinetics and isotherms of arsenite and arsenate on hematite nanoparticles and aggregates | Hematite | 50 | 69.94 | 0.667 | 7.36 | medium | 0.5034 | 0.5034 | 1.375 | As | 4 | 5 | -2 | 2.48 | 2.18 | 7.5 | 0.01 | 0 | 0.012647 | 24 | 25 | O | 0 | 0.813948
1333 | 37 | Adsorption kinetics and isotherms of arsenite and arsenate on hematite nanoparticles and aggregates | Hematite | 50 | 69.94 | 0.667 | 7.36 | medium | 0.5034 | 0.5034 | 1.375 | As | 4 | 5 | -2 | 2.48 | 2.18 | 7.5 | 0.01 | 0 | 0.02 | 24 | 25 | O | 0 | 0.7647
1334 | 37 | Adsorption kinetics and isotherms of arsenite and arsenate on hematite nanoparticles and aggregates | Hematite | 50 | 69.94 | 0.667 | 7.36 | medium | 0.5034 | 0.5034 | 1.375 | As | 4 | 5 | -2 | 2.48 | 2.18 | 7.5 | 0.01 | 0 | 0.0508811 | 24 | 25 | O | 0 | 0.3526083
1335 | 37 | Adsorption kinetics and isotherms of arsenite and arsenate on hematite nanoparticles and aggregates | Hematite | 50 | 69.94 | 0.667 | 7.36 | medium | 0.5034 | 0.5034 | 1.375 | As | 4 | 5 | -2 | 2.48 | 2.18 | 7.5 | 0.01 | 0 | 0.0576461 | 24 | 25 | O | 0 | 0.4285633
1336 | 37 | Adsorption kinetics and isotherms of arsenite and arsenate on hematite nanoparticles and aggregates | Hematite | 50 | 69.94 | 0.667 | 7.36 | medium | 0.5034 | 0.5034 | 1.375 | As | 4 | 5 | -2 | 2.48 | 2.18 | 7.5 | 0.01 | 0 | 0.201176 | 24 | 25 | O | 0 | 0.2046765
1337 | 37 | Adsorption kinetics and isotherms of arsenite and arsenate on hematite nanoparticles and aggregates | Hematite | 50 | 69.94 | 0.667 | 7.36 | medium | 0.5034 | 0.5034 | 1.375 | As | 4 | 5 | -2 | 2.48 | 2.18 | 7.5 | 0.01 | 0 | 0.499701 | 24 | 25 | O | 0 | 0.1288991
1338 | 37 | Adsorption kinetics and isotherms of arsenite and arsenate on hematite nanoparticles and aggregates | Hematite | 50 | 69.94 | 0.667 | 7.36 | medium | 0.5034 | 0.5034 | 1.375 | As | 4 | 5 | -2 | 2.48 | 2.18 | 7.5 | 0.01 | 0 | 0.9976405 | 24 | 25 | O | 0 | 0.1367933
1339 | 37 | Adsorption kinetics and isotherms of arsenite and arsenate on hematite nanoparticles and aggregates | Hematite | 50 | 69.94 | 0.667 | 7.36 | medium | 0.5034 | 0.5034 | 1.375 | As | 4 | 5 | -2 | 2.48 | 2.18 | 7.5 | 0.01 | 0 | 1.9970582 | 24 | 25 | O | 0 | 0.09042711
1340 | 38 | Magnetite (Fe3O4) nanoparticles as adsorbents for As and Cu removal | Magnetite | 6.8 | 72.36 | 0.75 | 6.51 | strong | 0.8396 | 0.8396 | 0.8396 | As | 4 | 5 | -1 | 2.48 | 2.18 | 5 | 1 | 0 | 6.6551 | 24 | 25 | O | 0 | 0.7113342
1341 | 38 | Magnetite (Fe3O4) nanoparticles as adsorbents for As and Cu removal | Magnetite | 6.8 | 72.36 | 0.75 | 6.51 | strong | 0.8396 | 0.8396 | 0.8396 | As | 4 | 5 | -1 | 2.48 | 2.18 | 5 | 1 | 0 | 30.5387 | 24 | 25 | O | 0 | 0.6757753
1342 | 38 | Magnetite (Fe3O4) nanoparticles as adsorbents for As and Cu removal | Magnetite | 6.8 | 72.36 | 0.75 | 6.51 | strong | 0.8396 | 0.8396 | 0.8396 | As | 4 | 5 | -1 | 2.48 | 2.18 | 5 | 1 | 0 | 65.421 | 24 | 25 | O | 0 | 0.6476055
1343 | 38 | Magnetite (Fe3O4) nanoparticles as adsorbents for As and Cu removal | Magnetite | 6.8 | 72.36 | 0.75 | 6.51 | strong | 0.8396 | 0.8396 | 0.8396 | As | 4 | 5 | -1 | 2.48 | 2.18 | 5 | 1 | 0 | 104.0189 | 24 | 25 | O | 0 | 0.4388135
1344 | 38 | Magnetite (Fe3O4) nanoparticles as adsorbents for As and Cu removal | Magnetite | 6.8 | 72.36 | 0.75 | 6.51 | strong | 0.8396 | 0.8396 | 0.8396 | As | 4 | 5 | -1 | 2.48 | 2.18 | 5 | 1 | 0 | 146.4382 | 24 | 25 | O | 0 | 0.3208193
1345 | 38 | Magnetite (Fe3O4) nanoparticles as adsorbents for As and Cu removal | Magnetite | 100 | 72.36 | 0.75 | 6.51 | medium | 0.8396 | 0.8396 | 0.8396 | As | 4 | 5 | -1 | 2.48 | 2.18 | 5 | 1 | 0 | 6.56592 | 24 | 25 | O | 0 | 0.8874628
1346 | 38 | Magnetite (Fe3O4) nanoparticles as adsorbents for As and Cu removal | Magnetite | 100 | 72.36 | 0.75 | 6.51 | medium | 0.8396 | 0.8396 | 0.8396 | As | 4 | 5 | -1 | 2.48 | 2.18 | 5 | 1 | 0 | 24.04158 | 24 | 25 | O | 0 | 0.9139449
1347 | 38 | Magnetite (Fe3O4) nanoparticles as adsorbents for As and Cu removal | Magnetite | 100 | 72.36 | 0.75 | 6.51 | medium | 0.8396 | 0.8396 | 0.8396 | As | 4 | 5 | -1 | 2.48 | 2.18 | 5 | 1 | 0 | 86.31723 | 24 | 25 | O | 0 | 0.7003843
1348 | 38 | Magnetite (Fe3O4) nanoparticles as adsorbents for As and Cu removal | Magnetite | 100 | 72.36 | 0.75 | 6.51 | medium | 0.8396 | 0.8396 | 0.8396 | As | 4 | 5 | -1 | 2.48 | 2.18 | 5 | 1 | 0 | 122.4028 | 24 | 25 | O | 0 | 0.5206817
1349 | 38 | Magnetite (Fe3O4) nanoparticles as adsorbents for As and Cu removal | Magnetite | 100 | 72.36 | 0.75 | 6.51 | medium | 0.8396 | 0.8396 | 0.8396 | As | 4 | 5 | -1 | 2.48 | 2.18 | 5 | 1 | 0 | 157.1055 | 24 | 25 | O | 0 | 0.4064422
1477 | 40 | Surface complexation modeling of Cr(VI) adsorption at the goethite–water interface | Goethite | 63.53 | 62.86 | 0.5 | 8.2 | medium | 0.9956 | 0.30215 | 0.4608 | Cr | 4 | 6 | -1 | 2.4 | 1.66 | 3.2772 | 1 | 0 | 5.2 | 24 | 25 | O | 0.01 | 0.9994571365
1478 | 40 | Surface complexation modeling of Cr(VI) adsorption at the goethite–water interface | Goethite | 63.53 | 62.86 | 0.5 | 8.2 | medium | 0.9956 | 0.30215 | 0.4608 | Cr | 4 | 6 | -1 | 2.4 | 1.66 | 3.73927 | 1 | 0 | 5.2 | 24 | 25 | O | 0.01 | 0.9848668367
1479 | 40 | Surface complexation modeling of Cr(VI) adsorption at the goethite–water interface | Goethite | 63.53 | 62.86 | 0.5 | 8.2 | medium | 0.9956 | 0.30215 | 0.4608 | Cr | 4 | 6 | -1 | 2.4 | 1.66 | 4.35148 | 1 | 0 | 5.2 | 24 | 25 | O | 0.01 | 0.9800034
1480 | 40 | Surface complexation modeling of Cr(VI) adsorption at the goethite–water interface | Goethite | 63.53 | 62.86 | 0.5 | 8.2 | medium | 0.9956 | 0.30215 | 0.4608 | Cr | 4 | 6 | -1 | 2.4 | 1.66 | 4.929 | 1 | 0 | 5.2 | 24 | 25 | O | 0.01 | 0.9678445
1481 | 40 | Surface complexation modeling of Cr(VI) adsorption at the goethite–water interface | Goethite | 63.53 | 62.86 | 0.5 | 8.2 | medium | 0.9956 | 0.30215 | 0.4608 | Cr | 4 | 6 | -1 | 2.4 | 1.66 | 5.69141 | 1 | 0 | 5.2 | 24 | 25 | O | 0.01 | 0.875437047
1482 | 40 | Surface complexation modeling of Cr(VI) adsorption at the goethite–water interface | Goethite | 63.53 | 62.86 | 0.5 | 8.2 | medium | 0.9956 | 0.30215 | 0.4608 | Cr | 4 | 6 | -1 | 2.4 | 1.66 | 6.2805 | 1 | 0 | 5.2 | 24 | 25 | O | 0.01 | 0.8268016555
1483 | 40 | Surface complexation modeling of Cr(VI) adsorption at the goethite–water interface | Goethite | 63.53 | 62.86 | 0.5 | 8.2 | medium | 0.9956 | 0.30215 | 0.4608 | Cr | 4 | 6 | -2 | 2.4 | 1.66 | 6.6039 | 1 | 0 | 5.2 | 24 | 25 | O | 0.01 | 0.7198037942
1484 | 40 | Surface complexation modeling of Cr(VI) adsorption at the goethite–water interface | Goethite | 63.53 | 62.86 | 0.5 | 8.2 | medium | 0.9956 | 0.30215 | 0.4608 | Cr | 4 | 6 | -2 | 2.4 | 1.66 | 6.9966 | 1 | 0 | 5.2 | 24 | 25 | O | 0.01 | 0.6565774676
1485 | 40 | Surface complexation modeling of Cr(VI) adsorption at the goethite–water interface | Goethite | 63.53 | 62.86 | 0.5 | 8.2 | medium | 0.9956 | 0.30215 | 0.4608 | Cr | 4 | 6 | -2 | 2.4 | 1.66 | 7.2046 | 1 | 0 | 5.2 | 24 | 25 | O | 0.01 | 0.561738613
1486 | 40 | Surface complexation modeling of Cr(VI) adsorption at the goethite–water interface | Goethite | 63.53 | 62.86 | 0.5 | 8.2 | medium | 0.9956 | 0.30215 | 0.4608 | Cr | 4 | 6 | -2 | 2.4 | 1.66 | 7.4009 | 1 | 0 | 5.2 | 24 | 25 | O | 0.01 | 0.418262461
1487 | 40 | Surface complexation modeling of Cr(VI) adsorption at the goethite–water interface | Goethite | 63.53 | 62.86 | 0.5 | 8.2 | medium | 0.9956 | 0.30215 | 0.4608 | Cr | 4 | 6 | -2 | 2.4 | 1.66 | 7.7128 | 1 | 0 | 5.2 | 24 | 25 | O | 0.01 | 0.335578166
1488 | 40 | Surface complexation modeling of Cr(VI) adsorption at the goethite–water interface | Goethite | 63.53 | 62.86 | 0.5 | 8.2 | medium | 0.9956 | 0.30215 | 0.4608 | Cr | 4 | 6 | -2 | 2.4 | 1.66 | 8.0363 | 1 | 0 | 5.2 | 24 | 25 | O | 0.01 | 0.2334498792
1489 | 40 | Surface complexation modeling of Cr(VI) adsorption at the goethite–water interface | Goethite | 63.53 | 62.86 | 0.5 | 8.2 | medium | 0.9956 | 0.30215 | 0.4608 | Cr | 4 | 6 | -2 | 2.4 | 1.66 | 8.44059 | 1 | 0 | 5.2 | 24 | 25 | O | 0.01 | 0.15806264
1490 | 40 | Surface complexation modeling of Cr(VI) adsorption at the goethite–water interface | Goethite | 63.53 | 62.86 | 0.5 | 8.2 | medium | 0.9956 | 0.30215 | 0.4608 | Cr | 4 | 6 | -2 | 2.4 | 1.66 | 9.42244 | 1 | 0 | 5.2 | 24 | 25 | O | 0.01 | 0.0340444564
1491 | 40 | Surface complexation modeling of Cr(VI) adsorption at the goethite–water interface | Goethite | 63.53 | 62.86 | 0.5 | 8.2 | medium | 0.9956 | 0.30215 | 0.4608 | Cr | 4 | 6 | -2 | 2.4 | 1.66 | 9.80363 | 1 | 0 | 5.2 | 24 | 25 | O | 0.01 | 0.01215881611
1492 | 40 | Surface complexation modeling of Cr(VI) adsorption at the goethite–water interface | Goethite | 63.53 | 62.86 | 0.5 | 8.2 | medium | 0.9956 | 0.30215 | 0.4608 | Cr | 4 | 6 | -1 | 2.4 | 1.66 | 3.0808 | 1 | 0 | 5.2 | 24 | 25 | O | 0.0103 | 0.814643
1493 | 40 | Surface complexation modeling of Cr(VI) adsorption at the goethite–water interface | Goethite | 63.53 | 62.86 | 0.5 | 8.2 | medium | 0.9956 | 0.30215 | 0.4608 | Cr | 4 | 6 | -1 | 2.4 | 1.66 | 3.4966 | 1 | 0 | 5.2 | 24 | 25 | O | 0.0103 | 0.7830294855
1494 | 40 | Surface complexation modeling of Cr(VI) adsorption at the goethite–water interface | Goethite | 63.53 | 62.86 | 0.5 | 8.2 | medium | 0.9956 | 0.30215 | 0.4608 | Cr | 4 | 6 | -1 | 2.4 | 1.66 | 3.86633 | 1 | 0 | 5.2 | 24 | 25 | O | 0.0103 | 0.7610894
1495 | 40 | Surface complexation modeling of Cr(VI) adsorption at the goethite–water interface | Goethite | 63.53 | 62.86 | 0.5 | 8.2 | medium | 0.9956 | 0.30215 | 0.4608 | Cr | 4 | 6 | -1 | 2.4 | 1.66 | 4.29372 | 1 | 0 | 5.2 | 24 | 25 | O | 0.0103 | 0.688188725
1496 | 40 | Surface complexation modeling of Cr(VI) adsorption at the goethite–water interface | Goethite | 63.53 | 62.86 | 0.5 | 8.2 | medium | 0.9956 | 0.30215 | 0.4608 | Cr | 4 | 6 | -1 | 2.4 | 1.66 | 4.9521 | 1 | 0 | 5.2 | 24 | 25 | O | 0.0103 | 0.637123311
1497 | 40 | Surface complexation modeling of Cr(VI) adsorption at the goethite–water interface | Goethite | 63.53 | 62.86 | 0.5 | 8.2 | medium | 0.9956 | 0.30215 | 0.4608 | Cr | 4 | 6 | -2 | 2.4 | 1.66 | 5.599 | 1 | 0 | 5.2 | 24 | 25 | O | 0.0103 | 0.549578971
1498 | 40 | Surface complexation modeling of Cr(VI) adsorption at the goethite–water interface | Goethite | 63.53 | 62.86 | 0.5 | 8.2 | medium | 0.9956 | 0.30215 | 0.4608 | Cr | 4 | 6 | -2 | 2.4 | 1.66 | 6.61551 | 1 | 0 | 5.2 | 24 | 25 | O | 0.0103 | 0.432848949
1499 | 40 | Surface complexation modeling of Cr(VI) adsorption at the goethite–water interface | Goethite | 63.53 | 62.86 | 0.5 | 8.2 | medium | 0.9956 | 0.30215 | 0.4608 | Cr | 4 | 6 | -2 | 2.4 | 1.66 | 6.7079 | 1 | 0 | 5.2 | 24 | 25 | O | 0.0103 | 0.362330649
1500 | 40 | Surface complexation modeling of Cr(VI) adsorption at the goethite–water interface | Goethite | 63.53 | 62.86 | 0.5 | 8.2 | medium | 0.9956 | 0.30215 | 0.4608 | Cr | 4 | 6 | -2 | 2.4 | 1.66 | 7.066 | 1 | 0 | 5.2 | 24 | 25 | O | 0.0103 | 0.2747894855
1501 | 40 | Surface complexation modeling of Cr(VI) adsorption at the goethite–water interface | Goethite | 63.53 | 62.86 | 0.5 | 8.2 | medium | 0.9956 | 0.30215 | 0.4608 | Cr | 4 | 6 | -2 | 2.4 | 1.66 | 7.2623 | 1 | 0 | 5.2 | 24 | 25 | O | 0.0103 | 0.1629284027
1502 | 40 | Surface complexation modeling of Cr(VI) adsorption at the goethite–water interface | Goethite | 63.53 | 62.86 | 0.5 | 8.2 | medium | 0.9956 | 0.30215 | 0.4608 | Cr | 4 | 6 | -2 | 2.4 | 1.66 | 7.9207 | 1 | 0 | 5.2 | 24 | 25 | O | 0.0103 | 0.11429047
1503 | 40 | Surface complexation modeling of Cr(VI) adsorption at the goethite–water interface | Goethite | 63.53 | 62.86 | 0.5 | 8.2 | medium | 0.9956 | 0.30215 | 0.4608 | Cr | 4 | 6 | -2 | 2.4 | 1.66 | 8.3135 | 1 | 0 | 5.2 | 24 | 25 | O | 0.0103 | 0.053498613
1504 | 40 | Surface complexation modeling of Cr(VI) adsorption at the goethite–water interface | Goethite | 63.53 | 62.86 | 0.5 | 8.2 | medium | 0.9956 | 0.30215 | 0.4608 | Cr | 4 | 6 | -2 | 2.4 | 1.66 | 8.8795 | 1 | 0 | 5.2 | 24 | 25 | O | 0.0103 | 0.0218854497
1505 | 40 | Surface complexation modeling of Cr(VI) adsorption at the goethite–water interface | Goethite | 63.53 | 62.86 | 0.5 | 8.2 | medium | 0.9956 | 0.30215 | 0.4608 | Cr | 4 | 6 | -2 | 2.4 | 1.66 | 9.17986 | 1 | 0 | 5.2 | 24 | 25 | O | 0.0103 | 0.0145902998
1506 | 40 | Surface complexation modeling of Cr(VI) adsorption at the goethite–water interface | Goethite | 63.53 | 62.86 | 0.5 | 8.2 | medium | 0.9956 | 0.30215 | 0.4608 | Cr | 4 | 6 | -2 | 2.4 | 1.66 | 9.8036 | 1 | 0 | 5.2 | 24 | 25 | O | 0.0103 | 0.00729515
1507 | 40 | Surface complexation modeling of Cr(VI) adsorption at the goethite–water interface | Goethite | 63.53 | 62.86 | 0.5 | 8.2 | medium | 0.9956 | 0.30215 | 0.4608 | Cr | 4 | 6 | -2 | 2.4 | 1.66 | 3.0231 | 1 | 0 | 5.2 | 24 | 25 | O | 0.0106 | 0.522826488
1508 | 40 | Surface complexation modeling of Cr(VI) adsorption at the goethite–water interface | Goethite | 63.53 | 62.86 | 0.5 | 8.2 | medium | 0.9956 | 0.30215 | 0.4608 | Cr | 4 | 6 | -2 | 2.4 | 1.66 | 3.53135 | 1 | 0 | 5.2 | 24 | 25 | O | 0.0106 | 0.413396063
1509 | 40 | Surface complexation modeling of Cr(VI) adsorption at the goethite–water interface | Goethite | 63.53 | 62.86 | 0.5 | 8.2 | medium | 0.9956 | 0.30215 | 0.4608 | Cr | 4 | 6 | -2 | 2.4 | 1.66 | 4.32838 | 1 | 0 | 5.2 | 24 | 25 | O | 0.0106 | 0.3039707204
1510 | 40 | Surface complexation modeling of Cr(VI) adsorption at the goethite–water interface | Goethite | 63.53 | 62.86 | 0.5 | 8.2 | medium | 0.9956 | 0.30215 | 0.4608 | Cr | 4 | 6 | -2 | 2.4 | 1.66 | 4.81353 | 1 | 0 | 5.2 | 24 | 25 | O | 0.0106 | 0.2845171
1511 | 40 | Surface complexation modeling of Cr(VI) adsorption at the goethite–water interface | Goethite | 63.53 | 62.86 | 0.5 | 8.2 | medium | 0.9956 | 0.30215 | 0.4608 | Cr | 4 | 6 | -2 | 2.4 | 1.66 | 5.69141 | 1 | 0 | 5.2 | 24 | 25 | O | 0.0106 | 0.2115637942
1512 | 40 | Surface complexation modeling of Cr(VI) adsorption at the goethite–water interface | Goethite | 63.53 | 62.86 | 0.5 | 8.2 | medium | 0.9956 | 0.30215 | 0.4608 | Cr | 4 | 6 | -2 | 2.4 | 1.66 | 6.3498 | 1 | 0 | 5.2 | 24 | 25 | O | 0.0106 | 0.1386103893
1513 | 40 | Surface complexation modeling of Cr(VI) adsorption at the goethite–water interface | Goethite | 63.53 | 62.86 | 0.5 | 8.2 | medium | 0.9956 | 0.30215 | 0.4608 | Cr | 4 | 6 | -2 | 2.4 | 1.66 | 6.83498 | 1 | 0 | 5.2 | 24 | 25 | O | 0.0106 | 0.1386103893
1514 | 40 | Surface complexation modeling of Cr(VI) adsorption at the goethite–water interface | Goethite | 63.53 | 62.86 | 0.5 | 8.2 | medium | 0.9956 | 0.30215 | 0.4608 | Cr | 4 | 6 | -2 | 2.4 | 1.66 | 7.3316 | 1 | 0 | 5.2 | 24 | 25 | O | 0.0106 | 0.06565774676
1515 | 40 | Surface complexation modeling of Cr(VI) adsorption at the goethite–water interface | Goethite | 63.53 | 62.86 | 0.5 | 8.2 | medium | 0.9956 | 0.30215 | 0.4608 | Cr | 4 | 6 | -2 | 2.4 | 1.66 | 7.71287 | 1 | 0 | 5.2 | 24 | 25 | O | 0.0106 | 0.0243173781
1516 | 40 | Surface complexation modeling of Cr(VI) adsorption at the goethite–water interface | Goethite | 63.53 | 62.86 | 0.5 | 8.2 | medium | 0.9956 | 0.30215 | 0.4608 | Cr | 4 | 6 | -2 | 2.4 | 1.66 | 8.11716 | 1 | 0 | 5.2 | 24 | 25 | O | 0.0106 | 0.0267493065
1517 | 40 | Surface complexation modeling of Cr(VI) adsorption at the goethite–water interface | Goethite | 63.53 | 62.86 | 0.5 | 8.2 | medium | 0.9956 | 0.30215 | 0.4608 | Cr | 4 | 6 | -2 | 2.4 | 1.66 | 8.66006 | 1 | 0 | 5.2 | 24 | 25 | O | 0.0106 | 0.060791857
1518 | 40 | Surface complexation modeling of Cr(VI) adsorption at the goethite–water interface | Goethite | 63.53 | 62.86 | 0.5 | 8.2 | medium | 0.9956 | 0.30215 | 0.4608 | Cr | 4 | 6 | -1 | 2.4 | 1.66 | 3.3465 | 1 | 0 | 5.2 | 24 | 25 | O | 0.0112 | 0.15806264
1519 | 40 | Surface complexation modeling of Cr(VI) adsorption at the goethite–water interface | Goethite | 63.53 | 62.86 | 0.5 | 8.2 | medium | 0.9956 | 0.30215 | 0.4608 | Cr | 4 | 6 | -1 | 2.4 | 1.66 | 3.86633 | 1 | 0 | 5.2 | 24 | 25 | O | 0.0112 | 0.1313152394
1520 | 40 | Surface complexation modeling of Cr(VI) adsorption at the goethite–water interface | Goethite | 63.53 | 62.86 | 0.5 | 8.2 | medium | 0.9956 | 0.30215 | 0.4608 | Cr | 4 | 6 | -1 | 2.4 | 1.66 | 4.2128 | 1 | 0 | 5.2 | 24 | 25 | O | 0.0112 | 0.11429047
1521 | 40 | Surface complexation modeling of Cr(VI) adsorption at the goethite–water interface | Goethite | 63.53 | 62.86 | 0.5 | 8.2 | medium | 0.9956 | 0.30215 | 0.4608 | Cr | 4 | 6 | -1 | 2.4 | 1.66 | 4.5594 | 1 | 0 | 5.2 | 24 | 25 | O | 0.0112 | 0.1191562327
1522 | 40 | Surface complexation modeling of Cr(VI) adsorption at the goethite–water interface | Goethite | 63.53 | 62.86 | 0.5 | 8.2 | medium | 0.9956 | 0.30215 | 0.4608 | Cr | 4 | 6 | -1 | 2.4 | 1.66 | 4.98679 | 1 | 0 | 5.2 | 24 | 25 | O | 0.0112 | 0.109424072
1523 | 40 | Surface complexation modeling of Cr(VI) adsorption at the goethite–water interface | Goethite | 63.53 | 62.86 | 0.5 | 8.2 | medium | 0.9956 | 0.30215 | 0.4608 | Cr | 4 | 6 | -1 | 2.4 | 1.66 | 5.8646 | 1 | 0 | 5.2 | 24 | 25 | O | 0.0112 | 0.080244743
1524 | 40 | Surface complexation modeling of Cr(VI) adsorption at the goethite–water interface | Goethite | 63.53 | 62.86 | 0.5 | 8.2 | medium | 0.9956 | 0.30215 | 0.4608 | Cr | 4 | 6 | -1 | 2.4 | 1.66 | 6.3382 | 1 | 0 | 5.2 | 24 | 25 | O | 0.0112 | 0.0607937629
1525 | 40 | Surface complexation modeling of Cr(VI) adsorption at the goethite–water interface | Goethite | 63.53 | 62.86 | 0.5 | 8.2 | medium | 0.9956 | 0.30215 | 0.4608 | Cr | 4 | 6 | -2 | 2.4 | 1.66 | 6.858 | 1 | 0 | 5.2 | 24 | 25 | O | 0.0112 | 0.0291812349
1526 | 40 | Surface complexation modeling of Cr(VI) adsorption at the goethite–water interface | Goethite | 63.53 | 62.86 | 0.5 | 8.2 | medium | 0.9956 | 0.30215 | 0.4608 | Cr | 4 | 6 | -2 | 2.4 | 1.66 | 7.2392 | 1 | 0 | 5.2 | 24 | 25 | O | 0.0112 | 0.014586488
1527 | 40 | Surface complexation modeling of Cr(VI) adsorption at the goethite–water interface | Goethite | 63.53 | 62.86 | 0.5 | 8.2 | medium | 0.9956 | 0.30215 | 0.4608 | Cr | 4 | 6 | -2 | 2.4 | 1.66 | 7.5396 | 1 | 0 | 5.2 | 24 | 25 | O | 0.0112 | 0.012153289
1528 | 41 | Comparison of adsorption characteristics of Se(IV) and Se(VI) onto hematite: effects of reaction time, initial concentration, pH, and ionic strength | Hematite | 7.5 | 69.94 | 0.667 | 7.8 | strong | 0.5034 | 0.5034 | 1.375 | Se | 4 | 6 | -2 | 2.48 | 2.55 | 5.5 | 0.8 | 0 | 3.948 | 0.12 | 25 | O | 0.01 | 0.1057152
1529 | 41 | Comparison of adsorption characteristics of Se(IV) and Se(VI) onto hematite: effects of reaction time, initial concentration, pH, and ionic strength | Hematite | 7.5 | 69.94 | 0.667 | 7.8 | strong | 0.5034 | 0.5034 | 1.375 | Se | 4 | 6 | -2 | 2.48 | 2.55 | 5.5 | 0.8 | 0 | 3.948 | 3 | 25 | O | 0.01 | 0.1210656
1530 | 41 | Comparison of adsorption characteristics of Se(IV) and Se(VI) onto hematite: effects of reaction time, initial concentration, pH, and ionic strength | Hematite | 7.5 | 69.94 | 0.667 | 7.8 | strong | 0.5034 | 0.5034 | 1.375 | Se | 4 | 6 | -2 | 2.48 | 2.55 | 5.5 | 0.8 | 0 | 3.948 | 5 | 25 | O | 0.01 | 0.1389696
1531 | 41 | Comparison of adsorption characteristics of Se(IV) and Se(VI) onto hematite: effects of reaction time, initial concentration, pH, and ionic strength | Hematite | 7.5 | 69.94 | 0.667 | 7.8 | strong | 0.5034 | 0.5034 | 1.375 | Se | 4 | 6 | -2 | 2.48 | 2.55 | 5.5 | 0.8 | 0 | 3.948 | 24 | 25 | O | 0.01 | 0.1560192
1532 | 41 | Comparison of adsorption characteristics of Se(IV) and Se(VI) onto hematite: effects of reaction time, initial concentration, pH, and ionic strength | Hematite | 7.5 | 69.94 | 0.667 | 7.8 | strong | 0.5034 | 0.5034 | 1.375 | Se | 4 | 6 | -2 | 2.48 | 2.55 | 5.5 | 0.8 | 0 | 3.948 | 48 | 25 | O | 0.01 | 0.14664
1533 | 41 | Comparison of adsorption characteristics of Se(IV) and Se(VI) onto hematite: effects of reaction time, initial concentration, pH, and ionic strength | Hematite | 7.5 | 69.94 | 0.667 | 7.8 | strong | 0.5034 | 0.5034 | 1.375 | Se | 3 | 4 | -1 | 2.41 | 2.55 | 5.5 | 0.8 | 0 | 3.948 | 0.06 | 25 | O | 0.01 | 0.2446848
1534 | 41 | Comparison of adsorption characteristics of Se(IV) and Se(VI) onto hematite: effects of reaction time, initial concentration, pH, and ionic strength | Hematite | 7.5 | 69.94 | 0.667 | 7.8 | strong | 0.5034 | 0.5034 | 1.375 | Se | 3 | 4 | -1 | 2.41 | 2.55 | 5.5 | 0.8 | 0 | 3.948 | 0.18 | 25 | O | 0.01 | 0.275381856
1535 | 41 | Comparison of adsorption characteristics of Se(IV) and Se(VI) onto hematite: effects of reaction time, initial concentration, pH, and ionic strength | Hematite | 7.5 | 69.94 | 0.667 | 7.8 | strong | 0.5034 | 0.5034 | 1.375 | Se | 3 | 4 | -1 | 2.41 | 2.55 | 5.5 | 0.8 | 0 | 3.948 | 0.42 | 25 | O | 0.01 | 0.3094848
1536 | 41 | Comparison of adsorption characteristics of Se(IV) and Se(VI) onto hematite: effects of reaction time, initial concentration, pH, and ionic strength | Hematite | 7.5 | 69.94 | 0.667 | 7.8 | strong | 0.5034 | 0.5034 | 1.375 | Se | 3 | 4 | -1 | 2.41 | 2.55 | 5.5 | 0.8 | 0 | 3.948 | 1 | 25 | O | 0.01 | 0.33079872
1537 | 41 | Comparison of adsorption characteristics of Se(IV) and Se(VI) onto hematite: effects of reaction time, initial concentration, pH, and ionic strength | Hematite | 7.5 | 69.94 | 0.667 | 7.8 | strong | 0.5034 | 0.5034 | 1.375 | Se | 3 | 4 | -1 | 2.41 | 2.55 | 5.5 | 0.8 | 0 | 3.948 | 3 | 25 | O | 0.01 | 0.35126016
1538 | 41 | Comparison of adsorption characteristics of Se(IV) and Se(VI) onto hematite: effects of reaction time, initial concentration, pH, and ionic strength | Hematite | 7.5 | 69.94 | 0.667 | 7.8 | strong | 0.5034 | 0.5034 | 1.375 | Se | 3 | 4 | -1 | 2.41 | 2.55 | 5.5 | 0.8 | 0 | 3.948 | 5 | 25 | O | 0.01 | 0.37172256
1539 | 41 | Comparison of adsorption characteristics of Se(IV) and Se(VI) onto hematite: effects of reaction time, initial concentration, pH, and ionic strength | Hematite | 7.5 | 69.94 | 0.667 | 7.8 | strong | 0.5034 | 0.5034 | 1.375 | Se | 3 | 4 | -1 | 2.41 | 2.55 | 5.5 | 0.8 | 0 | 3.948 | 10 | 25 | O | 0.01 | 0.37513248
1540 | 41 | Comparison of adsorption characteristics of Se(IV) and Se(VI) onto hematite: effects of reaction time, initial concentration, pH, and ionic strength | Hematite | 7.5 | 69.94 | 0.667 | 7.8 | strong | 0.5034 | 0.5034 | 1.375 | Se | 3 | 4 | -1 | 2.41 | 2.55 | 5.5 | 0.8 | 0 | 3.948 | 24 | 25 | O | 0.01 | 0.378543456
1541 | 41 | Comparison of adsorption characteristics of Se(IV) and Se(VI) onto hematite: effects of reaction time, initial concentration, pH, and ionic strength | Hematite | 7.5 | 69.94 | 0.667 | 7.8 | strong | 0.5034 | 0.5034 | 1.375 | Se | 3 | 4 | -1 | 2.41 | 2.55 | 5.5 | 0.8 | 0 | 3.948 | 48 | 25 | O | 0.01 | 0.39388896
1542 | 41 | Comparison of adsorption characteristics of Se(IV) and Se(VI) onto hematite: effects of reaction time, initial concentration, pH, and ionic strength | Hematite | 7.5 | 69.94 | 0.667 | 7.8 | strong | 0.5034 | 0.5034 | 1.375 | Se | 4 | 6 | -2 | 2.48 | 2.55 | 5.5 | 0.8 | 0 | 2.342336 | 24 | 25 | O | 0.01 | 0.07656741
1543 | 41 | Comparison of adsorption characteristics of Se(IV) and Se(VI) onto hematite: effects of reaction time, initial concentration, pH, and ionic strength | Hematite | 7.5 | 69.94 | 0.667 | 7.8 | strong | 0.5034 | 0.5034 | 1.375 | Se | 4 | 6 | -2 | 2.48 | 2.55 | 5.5 | 0.8 | 0 | 7.462326 | 24 | 25 | O | 0.01 | 0.03899874
1544 | 41 | Comparison of adsorption characteristics of Se(IV) and Se(VI) onto hematite: effects of reaction time, initial concentration, pH, and ionic strength | Hematite | 7.5 | 69.94 | 0.667 | 7.8 | strong | 0.5034 | 0.5034 | 1.375 | Se | 4 | 6 | -2 | 2.48 | 2.55 | 5.5 | 0.8 | 0 | 30.15915 | 24 | 25 | O | 0.01 | 0.01267903
1545 | 41 | Comparison of adsorption characteristics of Se(IV) and Se(VI) onto hematite: effects of reaction time, initial concentration, pH, and ionic strength | Hematite | 7.5 | 69.94 | 0.667 | 7.8 | strong | 0.5034 | 0.5034 | 1.375 | Se | 4 | 6 | -2 | 2.48 | 2.55 | 5.5 | 0.8 | 0 | 40.50775 | 24 | 25 | O | 0.01 | 0.01211284
1546 | 41 | Comparison of adsorption characteristics of Se(IV) and Se(VI) onto hematite: effects of reaction time, initial concentration, pH, and ionic strength | Hematite | 7.5 | 69.94 | 0.667 | 7.8 | strong | 0.5034 | 0.5034 | 1.375 | Se | 4 | 6 | -2 | 2.48 | 2.55 | 5.5 | 0.8 | 0 | 87.39835 | 24 | 25 | O | 0.01 | 0.006001362
1547 | 41 | Comparison of adsorption characteristics of Se(IV) and Se(VI) onto hematite: effects of reaction time, initial concentration, pH, and ionic strength | Hematite | 7.5 | 69.94 | 0.667 | 7.8 | strong | 0.5034 | 0.5034 | 1.375 | Se | 4 | 6 | -2 | 2.48 | 2.55 | 5.5 | 0.8 | 0 | 152.0851 | 24 | 25 | O | 0.01 | 0.003448838
1548 | 41 | Comparison of adsorption characteristics of Se(IV) and Se(VI) onto hematite: effects of reaction time, initial concentration, pH, and ionic strength | Hematite | 7.5 | 69.94 | 0.667 | 7.8 | strong | 0.5034 | 0.5034 | 1.375 | Se | 3 | 4 | -1 | 2.41 | 2.55 | 5.5 | 0.8 | 0 | 0.384645744 | 24 | 25 | O | 0.01 | 0.8884838
1549 | 41 | Comparison of adsorption characteristics of Se(IV) and Se(VI) onto hematite: effects of reaction time, initial concentration, pH, and ionic strength | Hematite | 7.5 | 69.94 | 0.667 | 7.8 | strong | 0.5034 | 0.5034 | 1.375 | Se | 3 | 4 | -1 | 2.41 | 2.55 | 5.5 | 0.8 | 0 | 0.940745232 | 24 | 25 | O | 0.01 | 0.8884927
1550 | 41 | Comparison of adsorption characteristics of Se(IV) and Se(VI) onto hematite: effects of reaction time, initial concentration, pH, and ionic strength | Hematite | 7.5 | 69.94 | 0.667 | 7.8 | strong | 0.5034 | 0.5034 | 1.375 | Se | 3 | 4 | -1 | 2.41 | 2.55 | 5.5 | 0.8 | 0 | 4.272925 | 24 | 25 | O | 0.01 | 0.3445033
1551 | 41 | Comparison of adsorption characteristics of Se(IV) and Se(VI) onto hematite: effects of reaction time, initial concentration, pH, and ionic strength | Hematite | 7.5 | 69.94 | 0.667 | 7.8 | strong | 0.5034 | 0.5034 | 1.375 | Se | 3 | 4 | -1 | 2.41 | 2.55 | 5.5 | 0.8 | 0 | 16.2292 | 24 | 25 | O | 0.01 | 0.09424779
1552 | 41 | Comparison of adsorption characteristics of Se(IV) and Se(VI) onto hematite: effects of reaction time, initial concentration, pH, and ionic strength | Hematite | 7.5 | 69.94 | 0.667 | 7.8 | strong | 0.5034 | 0.5034 | 1.375 | Se | 3 | 4 | -1 | 2.41 | 2.55 | 5.5 | 0.8 | 0 | 27.69084 | 24 | 25 | O | 0.01 | 0.05670372
1553 | 41 | Comparison of adsorption characteristics of Se(IV) and Se(VI) onto hematite: effects of reaction time, initial concentration, pH, and ionic strength | Hematite | 7.5 | 69.94 | 0.667 | 7.8 | strong | 0.5034 | 0.5034 | 1.375 | Se | 3 | 4 | -1 | 2.41 | 2.55 | 4.80539 | 0.8 | 0 | 3.948 | 24 | 25 | O | 0.01 | 0.3913056
1554 | 41 | Comparison of adsorption characteristics of Se(IV) and Se(VI) onto hematite: effects of reaction time, initial concentration, pH, and ionic strength | Hematite | 7.5 | 69.94 | 0.667 | 7.8 | strong | 0.5034 | 0.5034 | 1.375 | Se | 3 | 4 | -1 | 2.41 | 2.55 | 5.415 | 0.8 | 0 | 3.948 | 24 | 25 | O | 0.01 | 0.36875136
1555 | 41 | Comparison of adsorption characteristics of Se(IV) and Se(VI) onto hematite: effects of reaction time, initial concentration, pH, and ionic strength | Hematite | 7.5 | 69.94 | 0.667 | 7.8 | strong | 0.5034 | 0.5034 | 1.375 | Se | 3 | 4 | -1 | 2.41 | 2.55 | 6.5404 | 0.8 | 0 | 3.948 | 24 | 25 | O | 0.01 | 0.3438528
1556 | 41 | Comparison of adsorption characteristics of Se(IV) and Se(VI) onto hematite: effects of reaction time, initial concentration, pH, and ionic strength | Hematite | 7.5 | 69.94 | 0.667 | 7.8 | strong | 0.5034 | 0.5034 | 1.375 | Se | 3 | 4 | -1 | 2.41 | 2.55 | 7.49 | 0.8 | 0 | 3.948 | 24 | 25 | O | 0.01 | 0.27617472
1557 | 41 | Comparison of adsorption characteristics of Se(IV) and Se(VI) onto hematite: effects of reaction time, initial concentration, pH, and ionic strength | Hematite | 7.5 | 69.94 | 0.667 | 7.8 | strong | 0.5034 | 0.5034 | 1.375 | Se | 3 | 4 | -1 | 2.41 | 2.55 | 8.4513 | 0.8 | 0 | 3.948 | 24 | 25 | O | 0.01 | 0.14547744
1558 | 41 | Comparison of adsorption characteristics of Se(IV) and Se(VI) onto hematite: effects of reaction time, initial concentration, pH, and ionic strength | Hematite | 7.5 | 69.94 | 0.667 | 7.8 | strong | 0.5034 | 0.5034 | 1.375 | Se | 3 | 4 | -1 | 2.41 | 2.55 | 9.4595 | 0.8 | 0 | 3.948 | 24 | 25 | O | 0.01 | 0.063792
1559 | 41 | Comparison of adsorption characteristics of Se(IV) and Se(VI) onto hematite: effects of reaction time, initial concentration, pH, and ionic strength | Hematite | 7.5 | 69.94 | 0.667 | 7.8 | strong | 0.5034 | 0.5034 | 1.375 | Se | 3 | 4 | -1 | 2.41 | 2.55 | 10.6553 | 0.8 | 0 | 3.948 | 24 | 25 | O | 0.01 | 0.05212224
1560 | 41 | Comparison of adsorption characteristics of Se(IV) and Se(VI) onto hematite: effects of reaction time, initial concentration, pH, and ionic strength | Hematite | 7.5 | 69.94 | 0.667 | 7.8 | strong | 0.5034 | 0.5034 | 1.375 | Se | 3 | 4 | -1 | 2.41 | 2.55 | 11.546 | 0.8 | 0 | 3.948 | 24 | 25 | O | 0.01 | 0.018670944
1561 | 41 | Comparison of adsorption characteristics of Se(IV) and Se(VI) onto hematite: effects of reaction time, initial concentration, pH, and ionic strength | Hematite | 7.5 | 69.94 | 0.667 | 7.8 | strong | 0.5034 | 0.5034 | 1.375 | Se | 3 | 4 | -1 | 2.41 | 2.55 | 4.45369 | 0.8 | 0 | 3.948 | 24 | 25 | O | 0 | 0.34074528
1562 | 41 | Comparison of adsorption characteristics of Se(IV) and Se(VI) onto hematite: effects of reaction time, initial concentration, pH, and ionic strength | Hematite | 7.5 | 69.94 | 0.667 | 7.8 | strong | 0.5034 | 0.5034 | 1.375 | Se | 3 | 4 | -1 | 2.41 | 2.55 | 5.53223 | 0.8 | 0 | 3.948 | 24 | 25 | O | 0 | 0.295623936
1563 | 41 | Comparison of adsorption characteristics of Se(IV) and Se(VI) onto hematite: effects of reaction time, initial concentration, pH, and ionic strength | Hematite | 7.5 | 69.94 | 0.667 | 7.8 | strong | 0.5034 | 0.5034 | 1.375 | Se | 3 | 4 | -1 | 2.41 | 2.55 | 6.5521 | 0.8 | 0 | 3.948 | 24 | 25 | O | 0 | 0.30495936
1564 | 41 | Comparison of adsorption characteristics of Se(IV) and Se(VI) onto hematite: effects of reaction time, initial concentration, pH, and ionic strength | Hematite | 7.5 | 69.94 | 0.667 | 7.8 | strong | 0.5034 | 0.5034 | 1.375 | Se | 3 | 4 | -1 | 2.41 | 2.55 | 7.60726 | 0.8 | 0 | 3.948 | 24 | 25 | O | 0 | 0.241944
1565 | 41 | Comparison of adsorption characteristics of Se(IV) and Se(VI) onto hematite: effects of reaction time, initial concentration, pH, and ionic strength | Hematite | 7.5 | 69.94 | 0.667 | 7.8 | strong | 0.5034 | 0.5034 | 1.375 | Se | 3 | 4 | -1 | 2.41 | 2.55 | 8.3575 | 0.8 | 0 | 3.948 | 24 | 25 | O | 0 | 0.13069632
1566 | 41 | Comparison of adsorption characteristics of Se(IV) and Se(VI) onto hematite: effects of reaction time, initial concentration, pH, and ionic strength | Hematite | 7.5 | 69.94 | 0.667 | 7.8 | strong | 0.5034 | 0.5034 | 1.375 | Se | 3 | 4 | -1 | 2.41 | 2.55 | 9.64712 | 0.8 | 0 | 3.948 | 24 | 25 | O | 0 | 0.094910784
1567 | 41 | Comparison of adsorption characteristics of Se(IV) and Se(VI) onto hematite: effects of reaction time, initial concentration, pH, and ionic strength | Hematite | 7.5 | 69.94 | 0.667 | 7.8 | strong | 0.5034 | 0.5034 | 1.375 | Se | 3 | 4 | -1 | 2.41 | 2.55 | 10.4677 | 0.8 | 0 | 3.948 | 24 | 25 | O | 0 | 0.02022624
1568 | 41 | Comparison of adsorption characteristics of Se(IV) and Se(VI) onto hematite: effects of reaction time, initial concentration, pH, and ionic strength | Hematite | 7.5 | 69.94 | 0.667 | 7.8 | strong | 0.5034 | 0.5034 | 1.375 | Se | 3 | 4 | -1 | 2.41 | 2.55 | 11.558 | 0.8 | 0 | 3.948 | 24 | 25 | O | 0 | 0.01555872
1569 | 41 | Comparison of adsorption characteristics of Se(IV) and Se(VI) onto hematite: effects of reaction time, initial concentration, pH, and ionic strength | Hematite | 7.5 | 69.94 | 0.667 | 7.8 | strong | 0.5034 | 0.5034 | 1.375 | Se | 4 | 6 | -2 | 2.48 | 2.55 | 4.1957 | 0.8 | 0 | 3.948 | 24 | 25 | O | 0.01 | 0.1882656
1570 | 41 | Comparison of adsorption characteristics of Se(IV) and Se(VI) onto hematite: effects of reaction time, initial concentration, pH, and ionic strength | Hematite | 7.5 | 69.94 | 0.667 | 7.8 | strong | 0.5034 | 0.5034 | 1.375 | Se | 4 | 6 | -2 | 2.48 | 2.55 | 5.3212 | 0.8 | 0 | 3.948 | 24 | 25 | O | 0.01 | 0.14469984
1571 | 41 | Comparison of adsorption characteristics of Se(IV) and Se(VI) onto hematite: effects of reaction time, initial concentration, pH, and ionic strength | Hematite | 7.5 | 69.94 | 0.667 | 7.8 | strong | 0.5034 | 0.5034 | 1.375 | Se | 4 | 6 | -2 | 2.48 | 2.55 | 6.2708 | 0.8 | 0 | 3.948 | 24 | 25 | O | 0.01 | 0.08868672
1572 | 41 | Comparison of adsorption characteristics of Se(IV) and Se(VI) onto hematite: effects of reaction time, initial concentration, pH, and ionic strength | Hematite | 7.5 | 69.94 | 0.667 | 7.8 | strong | 0.5034 | 0.5034 | 1.375 | Se | 4 | 6 | -2 | 2.48 | 2.55 | 7.49003 | 0.8 | 0 | 3.948 | 24 | 25 | O | 0.01 | 0.032674176
1573 | 41 | Comparison of adsorption characteristics of Se(IV) and Se(VI) onto hematite: effects of reaction time, initial concentration, pH, and ionic strength | Hematite | 7.5 | 69.94 | 0.667 | 7.8 | strong | 0.5034 | 0.5034 | 1.375 | Se | 4 | 6 | -2 | 2.48 | 2.55 | 8.34583 | 0.8 | 0 | 3.948 | 24 | 25 | O | 0.01 | 0.01633632
1574 | 41 | Comparison of adsorption characteristics of Se(IV) and Se(VI) onto hematite: effects of reaction time, initial concentration, pH, and ionic strength | Hematite | 7.5 | 69.94 | 0.667 | 7.8 | strong | 0.5034 | 0.5034 | 1.375 | Se | 4 | 6 | -2 | 2.48 | 2.55 | 4.58264 | 0.8 | 0 | 3.948 | 24 | 25 | O | 0 | 0.22638528
1575 | 41 | Comparison of adsorption characteristics of Se(IV) and Se(VI) onto hematite: effects of reaction time, initial concentration, pH, and ionic strength | Hematite | 7.5 | 69.94 | 0.667 | 7.8 | strong | 0.5034 | 0.5034 | 1.375 | Se | 4 | 6 | -2 | 2.48 | 2.55 | 5.33294 | 0.8 | 0 | 3.948 | 24 | 25 | O | 0 | 0.18204192
1576 | 41 | Comparison of adsorption characteristics of Se(IV) and Se(VI) onto hematite: effects of reaction time, initial concentration, pH, and ionic strength | Hematite | 7.5 | 69.94 | 0.667 | 7.8 | strong | 0.5034 | 0.5034 | 1.375 | Se | 4 | 6 | -2 | 2.48 | 2.55 | 6.29425 | 0.8 | 0 | 3.948 | 24 | 25 | O | 0 | 0.14392128
1577 | 41 | Comparison of adsorption characteristics of Se(IV) and Se(VI) onto hematite: effects of reaction time, initial concentration, pH, and ionic strength | Hematite | 7.5 | 69.94 | 0.667 | 7.8 | strong | 0.5034 | 0.5034 | 1.375 | Se | 4 | 6 | -2 | 2.48 | 2.55 | 7.45486 | 0.8 | 0 | 3.948 | 24 | 25 | O | 0 | 0.02878368
1578 | 41 | Comparison of adsorption characteristics of Se(IV) and Se(VI) onto hematite: effects of reaction time, initial concentration, pH, and ionic strength | Hematite | 7.5 | 69.94 | 0.667 | 7.8 | strong | 0.5034 | 0.5034 | 1.375 | Se | 4 | 6 | -2 | 2.48 | 2.55 | 8.59202 | 0.8 | 0 | 3.948 | 24 | 25 | O | 0 | 0.00700128
1579 | 41 | Comparison of adsorption characteristics of Se(IV) and Se(VI) onto hematite: effects of reaction time, initial concentration, pH, and ionic strength | Hematite | 7.5 | 69.94 | 0.667 | 7.8 | strong | 0.5034 | 0.5034 | 1.375 | Se | 4 | 6 | -2 | 2.48 | 2.55 | 9.2837 | 0.8 | 0 | 3.948 | 24 | 25 | O | 0 | 0.006223584
1580 | 42 | FLOTATION REMOVAL OF As(V) ONTO GOETHITE | Goethite | 132 | 62.86 | 0.5 | 7.55 | medium | 0.9956 | 0.30215 | 0.4608 | As | 4 | 5 | -2 | 2.48 | 2.18 | 8.32 | 2 | 0 | 10 | 0.17 | 25 | O | 0 | 0.7074
1581 | 42 | FLOTATION REMOVAL OF As(V) ONTO GOETHITE | Goethite | 132 | 62.86 | 0.5 | 7.55 | medium | 0.9956 | 0.30215 | 0.4608 | As | 4 | 5 | -2 | 2.48 | 2.18 | 10.38 | 2 | 0 | 10 | 0.17 | 25 | O | 0 | 0.2854
1582 | 42 | FLOTATION REMOVAL OF As(V) ONTO GOETHITE | Goethite | 132 | 62.86 | 0.5 | 7.55 | medium | 0.9956 | 0.30215 | 0.4608 | As | 4 | 5 | -2 | 2.48 | 2.18 | 12.48 | 2 | 0 | 10 | 0.17 | 25 | O | 0 | 0.0767
1583 | 42 | FLOTATION REMOVAL OF As(V) ONTO GOETHITE | Goethite | 132 | 62.86 | 0.5 | 7.55 | medium | 0.9956 | 0.30215 | 0.4608 | As | 4 | 5 | -2 | 2.48 | 2.18 | 8.32 | 2 | 0 | 10 | 0.5 | 25 | O | 0 | 0.9552
1584 | 42 | FLOTATION REMOVAL OF As(V) ONTO GOETHITE | Goethite | 132 | 62.86 | 0.5 | 7.55 | medium | 0.9956 | 0.30215 | 0.4608 | As | 4 | 5 | -2 | 2.48 | 2.18 | 10.39 | 2 | 0 | 10 | 0.5 | 25 | O | 0 | 0.4535
1585 | 42 | FLOTATION REMOVAL OF As(V) ONTO GOETHITE | Goethite | 132 | 62.86 | 0.5 | 7.55 | medium | 0.9956 | 0.30215 | 0.4608 | As | 4 | 5 | -2 | 2.48 | 2.18 | 12.46 | 2 | 0 | 10 | 0.5 | 25 | O | 0 | 0.1652
1586 | 42 | FLOTATION REMOVAL OF As(V) ONTO GOETHITE | Goethite | 132 | 62.86 | 0.5 | 7.55 | medium | 0.9956 | 0.30215 | 0.4608 | As | 4 | 5 | -2 | 2.48 | 2.18 | 8.32 | 2 | 0 | 10 | 1 | 25 | O | 0 | 0.9827
1587 | 42 | FLOTATION REMOVAL OF As(V) ONTO GOETHITE | Goethite | 132 | 62.86 | 0.5 | 7.55 | medium | 0.9956 | 0.30215 | 0.4608 | As | 4 | 5 | -2 | 2.48 | 2.18 | 10.39 | 2 | 0 | 10 | 1 | 25 | O | 0 | 0.4319
1588 | 42 | FLOTATION REMOVAL OF As(V) ONTO GOETHITE | Goethite | 132 | 62.86 | 0.5 | 7.55 | medium | 0.9956 | 0.30215 | 0.4608 | As | 4 | 5 | -2 | 2.48 | 2.18 | 12.48 | 2 | 0 | 10 | 1 | 25 | O | 0 | 0.1731
1589 | 42 | FLOTATION REMOVAL OF As(V) ONTO GOETHITE | Goethite | 132 | 62.86 | 0.5 | 7.55 | medium | 0.9956 | 0.30215 | 0.4608 | As | 4 | 5 | -1 | 2.48 | 2.18 | 3 | 0.5 | 0 | 10 | 0.34 | 25 | O | 0 | 0.9994
1590 | 42 | FLOTATION REMOVAL OF As(V) ONTO GOETHITE | Goethite | 132 | 62.86 | 0.5 | 7.55 | medium | 0.9956 | 0.30215 | 0.4608 | As | 4 | 5 | -1 | 2.48 | 2.18 | 4 | 0.5 | 0 | 10 | 0.34 | 25 | O | 0 | 0.8738
1591 | 42 | FLOTATION REMOVAL OF As(V) ONTO GOETHITE | Goethite | 132 | 62.86 | 0.5 | 7.55 | medium | 0.9956 | 0.30215 | 0.4608 | As | 4 | 5 | -1 | 2.48 | 2.18 | 5 | 0.5 | 0 | 10 | 0.34 | 25 | O | 0 | 0.607
1592 | 42 | FLOTATION REMOVAL OF As(V) ONTO GOETHITE | Goethite | 132 | 62.86 | 0.5 | 7.55 | medium | 0.9956 | 0.30215 | 0.4608 | As | 4 | 5 | -1 | 2.48 | 2.18 | 6 | 0.5 | 0 | 10 | 0.34 | 25 | O | 0 | 0.5242
1593 | 42 | FLOTATION REMOVAL OF As(V) ONTO GOETHITE | Goethite | 132 | 62.86 | 0.5 | 7.55 | medium | 0.9956 | 0.30215 | 0.4608 | As | 4 | 5 | -2 | 2.48 | 2.18 | 7 | 0.5 | 0 | 10 | 0.34 | 25 | O | 0 | 0.4384
1594 | 42 | FLOTATION REMOVAL OF As(V) ONTO GOETHITE | Goethite | 132 | 62.86 | 0.5 | 7.55 | medium | 0.9956 | 0.30215 | 0.4608 | As | 4 | 5 | -2 | 2.48 | 2.18 | 8 | 0.5 | 0 | 10 | 0.34 | 25 | O | 0 | 0.437
1595 | 42 | FLOTATION REMOVAL OF As(V) ONTO GOETHITE | Goethite | 132 | 62.86 | 0.5 | 7.55 | medium | 0.9956 | 0.30215 | 0.4608 | As | 4 | 5 | -2 | 2.48 | 2.18 | 9 | 0.5 | 0 | 10 | 0.34 | 25 | O | 0 | 0.3363
1596 | 42 | FLOTATION REMOVAL OF As(V) ONTO GOETHITE | Goethite | 132 | 62.86 | 0.5 | 7.55 | medium | 0.9956 | 0.30215 | 0.4608 | As | 4 | 5 | -2 | 2.48 | 2.18 | 10 | 0.5 | 0 | 10 | 0.34 | 25 | O | 0 | 0.2157
1597 | 42 | FLOTATION REMOVAL OF As(V) ONTO GOETHITE | Goethite | 132 | 62.86 | 0.5 | 7.55 | medium | 0.9956 | 0.30215 | 0.4608 | As | 4 | 5 | -2 | 2.48 | 2.18 | 11 | 0.5 | 0 | 10 | 0.34 | 25 | O | 0 | 0.1725
1598 | 42 | FLOTATION REMOVAL OF As(V) ONTO GOETHITE | Goethite | 132 | 62.86 | 0.5 | 7.55 | medium | 0.9956 | 0.30215 | 0.4608 | As | 4 | 5 | -2 | 2.48 | 2.18 | 12 | 0.5 | 0 | 10 | 0.34 | 25 | O | 0 | 0.0758
1599 | 42 | FLOTATION REMOVAL OF As(V) ONTO GOETHITE | Goethite | 132 | 62.86 | 0.5 | 7.55 | medium | 0.9956 | 0.30215 | 0.4608 | As | 4 | 5 | -1 | 2.48 | 2.18 | 4 | 1 | 0 | 10 | 0.34 | 25 | O | 0 | 0.999
1600 | 42 | FLOTATION REMOVAL OF As(V) ONTO GOETHITE | Goethite | 132 | 62.86 | 0.5 | 7.55 | medium | 0.9956 | 0.30215 | 0.4608 | As | 4 | 5 | -1 | 2.48 | 2.18 | 6 | 1 | 0 | 10 | 0.34 | 25 | O | 0 | 0.9964
1601 | 42 | FLOTATION REMOVAL OF As(V) ONTO GOETHITE | Goethite | 132 | 62.86 | 0.5 | 7.55 | medium | 0.9956 | 0.30215 | 0.4608 | As | 4 | 5 | -2 | 2.48 | 2.18 | 8 | 1 | 0 | 10 | 0.34 | 25 | O | 0 | 0.6816
1602 | 42 | FLOTATION REMOVAL OF As(V) ONTO GOETHITE | Goethite | 132 | 62.86 | 0.5 | 7.55 | medium | 0.9956 | 0.30215 | 0.4608 | As | 4 | 5 | -2 | 2.48 | 2.18 | 10 | 1 | 0 | 10 | 0.34 | 25 | O | 0 | 0.1988
1603 | 42 | FLOTATION REMOVAL OF As(V) ONTO GOETHITE | Goethite | 132 | 62.86 | 0.5 | 7.55 | medium | 0.9956 | 0.30215 | 0.4608 | As | 4 | 5 | -2 | 2.48 | 2.18 | 12 | 1 | 0 | 10 | 0.34 | 25 | O | 0 | 0.2538
1604 | 42 | FLOTATION REMOVAL OF As(V) ONTO GOETHITE | Goethite | 132 | 62.86 | 0.5 | 7.55 | medium | 0.9956 | 0.30215 | 0.4608 | As | 3 | 3 | 0 | 2.36 | 2.18 | 2 | 1 | 0 | 10 | 0.5 | 25 | O | 0 | 0.9491
1605 | 42 | FLOTATION REMOVAL OF As(V) ONTO GOETHITE | Goethite | 132 | 62.86 | 0.5 | 7.55 | medium | 0.9956 | 0.30215 | 0.4608 | As | 3 | 3 | 0 | 2.36 | 2.18 | 3 | 1 | 0 | 10 | 0.5 | 25 | O | 0 | 0.9596
1606 | 42 | FLOTATION REMOVAL OF As(V) ONTO GOETHITE | Goethite | 132 | 62.86 | 0.5 | 7.55 | medium | 0.9956 | 0.30215 | 0.4608 | As | 3 | 3 | 0 | 2.36 | 2.18 | 4 | 1 | 0 | 10 | 0.5 | 25 | O | 0 | 0.9591
1607 | 42 | FLOTATION REMOVAL OF As(V) ONTO GOETHITE | Goethite | 132 | 62.86 | 0.5 | 7.55 | medium | 0.9956 | 0.30215 | 0.4608 | As | 3 | 3 | 0 | 2.36 | 2.18 | 5 | 1 | 0 | 10 | 0.5 | 25 | O | 0 | 0.9808
1608 | 42 | FLOTATION REMOVAL OF As(V) ONTO GOETHITE | Goethite | 132 | 62.86 | 0.5 | 7.55 | medium | 0.9956 | 0.30215 | 0.4608 | As | 3 | 3 | 0 | 2.36 | 2.18 | 6 | 1 | 0 | 10 | 0.5 | 25 | O | 0 | 0.9824
1609 | 42 | FLOTATION REMOVAL OF As(V) ONTO GOETHITE | Goethite | 132 | 62.86 | 0.5 | 7.55 | medium | 0.9956 | 0.30215 | 0.4608 | As | 3 | 3 | 0 | 2.36 | 2.18 | 7 | 1 | 0 | 10 | 0.5 | 25 | O | 0 | 0.9707
1610 | 42 | FLOTATION REMOVAL OF As(V) ONTO GOETHITE | Goethite | 132 | 62.86 | 0.5 | 7.55 | medium | 0.9956 | 0.30215 | 0.4608 | As | 3 | 3 | 0 | 2.36 | 2.18 | 8 | 1 | 0 | 10 | 0.5 | 25 | O | 0 | 0.9773
1611 | 42 | FLOTATION REMOVAL OF As(V) ONTO GOETHITE | Goethite | 132 | 62.86 | 0.5 | 7.55 | medium | 0.9956 | 0.30215 | 0.4608 | As | 3 | 3 | 0 | 2.36 | 2.18 | 9 | 1 | 0 | 10 | 0.5 | 25 | O | 0 | 0.993
1612 | 42 | FLOTATION REMOVAL OF As(V) ONTO GOETHITE | Goethite | 132 | 62.86 | 0.5 | 7.55 | medium | 0.9956 | 0.30215 | 0.4608 | As | 3 | 3 | -1 | 2.36 | 2.18 | 10 | 1 | 0 | 10 | 0.5 | 25 | O | 0 | 0.941
1613 | 42 | FLOTATION REMOVAL OF As(V) ONTO GOETHITE | Goethite | 132 | 62.86 | 0.5 | 7.55 | medium | 0.9956 | 0.30215 | 0.4608 | As | 3 | 3 | -1 | 2.36 | 2.18 | 11 | 1 | 0 | 10 | 0.5 | 25 | O | 0 | 0.7266
1614 | 42 | FLOTATION REMOVAL OF As(V) ONTO GOETHITE | Goethite | 132 | 62.86 | 0.5 | 7.55 | medium | 0.9956 | 0.30215 | 0.4608 | As | 3 | 3 | -1 | 2.36 | 2.18 | 12 | 1 | 0 | 10 | 0.5 | 25 | O | 0 | 0.5454
1615 | 42 | FLOTATION REMOVAL OF As(V) ONTO GOETHITE | Goethite | 132 | 62.86 | 0.5 | 7.55 | medium | 0.9956 | 0.30215 | 0.4608 | As | 3 | 3 | 0 | 2.36 | 2.18 | 4 | 0.5 | 0 | 10 | 0.5 | 25 | O | 0 | 0.8602
1616 | 42 | FLOTATION REMOVAL OF As(V) ONTO GOETHITE | Goethite | 132 | 62.86 | 0.5 | 7.55 | medium | 0.9956 | 0.30215 | 0.4608 | As | 3 | 3 | 0 | 2.36 | 2.18 | 6 | 0.5 | 0 | 10 | 0.5 | 25 | O | 0 | 0.8784
1617 | 42 | FLOTATION REMOVAL OF As(V) ONTO GOETHITE | Goethite | 132 | 62.86 | 0.5 | 7.55 | medium | 0.9956 | 0.30215 | 0.4608 | As | 3 | 3 | 0 | 2.36 | 2.18 | 8 | 0.5 | 0 | 10 | 0.5 | 25 | O | 0 | 0.8976
1618 | 42 | FLOTATION REMOVAL OF As(V) ONTO GOETHITE | Goethite | 132 | 62.86 | 0.5 | 7.55 | medium | 0.9956 | 0.30215 | 0.4608 | As | 3 | 3 | -1 | 2.36 | 2.18 | 10 | 0.5 | 0 | 10 | 0.5 | 25 | O | 0 | 0.7937
1619 | 42 | FLOTATION REMOVAL OF As(V) ONTO GOETHITE | Goethite | 132 | 62.86 | 0.5 | 7.55 | medium | 0.9956 | 0.30215 | 0.4608 | As | 3 | 3 | -1 | 2.36 | 2.18 | 12 | 0.5 | 0 | 10 | 0.5 | 25 | O | 0 | 0.4395
2131 | 48 | SORPTION OF As(V) BY GOETHITE PARTICLES AND STUDY OF THEIR FLOCCULATION | Goethite | 132 | 62.86 | 0.5 | 7.55 | weak | 0.9956 | 0.30215 | 0.4608 | As | 4 | 5 | -1 | 2.48 | 2.18 | 4 | 1 | 0 | 40 | 24 | 25 | O | 0 | 0.9041
2132 | 48 | SORPTION OF As(V) BY GOETHITE PARTICLES AND STUDY OF THEIR FLOCCULATION | Goethite | 132 | 62.86 | 0.5 | 7.55 | weak | 0.9956 | 0.30215 | 0.4608 | As | 4 | 5 | -1 | 2.48 | 2.18 | 4 | 1 | 0 | 60 | 24 | 25 | O | 0 | 0.701
2133 | 48 | SORPTION OF As(V) BY GOETHITE PARTICLES AND STUDY OF THEIR FLOCCULATION | Goethite | 132 | 62.86 | 0.5 | 7.55 | weak | 0.9956 | 0.30215 | 0.4608 | As | 4 | 5 | -1 | 2.48 | 2.18 | 4 | 1 | 0 | 80 | 24 | 25 | O | 0 | 0.5917
2134 | 48 | SORPTION OF As(V) BY GOETHITE PARTICLES AND STUDY OF THEIR FLOCCULATION | Goethite | 132 | 62.86 | 0.5 | 7.55 | weak | 0.9956 | 0.30215 | 0.4608 | As | 4 | 5 | -2 | 2.48 | 2.18 | 7 | 1 | 0 | 10 | 1 | 25 | O | 0 | 0.8815
2135 | 48 | SORPTION OF As(V) BY GOETHITE PARTICLES AND STUDY OF THEIR FLOCCULATION | Goethite | 132 | 62.86 | 0.5 | 7.55 | weak | 0.9956 | 0.30215 | 0.4608 | As | 4 | 5 | -2 | 2.48 | 2.18 | 8 | 1 | 0 | 10 | 1 | 25 | O | 0 | 0.8221
2136 | 48 | SORPTION OF As(V) BY GOETHITE PARTICLES AND STUDY OF THEIR FLOCCULATION | Goethite | 132 | 62.86 | 0.5 | 7.55 | weak | 0.9956 | 0.30215 | 0.4608 | As | 4 | 5 | -2 | 2.48 | 2.18 | 9 | 1 | 0 | 10 | 1 | 25 | O | 0 | 0.6864
2137 | 48 | SORPTION OF As(V) BY GOETHITE PARTICLES AND STUDY OF THEIR FLOCCULATION | Goethite | 132 | 62.86 | 0.5 | 7.55 | weak | 0.9956 | 0.30215 | 0.4608 | As | 4 | 5 | -2 | 2.48 | 2.18 | 10 | 1 | 0 | 10 | 1 | 25 | O | 0 | 0.4735
2138 | 48 | SORPTION OF As(V) BY GOETHITE PARTICLES AND STUDY OF THEIR FLOCCULATION | Goethite | 132 | 62.86 | 0.5 | 7.55 | weak | 0.9956 | 0.30215 | 0.4608 | As | 4 | 5 | -2 | 2.48 | 2.18 | 11 | 1 | 0 | 10 | 1 | 25 | O | 0 | 0.3056
2139 | 48 | SORPTION OF As(V) BY GOETHITE PARTICLES AND STUDY OF THEIR FLOCCULATION | Goethite | 132 | 62.86 | 0.5 | 7.55 | weak | 0.9956 | 0.30215 | 0.4608 | As | 4 | 5 | -2 | 2.48 | 2.18 | 12 | 1 | 0 | 10 | 1 | 25 | O | 0 | 0.2258
2140 | 48 | SORPTION OF As(V) BY GOETHITE PARTICLES AND STUDY OF THEIR FLOCCULATION | Goethite | 132 | 62.86 | 0.5 | 7.55 | weak | 0.9956 | 0.30215 | 0.4608 | As | 4 | 5 | -2 | 2.48 | 2.18 | 7 | 1 | 0 | 10 | 2 | 25 | O | 0 | 0.8998
2141 | 48 | SORPTION OF As(V) BY GOETHITE PARTICLES AND STUDY OF THEIR FLOCCULATION | Goethite | 132 | 62.86 | 0.5 | 7.55 | weak | 0.9956 | 0.30215 | 0.4608 | As | 4 | 5 | -2 | 2.48 | 2.18 | 8 | 1 | 0 | 10 | 2 | 25 | O | 0 | 0.8833
2142 | 48 | SORPTION OF As(V) BY GOETHITE PARTICLES AND STUDY OF THEIR FLOCCULATION | Goethite | 132 | 62.86 | 0.5 | 7.55 | weak | 0.9956 | 0.30215 | 0.4608 | As | 4 | 5 | -2 | 2.48 | 2.18 | 9 | 1 | 0 | 10 | 2 | 25 | O | 0 | 0.7058
2143 | 48 | SORPTION OF As(V) BY GOETHITE PARTICLES AND STUDY OF THEIR FLOCCULATION | Goethite | 132 | 62.86 | 0.5 | 7.55 | weak | 0.9956 | 0.30215 | 0.4608 | As | 4 | 5 | -2 | 2.48 | 2.18 | 10 | 1 | 0 | 10 | 2 | 25 | O | 0 | 0.5358
2144 | 48 | SORPTION OF As(V) BY GOETHITE PARTICLES AND STUDY OF THEIR FLOCCULATION | Goethite | 132 | 62.86 | 0.5 | 7.55 | weak | 0.9956 | 0.30215 | 0.4608 | As | 4 | 5 | -2 | 2.48 | 2.18 | 11 | 1 | 0 | 10 | 2 | 25 | O | 0 | 0.3432
2145 | 48 | SORPTION OF As(V) BY GOETHITE PARTICLES AND STUDY OF THEIR FLOCCULATION | Goethite | 132 | 62.86 | 0.5 | 7.55 | weak | 0.9956 | 0.30215 | 0.4608 | As | 4 | 5 | -2 | 2.48 | 2.18 | 12 | 1 | 0 | 10 | 2 | 25 | O | 0 | 0.2365
2146 | 48 | SORPTION OF As(V) BY GOETHITE PARTICLES AND STUDY OF THEIR FLOCCULATION | Goethite | 132 | 62.86 | 0.5 | 7.55 | weak | 0.9956 | 0.30215 | 0.4608 | As | 4 | 5 | -2 | 2.48 | 2.18 | 7 | 1 | 0 | 10 | 24 | 25 | O | 0 | 0.918
2147 | 48 | SORPTION OF As(V) BY GOETHITE PARTICLES AND STUDY OF THEIR FLOCCULATION | Goethite | 132 | 62.86 | 0.5 | 7.55 | weak | 0.9956 | 0.30215 | 0.4608 | As | 4 | 5 | -2 | 2.48 | 2.18 | 8 | 1 | 0 | 10 | 24 | 25 | O | 0 | 0.8951
2148 | 48 | SORPTION OF As(V) BY GOETHITE PARTICLES AND STUDY OF THEIR FLOCCULATION | Goethite | 132 | 62.86 | 0.5 | 7.55 | weak | 0.9956 | 0.30215 | 0.4608 | As | 4 | 5 | -2 | 2.48 | 2.18 | 9 | 1 | 0 | 10 | 24 | 25 | O | 0 | 0.7702
2149 | 48 | SORPTION OF As(V) BY GOETHITE PARTICLES AND STUDY OF THEIR FLOCCULATION | Goethite | 132 | 62.86 | 0.5 | 7.55 | weak | 0.9956 | 0.30215 | 0.4608 | As | 4 | 5 | -2 | 2.48 | 2.18 | 10 | 1 | 0 | 10 | 24 | 25 | O | 0 | 0.6292
2150 | 48 | SORPTION OF As(V) BY GOETHITE PARTICLES AND STUDY OF THEIR FLOCCULATION | Goethite | 132 | 62.86 | 0.5 | 7.55 | weak | 0.9956 | 0.30215 | 0.4608 | As | 4 | 5 | -2 | 2.48 | 2.18 | 11 | 1 | 0 | 10 | 24 | 25 | O | 0 | 0.355
2151 | 48 | SORPTION OF As(V) BY GOETHITE PARTICLES AND STUDY OF THEIR FLOCCULATION | Goethite | 132 | 62.86 | 0.5 | 7.55 | weak | 0.9956 | 0.30215 | 0.4608 | As | 4 | 5 | -2 | 2.48 | 2.18 | 12 | 1 | 0 | 10 | 24 | 25 | O | 0 | 0.258
2152 | 48 | SORPTION OF As(V) BY GOETHITE PARTICLES AND STUDY OF THEIR FLOCCULATION | Goethite | 132 | 62.86 | 0.5 | 7.55 | weak | 0.9956 | 0.30215 | 0.4608 | As | 4 | 5 | -1 | 2.48 | 2.18 | 3 | 0.5 | 0 | 10 | 1 | 25 | O | 0 | 0.9831
2153 | 48 | SORPTION OF As(V) BY GOETHITE PARTICLES AND STUDY OF THEIR FLOCCULATION | Goethite | 132 | 62.86 | 0.5 | 7.55 | weak | 0.9956 | 0.30215 | 0.4608 | As | 4 | 5 | -1 | 2.48 | 2.18 | 4 | 0.5 | 0 | 10 | 1 | 25 | O | 0 | 0.9554
2154 | 48 | SORPTION OF As(V) BY GOETHITE PARTICLES AND STUDY OF THEIR FLOCCULATION | Goethite | 132 | 62.86 | 0.5 | 7.55 | weak | 0.9956 | 0.30215 | 0.4608 | As | 4 | 5 | -1 | 2.48 | 2.18 | 5 | 0.5 | 0 | 10 | 1 | 25 | O | 0 | 0.8277
2155 | 48 | SORPTION OF As(V) BY GOETHITE PARTICLES AND STUDY OF THEIR FLOCCULATION | Goethite | 132 | 62.86 | 0.5 | 7.55 | weak | 0.9956 | 0.30215 | 0.4608 | As | 4 | 5 | -1 | 2.48 | 2.18 | 6 | 0.5 | 0 | 10 | 1 | 25 | O | 0 | 0.7584
2156 | 48 | SORPTION OF As(V) BY GOETHITE PARTICLES AND STUDY OF THEIR FLOCCULATION | Goethite | 132 | 62.86 | 0.5 | 7.55 | weak | 0.9956 | 0.30215 | 0.4608 | As | 4 | 5 | -2 | 2.48 | 2.18 | 7 | 0.5 | 0 | 10 | 1 | 25 | O | 0 | 0.7492
2157 | 48 | SORPTION OF As(V) BY GOETHITE PARTICLES AND STUDY OF THEIR FLOCCULATION | Goethite | 132 | 62.86 | 0.5 | 7.55 | weak | 0.9956 | 0.30215 | 0.4608 | As | 4 | 5 | -2 | 2.48 | 2.18 | 8 | 0.5 | 0 | 10 | 1 | 25 | O | 0 | 0.7092
2158 | 48 | SORPTION OF As(V) BY GOETHITE PARTICLES AND STUDY OF THEIR FLOCCULATION | Goethite | 132 | 62.86 | 0.5 | 7.55 | weak | 0.9956 | 0.30215 | 0.4608 | As | 4 | 5 | -2 | 2.48 | 2.18 | 9 | 0.5 | 0 | 10 | 1 | 25 | O | 0 | 0.6538
2159 | 48 | SORPTION OF As(V) BY GOETHITE PARTICLES AND STUDY OF THEIR FLOCCULATION | Goethite | 132 | 62.86 | 0.5 | 7.55 | weak | 0.9956 | 0.30215 | 0.4608 | As | 4 | 5 | -2 | 2.48 | 2.18 | 10 | 0.5 | 0 | 10 | 1 | 25 | O | 0 | 0.4369
2160 | 48 | SORPTION OF As(V) BY GOETHITE PARTICLES AND STUDY OF THEIR FLOCCULATION | Goethite | 132 | 62.86 | 0.5 | 7.55 | weak | 0.9956 | 0.30215 | 0.4608 | As | 4 | 5 | -2 | 2.48 | 2.18 | 11 | 0.5 | 0 | 10 | 1 | 25 | O | 0 | 0.2769
2161 | 48 | SORPTION OF As(V) BY GOETHITE PARTICLES AND STUDY OF THEIR FLOCCULATION | Goethite | 132 | 62.86 | 0.5 | 7.55 | weak | 0.9956 | 0.30215 | 0.4608 | As | 4 | 5 | -2 | 2.48 | 2.18 | 12 | 0.5 | 0 | 10 | 1 | 25 | O | 0 | 0.1969
2162 | 48 | SORPTION OF As(V) BY GOETHITE PARTICLES AND STUDY OF THEIR FLOCCULATION | Goethite | 132 | 62.86 | 0.5 | 7.55 | weak | 0.9956 | 0.30215 | 0.4608 | As | 4 | 5 | -1 | 2.48 | 2.18 | 6 | 0.1 | 0 | 5 | 0.5 | 25 | O | 0 | 0.3709
2163 | 48 | SORPTION OF As(V) BY GOETHITE PARTICLES AND STUDY OF THEIR FLOCCULATION | Goethite | 132 | 62.86 | 0.5 | 7.55 | weak | 0.9956 | 0.30215 | 0.4608 | As | 4 | 5 | -1 | 2.48 | 2.18 | 6 | 0.1 | 0 | 10 | 0.5 | 25 | O | 0 | 0.2853
2164 | 48 | SORPTION OF As(V) BY GOETHITE PARTICLES AND STUDY OF THEIR FLOCCULATION | Goethite | 132 | 62.86 | 0.5 | 7.55 | weak | 0.9956 | 0.30215 | 0.4608 | As | 4 | 5 | -1 | 2.48 | 2.18 | 6 | 0.1 | 0 | 20 | 0.5 | 25 | O | 0 | 0.1038
2165 | 48 | SORPTION OF As(V) BY GOETHITE PARTICLES AND STUDY OF THEIR FLOCCULATION | Goethite | 132 | 62.86 | 0.5 | 7.55 | weak | 0.9956 | 0.30215 | 0.4608 | As | 4 | 5 | -1 | 2.48 | 2.18 | 6 | 0.1 | 0 | 50 | 0.5 | 25 | O | 0 | 0.0999
2166 | 48 | SORPTION OF As(V) BY GOETHITE PARTICLES AND STUDY OF THEIR FLOCCULATION | Goethite | 132 | 62.86 | 0.5 | 7.55 | weak | 0.9956 | 0.30215 | 0.4608 | As | 4 | 5 | -1 | 2.48 | 2.18 | 6 | 0.1 | 0 | 100 | 0.5 | 25 | O | 0 | 0.0804
2167 | 48 | SORPTION OF As(V) BY GOETHITE PARTICLES AND STUDY OF THEIR FLOCCULATION | Goethite | 132 | 62.86 | 0.5 | 7.55 | weak | 0.9956 | 0.30215 | 0.4608 | As | 4 | 5 | -1 | 2.48 | 2.18 | 6 | 1 | 0 | 10 | 0.5 | 25 | O | 0 | 0.9572
2168 | 48 | SORPTION OF As(V) BY GOETHITE PARTICLES AND STUDY OF THEIR FLOCCULATION | Goethite | 132 | 62.86 | 0.5 | 7.55 | weak | 0.9956 | 0.30215 | 0.4608 | As | 4 | 5 | -1 | 2.48 | 2.18 | 6 | 1 | 0 | 20 | 0.5 | 25 | O | 0 | 0.7756
2169 | 48 | SORPTION OF As(V) BY GOETHITE PARTICLES AND STUDY OF THEIR FLOCCULATION | Goethite | 132 | 62.86 | 0.5 | 7.55 | weak | 0.9956 | 0.30215 | 0.4608 | As | 4 | 5 | -1 | 2.48 | 2.18 | 6 | 1 | 0 | 50 | 0.5 | 25 | O | 0 | 0.7082
2170 | 48 | SORPTION OF As(V) BY GOETHITE PARTICLES AND STUDY OF THEIR FLOCCULATION | Goethite | 132 | 62.86 | 0.5 | 7.55 | weak | 0.9956 | 0.30215 | 0.4608 | As | 4 | 5 | -1 | 2.48 | 2.18 | 6 | 1 | 0 | 100 | 0.5 | 25 | O | 0 | 0.6148
2171 | 48 | SORPTION OF As(V) BY GOETHITE PARTICLES AND STUDY OF THEIR FLOCCULATION | Goethite | 132 | 62.86 | 0.5 | 7.55 | weak | 0.9956 | 0.30215 | 0.4608 | As | 4 | 5 | -1 | 2.48 | 2.18 | 6 | 2 | 0 | 20 | 0.5 | 25 | O | 0 | 0.9961
2172 | 48 | SORPTION OF As(V) BY GOETHITE PARTICLES AND STUDY OF THEIR FLOCCULATION | Goethite | 132 | 62.86 | 0.5 | 7.55 | weak | 0.9956 | 0.30215 | 0.4608 | As | 4 | 5 | -1 | 2.48 | 2.18 | 6 | 2 | 0 | 50 | 0.5 | 25 | O | 0 | 0.8534
2173 | 48 | SORPTION OF As(V) BY GOETHITE PARTICLES AND STUDY OF THEIR FLOCCULATION | Goethite | 132 | 62.86 | 0.5 | 7.55 | weak | 0.9956 | 0.30215 | 0.4608 | As | 4 | 5 | -1 | 2.48 | 2.18 | 6 | 2 | 0 | 100 | 0.5 | 25 | O | 0 | 0.6809
2174 | 48 | SORPTION OF As(V) BY GOETHITE PARTICLES AND STUDY OF THEIR FLOCCULATION | Goethite | 132 | 62.86 | 0.5 | 7.55 | weak | 0.9956 | 0.30215 | 0.4608 | As | 4 | 5 | -2 | 2.48 | 2.18 | 9 | 1 | 0 | 10 | 24 | 25 | O | 0.05 | 0.9394
2175 | 48 | SORPTION OF As(V) BY GOETHITE PARTICLES AND STUDY OF THEIR FLOCCULATION | Goethite | 132 | 62.86 | 0.5 | 7.55 | weak | 0.9956 | 0.30215 | 0.4608 | As | 4 | 5 | -2 | 2.48 | 2.18 | 10 | 1 | 0 | 10 | 24 | 25 | O | 0.05 | 0.8491
2176 | 48 | SORPTION OF As(V) BY GOETHITE PARTICLES AND STUDY OF THEIR FLOCCULATION | Goethite | 132 | 62.86 | 0.5 | 7.55 | weak | 0.9956 | 0.30215 | 0.4608 | As | 4 | 5 | -2 | 2.48 | 2.18 | 11 | 1 | 0 | 10 | 24 | 25 | O | 0.05 | 0.5379
2177 | 48 | SORPTION OF As(V) BY GOETHITE PARTICLES AND STUDY OF THEIR FLOCCULATION | Goethite | 132 | 62.86 | 0.5 | 7.55 | weak | 0.9956 | 0.30215 | 0.4608 | As | 4 | 5 | -2 | 2.48 | 2.18 | 12 | 1 | 0 | 10 | 24 | 25 | O | 0.05 | 0.4524
2178 | 48 | SORPTION OF As(V) BY GOETHITE PARTICLES AND STUDY OF THEIR FLOCCULATION | Goethite | 132 | 62.86 | 0.5 | 7.55 | weak | 0.9956 | 0.30215 | 0.4608 | As | 4 | 5 | -2 | 2.48 | 2.18 | 7 | 1 | 0 | 10 | 24 | 25 | O | 0.05 | 0.8934
2179 | 48 | SORPTION OF As(V) BY GOETHITE PARTICLES AND STUDY OF THEIR FLOCCULATION | Goethite | 132 | 62.86 | 0.5 | 7.55 | weak | 0.9956 | 0.30215 | 0.4608 | As | 4 | 5 | -2 | 2.48 | 2.18 | 8 | 1 | 0 | 10 | 24 | 25 | O | 0.01 | 0.864
2180 | 48 | SORPTION OF As(V) BY GOETHITE PARTICLES AND STUDY OF THEIR FLOCCULATION | Goethite | 132 | 62.86 | 0.5 | 7.55 | weak | 0.9956 | 0.30215 | 0.4608 | As | 4 | 5 | -2 | 2.48 | 2.18 | 9 | 1 | 0 | 10 | 24 | 25 | O | 0.01 | 0.865
2181 | 48 | SORPTION OF As(V) BY GOETHITE PARTICLES AND STUDY OF THEIR FLOCCULATION | Goethite | 132 | 62.86 | 0.5 | 7.55 | weak | 0.9956 | 0.30215 | 0.4608 | As | 4 | 5 | -2 | 2.48 | 2.18 | 10 | 1 | 0 | 10 | 24 | 25 | O | 0.01 | 0.7308
2182 | 48 | SORPTION OF As(V) BY GOETHITE PARTICLES AND STUDY OF THEIR FLOCCULATION | Goethite | 132 | 62.86 | 0.5 | 7.55 | weak | 0.9956 | 0.30215 | 0.4608 | As | 4 | 5 | -2 | 2.48 | 2.18 | 11 | 1 | 0 | 10 | 24 | 25 | O | 0.01 | 0.5184
2183 | 48 | SORPTION OF As(V) BY GOETHITE PARTICLES AND STUDY OF THEIR FLOCCULATION | Goethite | 132 | 62.86 | 0.5 | 7.55 | weak | 0.9956 | 0.30215 | 0.4608 | As | 4 | 5 | -2 | 2.48 | 2.18 | 12 | 1 | 0 | 10 | 24 | 25 | O | 0.01 | 0.3317
2184 | 48 | SORPTION OF As(V) BY GOETHITE PARTICLES AND STUDY OF THEIR FLOCCULATION | Goethite | 132 | 62.86 | 0.5 | 7.55 | weak | 0.9956 | 0.30215 | 0.4608 | As | 4 | 5 | -2 | 2.48 | 2.18 | 7 | 1 | 0 | 10 | 24 | 25 | O | 0.001 | 0.8543
2185 | 48 | SORPTION OF As(V) BY GOETHITE PARTICLES AND STUDY OF THEIR FLOCCULATION | Goethite | 132 | 62.86 | 0.5 | 7.55 | weak | 0.9956 | 0.30215 | 0.4608 | As | 4 | 5 | -2 | 2.48 | 2.18 | 8 | 1 | 0 | 10 | 24 | 25 | O | 0.001 | 0.8188
2186 | 48 | SORPTION OF As(V) BY GOETHITE PARTICLES AND STUDY OF THEIR FLOCCULATION | Goethite | 132 | 62.86 | 0.5 | 7.55 | weak | 0.9956 | 0.30215 | 0.4608 | As | 4 | 5 | -2 | 2.48 | 2.18 | 9 | 1 | 0 | 10 | 24 | 25 | O | 0.001 | 0.7687
2187 | 48 | SORPTION OF As(V) BY GOETHITE PARTICLES AND STUDY OF THEIR FLOCCULATION | Goethite | 132 | 62.86 | 0.5 | 7.55 | weak | 0.9956 | 0.30215 | 0.4608 | As | 4 | 5 | -2 | 2.48 | 2.18 | 10 | 1 | 0 | 10 | 24 | 25 | O | 0.001 | 0.6137
2188 | 48 | SORPTION OF As(V) BY GOETHITE PARTICLES AND STUDY OF THEIR FLOCCULATION | Goethite | 132 | 62.86 | 0.5 | 7.55 | weak | 0.9956 | 0.30215 | 0.4608 | As | 4 | 5 | -2 | 2.48 | 2.18 | 11 | 1 | 0 | 10 | 24 | 25 | O | 0.001 | 0.216
2189 | 48 | SORPTION OF As(V) BY GOETHITE PARTICLES AND STUDY OF THEIR FLOCCULATION | Goethite | 132 | 62.86 | 0.5 | 7.55 | weak | 0.9956 | 0.30215 | 0.4608 | As | 4 | 5 | -2 | 2.48 | 2.18 | 12 | 1 | 0 | 10 | 24 | 25 | O | 0.001 | 0.1402
2190 | 48 | SORPTION OF As(V) BY GOETHITE PARTICLES AND STUDY OF THEIR FLOCCULATION | Goethite | 132 | 62.86 | 0.5 | 7.55 | weak | 0.9956 | 0.30215 | 0.4608 | As | 4 | 5 | -1 | 2.48 | 2.18 | 5 | 1 | 0 | 9.92 | 1 | 25 | O | 0 | 0.9596774
2191 | 48 | SORPTION OF As(V) BY GOETHITE PARTICLES AND STUDY OF THEIR FLOCCULATION | Goethite | 132 | 62.86 | 0.5 | 7.55 | weak | 0.9956 | 0.30215 | 0.4608 | As | 4 | 5 | -1 | 2.48 | 2.18 | 5 | 1 | 0 | 20.08 | 1 | 25 | O | 0 | 0.748008
2192 | 48 | SORPTION OF As(V) BY GOETHITE PARTICLES AND STUDY OF THEIR FLOCCULATION | Goethite | 132 | 62.86 | 0.5 | 7.55 | weak | 0.9956 | 0.30215 | 0.4608 | As | 4 | 5 | -1 | 2.48 | 2.18 | 5 | 1 | 0 | 40.13 | 1 | 25 | O | 0 | 0.4786942
2193 | 48 | SORPTION OF As(V) BY GOETHITE PARTICLES AND STUDY OF THEIR FLOCCULATION | Goethite | 132 | 62.86 | 0.5 | 7.55 | weak | 0.9956 | 0.30215 | 0.4608 | As | 4 | 5 | -1 | 2.48 | 2.18 | 5 | 1 | 0 | 60.08 | 1 | 25 | O | 0 | 0.3909787
2194 | 48 | SORPTION OF As(V) BY GOETHITE PARTICLES AND STUDY OF THEIR FLOCCULATION | Goethite | 132 | 62.86 | 0.5 | 7.55 | weak | 0.9956 | 0.30215 | 0.4608 | As | 4 | 5 | -1 | 2.48 | 2.18 | 5 | 1 | 0 | 79.91 | 1 | 25 | O | 0 | 0.3625328
2195 | 48 | SORPTION OF As(V) BY GOETHITE PARTICLES AND STUDY OF THEIR FLOCCULATION | Goethite | 132 | 62.86 | 0.5 | 7.55 | weak | 0.9956 | 0.30215 | 0.4608 | As | 4 | 5 | -1 | 2.48 | 2.18 | 5 | 1 | 0 | 99.98 | 1 | 25 | O | 0 | 0.2696539
2196 | 48 | SORPTION OF As(V) BY GOETHITE PARTICLES AND STUDY OF THEIR FLOCCULATION | Goethite | 132 | 62.86 | 0.5 | 7.55 | weak | 0.9956 | 0.30215 | 0.4608 | As | 4 | 5 | -1 | 2.48 | 2.18 | 5 | 1 | 0 | 40.1 | 1 | 35 | O | 0 | 0.4546135
2197 | 48 | SORPTION OF As(V) BY GOETHITE PARTICLES AND STUDY OF THEIR FLOCCULATION | Goethite | 132 | 62.86 | 0.5 | 7.55 | weak | 0.9956 | 0.30215 | 0.4608 | As | 4 | 5 | -1 | 2.48 | 2.18 | 5 | 1 | 0 | 79.97 | 1 | 35 | O | 0 | 0.3072402
2198 | 48 | SORPTION OF As(V) BY GOETHITE PARTICLES AND STUDY OF THEIR FLOCCULATION | Goethite | 132 | 62.86 | 0.5 | 7.55 | weak | 0.9956 | 0.30215 | 0.4608 | As | 4 | 5 | -1 | 2.48 | 2.18 | 5 | 1 | 0 | 99.95 | 1 | 35 | O | 0 | 0.2604302
2199 | 48 | SORPTION OF As(V) BY GOETHITE PARTICLES AND STUDY OF THEIR FLOCCULATION | Goethite | 132 | 62.86 | 0.5 | 7.55 | weak | 0.9956 | 0.30215 | 0.4608 | As | 4 | 5 | -1 | 2.48 | 2.18 | 5 | 1 | 0 | 9.61 | 1 | 45 | O | 0 | 0.8605619
2200 | 48 | SORPTION OF As(V) BY GOETHITE PARTICLES AND STUDY OF THEIR FLOCCULATION | Goethite | 132 | 62.86 | 0.5 | 7.55 | weak | 0.9956 | 0.30215 | 0.4608 | As | 4 | 5 | -1 | 2.48 | 2.18 | 5 | 1 | 0 | 19.71 | 1 | 45 | O | 0 | 0.7336377
2201 | 48 | SORPTION OF As(V) BY GOETHITE PARTICLES AND STUDY OF THEIR FLOCCULATION | Goethite | 132 | 62.86 | 0.5 | 7.55 | weak | 0.9956 | 0.30215 | 0.4608 | As | 4 | 5 | -1 | 2.48 | 2.18 | 5 | 1 | 0 | 29.8 | 1 | 45 | O | 0 | 0.4942953
2202 | 48 | SORPTION OF As(V) BY GOETHITE PARTICLES AND STUDY OF THEIR FLOCCULATION | Goethite | 132 | 62.86 | 0.5 | 7.55 | weak | 0.9956 | 0.30215 | 0.4608 | As | 4 | 5 | -1 | 2.48 | 2.18 | 5 | 1 | 0 | 39.66 | 1 | 45 | O | 0 | 0.4341906
2203 | 48 | SORPTION OF As(V) BY GOETHITE PARTICLES AND STUDY OF THEIR FLOCCULATION | Goethite | 132 | 62.86 | 0.5 | 7.55 | weak | 0.9956 | 0.30215 | 0.4608 | As | 4 | 5 | -1 | 2.48 | 2.18 | 5 | 1 | 0 | 57.35 | 1 | 45 | O | 0 | 0.3368788
2204 | 48 | SORPTION OF As(V) BY GOETHITE PARTICLES AND STUDY OF THEIR FLOCCULATION | Goethite | 132 | 62.86 | 0.5 | 7.55 | weak | 0.9956 | 0.30215 | 0.4608 | As | 4 | 5 | -1 | 2.48 | 2.18 | 5 | 1 | 0 | 75.84 | 1 | 45 | O | 0 | 0.314346
2205 | 48 | SORPTION OF As(V) BY GOETHITE PARTICLES AND STUDY OF THEIR FLOCCULATION | Goethite | 132 | 62.86 | 0.5 | 7.55 | weak | 0.9956 | 0.30215 | 0.4608 | As | 4 | 5 | -1 | 2.48 | 2.18 | 5 | 1 | 0 | 89.58 | 1 | 45 | O | 0 | 0.2855548
2301 | 52 | Sorption of selenium(IV) and selenium(VI) onto magnetite | Magnetite | 0.89 | 72.36 | 0.75 | 6.51 | strong | 0.8396 | 0.8396 | 0.8396 | Se | 3 | 4 | -1 | 2.41 | 2.55 | 4 | 5 | 0 | 2.37 | 1.2 | 25 | O | 0.1 | 0.03261681
2302 | 52 | Sorption of selenium(IV) and selenium(VI) onto magnetite | Magnetite | 0.89 | 72.36 | 0.75 | 6.51 | strong | 0.8396 | 0.8396 | 0.8396 | Se | 3 | 4 | -1 | 2.41 | 2.55 | 4 | 5 | 0 | 2.37 | 2.01 | 25 | O | 0.1 | 0.0415123
2303 | 52 | Sorption of selenium(IV) and selenium(VI) onto magnetite | Magnetite | 0.89 | 72.36 | 0.75 | 6.51 | strong | 0.8396 | 0.8396 | 0.8396 | Se | 3 | 4 | -1 | 2.41 | 2.55 | 4 | 5 | 0 | 2.37 | 3.81 | 25 | O | 0.1 | 0.04892522
2304 | 52 | Sorption of selenium(IV) and selenium(VI) onto magnetite | Magnetite | 0.89 | 72.36 | 0.75 | 6.51 | strong | 0.8396 | 0.8396 | 0.8396 | Se | 3 | 4 | -1 | 2.41 | 2.55 | 4 | 5 | 0 | 2.37 | 7.82 | 25 | O | 0.1 | 0.08005944
2305 | 52 | Sorption of selenium(IV) and selenium(VI) onto magnetite | Magnetite | 0.89 | 72.36 | 0.75 | 6.51 | strong | 0.8396 | 0.8396 | 0.8396 | Se | 3 | 4 | -1 | 2.41 | 2.55 | 4 | 5 | 0 | 2.37 | 9.83 | 25 | O | 0.1 | 0.09488527
2306 | 52 | Sorption of selenium(IV) and selenium(VI) onto magnetite | Magnetite | 0.89 | 72.36 | 0.75 | 6.51 | strong | 0.8396 | 0.8396 | 0.8396 | Se | 3 | 4 | -1 | 2.41 | 2.55 | 4 | 5 | 0 | 2.37 | 15.25 | 25 | O | 0.1 | 0.1260195
2307 | 52 | Sorption of selenium(IV) and selenium(VI) onto magnetite | Magnetite | 0.89 | 72.36 | 0.75 | 6.51 | strong | 0.8396 | 0.8396 | 0.8396 | Se | 3 | 4 | -1 | 2.41 | 2.55 | 4 | 5 | 0 | 2.37 | 29.89 | 25 | O | 0.1 | 0.1734621
2308 | 52 | Sorption of selenium(IV) and selenium(VI) onto magnetite | Magnetite | 0.89 | 72.36 | 0.75 | 6.51 | strong | 0.8396 | 0.8396 | 0.8396 | Se | 3 | 4 | -1 | 2.41 | 2.55 | 4 | 5 | 0 | 2.37 | 48.14 | 25 | O | 0.1 | 0.1779099
2309 | 52 | Sorption of selenium(IV) and selenium(VI) onto magnetite | Magnetite | 0.89 | 72.36 | 0.75 | 6.51 | strong | 0.8396 | 0.8396 | 0.8396 | Se | 3 | 4 | -1 | 2.41 | 2.55 | 4 | 5 | 0 | 2.37 | 72.22 | 25 | O | 0.1 | 0.1793925
2310 | 52 | Sorption of selenium(IV) and selenium(VI) onto magnetite | Magnetite | 0.89 | 72.36 | 0.75 | 6.51 | strong | 0.8396 | 0.8396 | 0.8396 | Se | 3 | 4 | -1 | 2.41 | 2.55 | 4 | 5 | 0 | 2.37 | 96.09 | 25 | O | 0.1 | 0.180875
2311 | 52 | Sorption of selenium(IV) and selenium(VI) onto magnetite | Magnetite | 0.89 | 72.36 | 0.75 | 6.51 | strong | 0.8396 | 0.8396 | 0.8396 | Se | 3 | 4 | -1 | 2.41 | 2.55 | 4 | 5 | 0 | 2.37 | 120.16 | 25 | O | 0.1 | 0.180875
2312 | 52 | Sorption of selenium(IV) and selenium(VI) onto magnetite | Magnetite | 0.89 | 72.36 | 0.75 | 6.51 | strong | 0.8396 | 0.8396 | 0.8396 | Se | 3 | 4 | -1 | 2.41 | 2.55 | 4 | 5 | 0 | 2.37 | 144.03 | 25 | O | 0.1 | 0.180875
2313 | 52 | Sorption of selenium(IV) and selenium(VI) onto magnetite | Magnetite | 0.89 | 72.36 | 0.75 | 6.51 | strong | 0.8396 | 0.8396 | 0.8396 | Se | 3 | 4 | -1 | 2.41 | 2.55 | 4 | 5 | 0 | 2.37 | 168.1 | 25 | O | 0.1 | 0.180875
2314 | 52 | Sorption of selenium(IV) and selenium(VI) onto magnetite | Magnetite | 0.89 | 72.36 | 0.75 | 6.51 | strong | 0.8396 | 0.8396 | 0.8396 | Se | 4 | 6 | -2 | 2.48 | 2.55 | 6 | 5 | 0 | 2.37 | 2.01 | 25 | O | 0.1 | 0.09488527
2315 | 52 | Sorption of selenium(IV) and selenium(VI) onto magnetite | Magnetite | 0.89 | 72.36 | 0.75 | 6.51 | strong | 0.8396 | 0.8396 | 0.8396 | Se | 4 | 6 | -2 | 2.48 | 2.55 | 6 | 5 | 0 | 2.37 | 4.01 | 25 | O | 0.1 | 0.1067459
2316 | 52 | Sorption of selenium(IV) and selenium(VI) onto magnetite | Magnetite | 0.89 | 72.36 | 0.75 | 6.51 | strong | 0.8396 | 0.8396 | 0.8396 | Se | 4 | 6 | -2 | 2.48 | 2.55 | 6 | 5 | 0 | 2.37 | 8.02 | 25 | O | 0.1 | 0.1230543
2317 | 52 | Sorption of selenium(IV) and selenium(VI) onto magnetite | Magnetite | 0.89 | 72.36 | 0.75 | 6.51 | strong | 0.8396 | 0.8396 | 0.8396 | Se | 4 | 6 | -2 | 2.48 | 2.55 | 6 | 5 | 0 | 2.37 | 9.83 | 25 | O | 0.1 | 0.1319498
2318 | 52 | Sorption of selenium(IV) and selenium(VI) onto magnetite | Magnetite | 0.89 | 72.36 | 0.75 | 6.51 | strong | 0.8396 | 0.8396 | 0.8396 | Se | 4 | 6 | -2 | 2.48 | 2.55 | 6 | 5 | 0 | 2.37 | 15.25 | 25 | O | 0.1 | 0.1363976
2319 | 52 | Sorption of selenium(IV) and selenium(VI) onto magnetite | Magnetite | 0.89 | 72.36 | 0.75 | 6.51 | strong | 0.8396 | 0.8396 | 0.8396 | Se | 4 | 6 | -2 | 2.48 | 2.55 | 6 | 5 | 0 | 2.37 | 19.86 | 25 | O | 0.1 | 0.1556711
2320 | 52 | Sorption of selenium(IV) and selenium(VI) onto magnetite | Magnetite | 0.89 | 72.36 | 0.75 | 6.51 | strong | 0.8396 | 0.8396 | 0.8396 | Se | 4 | 6 | -2 | 2.48 | 2.55 | 6 | 5 | 0 | 2.37 | 23.87 | 25 | O | 0.1 | 0.1645666
2321 | 52 | Sorption of selenium(IV) and selenium(VI) onto magnetite | Magnetite | 0.89 | 72.36 | 0.75 | 6.51 | strong | 0.8396 | 0.8396 | 0.8396 | Se | 4 | 6 | -2 | 2.48 | 2.55 | 6 | 5 | 0 | 2.37 | 29.89 | 25 | O | 0.1 | 0.1853228
2322 | 52 | Sorption of selenium(IV) and selenium(VI) onto magnetite | Magnetite | 0.89 | 72.36 | 0.75 | 6.51 | strong | 0.8396 | 0.8396 | 0.8396 | Se | 4 | 6 | -2 | 2.48 | 2.55 | 6 | 5 | 0 | 2.37 | 47.74 | 25 | O | 0.1 | 0.1912531
2323 | 52 | Sorption of selenium(IV) and selenium(VI) onto magnetite | Magnetite | 0.89 | 72.36 | 0.75 | 6.51 | strong | 0.8396 | 0.8396 | 0.8396 | Se | 4 | 6 | -2 | 2.48 | 2.55 | 6 | 5 | 0 | 2.37 | 71.82 | 25 | O | 0.1 | 0.1853228
2324 | 52 | Sorption of selenium(IV) and selenium(VI) onto magnetite | Magnetite | 0.89 | 72.36 | 0.75 | 6.51 | strong | 0.8396 | 0.8396 | 0.8396 | Se | 4 | 6 | -2 | 2.48 | 2.55 | 6 | 5 | 0 | 2.37 | 95.89 | 25 | O | 0.1 | 0.1882879
2325 | 52 | Sorption of selenium(IV) and selenium(VI) onto magnetite | Magnetite | 0.89 | 72.36 | 0.75 | 6.51 | strong | 0.8396 | 0.8396 | 0.8396 | Se | 4 | 6 | -2 | 2.48 | 2.55 | 6 | 5 | 0 | 2.37 | 119.96 | 25 | O | 0.1 | 0.1868054
2326 | 52 | Sorption of selenium(IV) and selenium(VI) onto magnetite | Magnetite | 0.89 | 72.36 | 0.75 | 6.51 | strong | 0.8396 | 0.8396 | 0.8396 | Se | 4 | 6 | -2 | 2.48 | 2.55 | 6 | 5 | 0 | 2.37 | 143.83 | 25 | O | 0.1 | 0.1912531
2327 | 52 | Sorption of selenium(IV) and selenium(VI) onto magnetite | Magnetite | 0.89 | 72.36 | 0.75 | 6.51 | strong | 0.8396 | 0.8396 | 0.8396 | Se | 4 | 6 | -2 | 2.48 | 2.55 | 6 | 5 | 0 | 2.37 | 167.9 | 25 | O | 0.1 | 0.1897705
2328 | 52 | Sorption of selenium(IV) and selenium(VI) onto magnetite | Magnetite | 0.89 | 72.36 | 0.75 | 6.51 | strong | 0.8396 | 0.8396 | 0.8396 | Se | 3 | 4 | -1 | 2.41 | 2.55 | 2.44 | 5 | 0 | 1.58 | 30 | 25 | O | 0.1 | 0.5364
2329 | 52 | Sorption of selenium(IV) and selenium(VI) onto magnetite | Magnetite | 0.89 | 72.36 | 0.75 | 6.51 | strong | 0.8396 | 0.8396 | 0.8396 | Se | 3 | 4 | -1 | 2.41 | 2.55 | 4.11 | 5 | 0 | 1.58 | 30 | 25 | O | 0.1 | 0.4336
2330 | 52 | Sorption of selenium(IV) and selenium(VI) onto magnetite | Magnetite | 0.89 | 72.36 | 0.75 | 6.51 | strong | 0.8396 | 0.8396 | 0.8396 | Se | 3 | 4 | -1 | 2.41 | 2.55 | 3.9 | 5 | 0 | 1.58 | 30 | 25 | O | 0.1 | 0.4175
2331 | 52 | Sorption of selenium(IV) and selenium(VI) onto magnetite | Magnetite | 0.89 | 72.36 | 0.75 | 6.51 | strong | 0.8396 | 0.8396 | 0.8396 | Se | 3 | 4 | -1 | 2.41 | 2.55 | 4.61 | 5 | 0 | 1.58 | 30 | 25 | O | 0.1 | 0.3544
2332 | 52 | Sorption of selenium(IV) and selenium(VI) onto magnetite | Magnetite | 0.89 | 72.36 | 0.75 | 6.51 | strong | 0.8396 | 0.8396 | 0.8396 | Se | 3 | 4 | -1 | 2.41 | 2.55 | 5.87 | 5 | 0 | 1.58 | 30 | 25 | O | 0.1 | 0.2605
2333 | 52 | Sorption of selenium(IV) and selenium(VI) onto magnetite | Magnetite | 0.89 | 72.36 | 0.75 | 6.51 | strong | 0.8396 | 0.8396 | 0.8396 | Se | 3 | 4 | -1 | 2.41 | 2.55 | 8.67 | 5 | 0 | 1.58 | 30 | 25 | O | 0.1 | 0.1284
2334 | 52 | Sorption of selenium(IV) and selenium(VI) onto magnetite | Magnetite | 0.89 | 72.36 | 0.75 | 6.51 | strong | 0.8396 | 0.8396 | 0.8396 | Se | 3 | 4 | -1 | 2.41 | 2.55 | 10.86 | 5 | 0 | 1.58 | 30 | 25 | O | 0.1 | 0.0213
2335 | 52 | Sorption of selenium(IV) and selenium(VI) onto magnetite | Magnetite | 0.89 | 72.36 | 0.75 | 6.51 | strong | 0.8396 | 0.8396 | 0.8396 | Se | 3 | 4 | -1 | 2.41 | 2.55 | 12 | 5 | 0 | 1.58 | 30 | 25 | O | 0.1 | 0.0198
2336 | 52 | Sorption of selenium(IV) and selenium(VI) onto magnetite | Magnetite | 0.89 | 72.36 | 0.75 | 6.51 | strong | 0.8396 | 0.8396 | 0.8396 | Se | 4 | 6 | -2 | 2.48 | 2.55 | 2.34 | 5 | 0 | 1.58 | 30 | 25 | O | 0.1 | 0.1225
2337 | 52 | Sorption of selenium(IV) and selenium(VI) onto magnetite | Magnetite | 0.89 | 72.36 | 0.75 | 6.51 | strong | 0.8396 | 0.8396 | 0.8396 | Se | 4 | 6 | -2 | 2.48 | 2.55 | 3.14 | 5 | 0 | 1.58 | 30 | 25 | O | 0.1 | 0.0903
2338 | 52 | Sorption of selenium(IV) and selenium(VI) onto magnetite | Magnetite | 0.89 | 72.36 | 0.75 | 6.51 | strong | 0.8396 | 0.8396 | 0.8396 | Se | 4 | 6 | -2 | 2.48 | 2.55 | 3.58 | 5 | 0 | 1.58 | 30 | 25 | O | 0.1 | 0.0961
2339 | 52 | Sorption of selenium(IV) and selenium(VI) onto magnetite | Magnetite | 0.89 | 72.36 | 0.75 | 6.51 | strong | 0.8396 | 0.8396 | 0.8396 | Se | 4 | 6 | -2 | 2.48 | 2.55 | 4.12 | 5 | 0 | 1.58 | 30 | 25 | O | 0.1 | 0.0616
2340 | 52 | Sorption of selenium(IV) and selenium(VI) onto magnetite | Magnetite | 0.89 | 72.36 | 0.75 | 6.51 | strong | 0.8396 | 0.8396 | 0.8396 | Se | 4 | 6 | -2 | 2.48 | 2.55 | 5.7 | 5 | 0 | 1.58 | 30 | 25 | O | 0.1 | 0.0396
2341 | 52 | Sorption of selenium(IV) and selenium(VI) onto magnetite | Magnetite | 0.89 | 72.36 | 0.75 | 6.51 | strong | 0.8396 | 0.8396 | 0.8396 | Se | 4 | 6 | -2 | 2.48 | 2.55 | 7.53 | 5 | 0 | 1.58 | 30 | 25 | O | 0.1 | 0.0125
2342 | 52 | Sorption of selenium(IV) and selenium(VI) onto magnetite | Magnetite | 0.89 | 72.36 | 0.75 | 6.51 | strong | 0.8396 | 0.8396 | 0.8396 | Se | 4 | 6 | -2 | 2.48 | 2.55 | 10.76 | 5 | 0 | 1.58 | 30 | 25 | O | 0.1 | 0.0088
2343 | 52 | Sorption of selenium(IV) and selenium(VI) onto magnetite | Magnetite | 0.89 | 72.36 | 0.75 | 6.51 | strong | 0.8396 | 0.8396 | 0.8396 | Se | 4 | 6 | -2 | 2.48 | 2.55 | 12 | 5 | 0 | 1.58 | 30 | 25 | O | 0.1 | 0.0066
2344 | 53 | Sorption of As(III) and As(V) to siderite, green rust (fougerite) and magnetite:Implications for arsenic release in anoxic groundwaters | Magnetite | 73.557 | 72.36 | 0.75 | 6.51 | strong | 0.8396 | 0.8396 | 0.8396 | As | 3 | 3 | 0 | 2.36 | 2.18 | 5.1 | 0.75 | 0 | 95.52 | 24 | 25 | A | 0 | 0.0478
2345 | 53 | Sorption of As(III) and As(V) to siderite, green rust (fougerite) and magnetite:Implications for arsenic release in anoxic groundwaters | Magnetite | 73.557 | 72.36 | 0.75 | 6.51 | strong | 0.8396 | 0.8396 | 0.8396 | As | 3 | 3 | 0 | 2.36 | 2.18 | 5.45 | 0.75 | 0 | 95.52 | 24 | 25 | A | 0 | 0.9435
2346 | 53 | Sorption of As(III) and As(V) to siderite, green rust (fougerite) and magnetite:Implications for arsenic release in anoxic groundwaters | Magnetite | 73.557 | 72.36 | 0.75 | 6.51 | strong | 0.8396 | 0.8396 | 0.8396 | As | 3 | 3 | 0 | 2.36 | 2.18 | 6.8 | 0.75 | 0 | 95.52 | 24 | 25 | A | 0 | 0.9971
2347 | 53 | Sorption of As(III) and As(V) to siderite, green rust (fougerite) and magnetite:Implications for arsenic release in anoxic groundwaters | Magnetite | 73.557 | 72.36 | 0.75 | 6.51 | strong | 0.8396 | 0.8396 | 0.8396 | As | 3 | 3 | 0 | 2.36 | 2.18 | 6.98 | 0.75 | 0 | 95.52 | 24 | 25 | A | 0 | 0.9971
2348 | 53 | Sorption of As(III) and As(V) to siderite, green rust (fougerite) and magnetite:Implications for arsenic release in anoxic groundwaters | Magnetite | 73.557 | 72.36 | 0.75 | 6.51 | strong | 0.8396 | 0.8396 | 0.8396 | As | 3 | 3 | 0 | 2.36 | 2.18 | 7.13 | 0.75 | 0 | 95.52 | 24 | 25 | A | 0 | 0.9913
2349 | 53 | Sorption of As(III) and As(V) to siderite, green rust (fougerite) and magnetite:Implications for arsenic release in anoxic groundwaters | Magnetite | 73.557 | 72.36 | 0.75 | 6.51 | strong | 0.8396 | 0.8396 | 0.8396 | As | 3 | 3 | 0 | 2.36 | 2.18 | 7.55 | 0.75 | 0 | 95.52 | 24 | 25 | A | 0 | 0.9652
2350 | 53 | Sorption of As(III) and As(V) to siderite, green rust (fougerite) and magnetite:Implications for arsenic release in anoxic groundwaters | Magnetite | 73.557 | 72.36 | 0.75 | 6.51 | strong | 0.8396 | 0.8396 | 0.8396 | As | 3 | 3 | 0 | 2.36 | 2.18 | 8 | 0.75 | 0 | 95.52 | 24 | 25 | A | 0 | 0.8101
2351 | 53 | Sorption of As(III) and As(V) to siderite, green rust (fougerite) and magnetite:Implications for arsenic release in anoxic groundwaters | Magnetite | 73.557 | 72.36 | 0.75 | 6.51 | strong | 0.8396 | 0.8396 | 0.8396 | As | 3 | 3 | 0 | 2.36 | 2.18 | 8.46 | 0.75 | 0 | 95.52 | 24 | 25 | A | 0 | 0.6232
2352 | 53 | Sorption of As(III) and As(V) to siderite, green rust (fougerite) and magnetite:Implications for arsenic release in anoxic groundwaters | Magnetite | 73.557 | 72.36 | 0.75 | 6.51 | strong | 0.8396 | 0.8396 | 0.8396 | As | 3 | 3 | 0 | 2.36 | 2.18 | 8.41 | 0.75 | 0 | 95.52 | 24 | 25 | A | 0 | 0.3145
2353 | 53 | Sorption of As(III) and As(V) to siderite, green rust (fougerite) and magnetite:Implications for arsenic release in anoxic groundwaters | Magnetite | 73.557 | 72.36 | 0.75 | 6.51 | strong | 0.8396 | 0.8396 | 0.8396 | As | 3 | 3 | -1 | 2.36 | 2.18 | 9.97 | 0.75 | 0 | 95.52 | 24 | 25 | A | 0 | 0.1116
2354 | 53 | Sorption of As(III) and As(V) to siderite, green rust (fougerite) and magnetite:Implications for arsenic release in anoxic groundwaters | Magnetite | 73.557 | 72.36 | 0.75 | 6.51 | strong | 0.8396 | 0.8396 | 0.8396 | As | 3 | 3 | -1 | 2.36 | 2.18 | 10.27 | 0.75 | 0 | 95.52 | 24 | 25 | A | 0 | 0.1029
2355 | 53 | Sorption of As(III) and As(V) to siderite, green rust (fougerite) and magnetite:Implications for arsenic release in anoxic groundwaters | Magnetite | 73.557 | 72.36 | 0.75 | 6.51 | strong | 0.8396 | 0.8396 | 0.8396 | As | 3 | 3 | -1 | 2.36 | 2.18 | 11.25 | 0.75 | 0 | 95.52 | 24 | 25 | A | 0 | 0.0971
2356 | 53 | Sorption of As(III) and As(V) to siderite, green rust (fougerite) and magnetite:Implications for arsenic release in anoxic groundwaters | Magnetite | 73.557 | 72.36 | 0.75 | 6.51 | strong | 0.8396 | 0.8396 | 0.8396 | As | 4 | 5 | -1 | 2.48 | 2.18 | 5.78 | 0.75 | 0 | 95.52 | 24 | 25 | A | 0 | 0.1261
2357 | 53 | Sorption of As(III) and As(V) to siderite, green rust (fougerite) and magnetite:Implications for arsenic release in anoxic groundwaters | Magnetite | 73.557 | 72.36 | 0.75 | 6.51 | strong | 0.8396 | 0.8396 | 0.8396 | As | 4 | 5 | -1 | 2.48 | 2.18 | 6.52 | 0.75 | 0 | 95.52 | 24 | 25 | A | 0 | 0.0797
2358 | 53 | Sorption of As(III) and As(V) to siderite, green rust (fougerite) and magnetite:Implications for arsenic release in anoxic groundwaters | Magnetite | 73.557 | 72.36 | 0.75 | 6.51 | strong | 0.8396 | 0.8396 | 0.8396 | As | 4 | 5 | -1 | 2.48 | 2.18 | 6.72 | 0.75 | 0 | 95.52 | 24 | 25 | A | 0 | 0.1145
2359 | 53 | Sorption of As(III) and As(V) to siderite, green rust (fougerite) and magnetite:Implications for arsenic release in anoxic groundwaters | Magnetite | 73.557 | 72.36 | 0.75 | 6.51 | strong | 0.8396 | 0.8396 | 0.8396 | As | 4 | 5 | -2 | 2.48 | 2.18 | 7.01 | 0.75 | 0 | 95.52 | 24 | 25 | A | 0 | 0.1203
2360 | 53 | Sorption of As(III) and As(V) to siderite, green rust (fougerite) and magnetite:Implications for arsenic release in anoxic groundwaters | Magnetite | 73.557 | 72.36 | 0.75 | 6.51 | strong | 0.8396 | 0.8396 | 0.8396 | As | 4 | 5 | -2 | 2.48 | 2.18 | 6.79 | 0.75 | 0 | 95.52 | 24 | 25 | A | 0 | 0.187
2361 | 53 | Sorption of As(III) and As(V) to siderite, green rust (fougerite) and magnetite:Implications for arsenic release in anoxic groundwaters | Magnetite | 73.557 | 72.36 | 0.75 | 6.51 | strong | 0.8396 | 0.8396 | 0.8396 | As | 4 | 5 | -2 | 2.48 | 2.18 | 7.58 | 0.75 | 0 | 95.52 | 24 | 25 | A | 0 | 0.3145
2362 | 53 | Sorption of As(III) and As(V) to siderite, green rust (fougerite) and magnetite:Implications for arsenic release in anoxic groundwaters | Magnetite | 73.557 | 72.36 | 0.75 | 6.51 | strong | 0.8396 | 0.8396 | 0.8396 | As | 4 | 5 | -2 | 2.48 | 2.18 | 7.5 | 0.75 | 0 | 95.52 | 24 | 25 | A | 0 | 0.3971
2363 | 53 | Sorption of As(III) and As(V) to siderite, green rust (fougerite) and magnetite:Implications for arsenic release in anoxic groundwaters | Magnetite | 73.557 | 72.36 | 0.75 | 6.51 | strong | 0.8396 | 0.8396 | 0.8396 | As | 4 | 5 | -2 | 2.48 | 2.18 | 8.08 | 0.75 | 0 | 95.52 | 24 | 25 | A | 0 | 0.6696
2364 | 53 | Sorption of As(III) and As(V) to siderite, green rust (fougerite) and magnetite:Implications for arsenic release in anoxic groundwaters | Magnetite | 73.557 | 72.36 | 0.75 | 6.51 | strong | 0.8396 | 0.8396 | 0.8396 | As | 4 | 5 | -2 | 2.48 | 2.18 | 8.28 | 0.75 | 0 | 95.52 | 24 | 25 | A | 0 | 0.6565
2365 | 53 | Sorption of As(III) and As(V) to siderite, green rust (fougerite) and magnetite:Implications for arsenic release in anoxic groundwaters | Magnetite | 73.557 | 72.36 | 0.75 | 6.51 | strong | 0.8396 | 0.8396 | 0.8396 | As | 4 | 5 | -2 | 2.48 | 2.18 | 9.63 | 0.75 | 0 | 95.52 | 24 | 25 | A | 0 | 0.8261
2366 | 53 | Sorption of As(III) and As(V) to siderite, green rust (fougerite) and magnetite:Implications for arsenic release in anoxic groundwaters | Magnetite | 73.557 | 72.36 | 0.75 | 6.51 | strong | 0.8396 | 0.8396 | 0.8396 | As | 4 | 5 | -2 | 2.48 | 2.18 | 10.26 | 0.75 | 0 | 95.52 | 24 | 25 | A | 0 | 0.7275
2367 | 53 | Sorption of As(III) and As(V) to siderite, green rust (fougerite) and magnetite:Implications for arsenic release in anoxic groundwaters | Magnetite | 73.557 | 72.36 | 0.75 | 6.51 | strong | 0.8396 | 0.8396 | 0.8396 | As | 4 | 5 | -2 | 2.48 | 2.18 | 10.83 | 0.75 | 0 | 95.52 | 24 | 25 | A | 0 | 0.787
2368 | 53 | Sorption of As(III) and As(V) to siderite, green rust (fougerite) and magnetite:Implications for arsenic release in anoxic groundwaters | Magnetite | 73.557 | 72.36 | 0.75 | 6.51 | strong | 0.8396 | 0.8396 | 0.8396 | As | 4 | 5 | -2 | 2.48 | 2.18 | 11.08 | 0.75 | 0 | 95.52 | 24 | 25 | A | 0 | 0.8072
2369 | 53 | Sorption of As(III) and As(V) to siderite, green rust (fougerite) and magnetite:Implications for arsenic release in anoxic groundwaters | Magnetite | 73.557 | 72.36 | 0.75 | 6.51 | strong | 0.8396 | 0.8396 | 0.8396 | As | 4 | 5 | -2 | 2.48 | 2.18 | 11.52 | 0.75 | 0 | 95.52 | 24 | 25 | A | 0 | 0.8101
2370 | 53 | Sorption of As(III) and As(V) to siderite, green rust (fougerite) and magnetite:Implications for arsenic release in anoxic groundwaters | Magnetite | 73.557 | 72.36 | 0.75 | 6.51 | strong | 0.8396 | 0.8396 | 0.8396 | As | 4 | 5 | -2 | 2.48 | 2.18 | 11.3 | 0.75 | 0 | 95.52 | 24 | 25 | A | 0 | 0.8928
2371 | 54 | Equilibrium Sorption of Hexavalent Chromium from Aqueous Solution Using Synthetic Hematite | Hematite | 38.5635 | 69.94 | 0.667 | 7.06 | strong | 0.5034 | 0.5034 | 1.375 | Cr | 4 | 6 | -1 | 2.4 | 1.66 | 3 | 0.02 | 0 | 1.27 | 4 | 25 | O | 0.01 | 0.008346457
2372 | 54 | Equilibrium Sorption of Hexavalent Chromium from Aqueous Solution Using Synthetic Hematite | Hematite | 38.5635 | 69.94 | 0.667 | 7.06 | strong | 0.5034 | 0.5034 | 1.375 | Cr | 4 | 6 | -1 | 2.4 | 1.66 | 3 | 0.02 | 0 | 1.8 | 4 | 25 | O | 0.01 | 0.01511111
2373 | 54 | Equilibrium Sorption of Hexavalent Chromium from Aqueous Solution Using Synthetic Hematite | Hematite | 38.5635 | 69.94 | 0.667 | 7.06 | strong | 0.5034 | 0.5034 | 1.375 | Cr | 4 | 6 | -1 | 2.4 | 1.66 | 3 | 0.02 | 0 | 3.67 | 4 | 25 | O | 0.01 | 0.01302452
2374 | 54 | Equilibrium Sorption of Hexavalent Chromium from Aqueous Solution Using Synthetic Hematite | Hematite | 38.5635 | 69.94 | 0.667 | 7.06 | strong | 0.5034 | 0.5034 | 1.375 | Cr | 4 | 6 | -1 | 2.4 | 1.66 | 3 | 0.02 | 0 | 5.09 | 4 | 25 | O | 0.01 | 0.007976424
2375 | 54 | Equilibrium Sorption of Hexavalent Chromium from Aqueous Solution Using Synthetic Hematite | Hematite | 38.5635 | 69.94 | 0.667 | 7.06 | strong | 0.5034 | 0.5034 | 1.375 | Cr | 4 | 6 | -1 | 2.4 | 1.66 | 3 | 0.02 | 0 | 6.14 | 4 | 25 | O | 0.01 | 0.00980456
2376 | 54 | Equilibrium Sorption of Hexavalent Chromium from Aqueous Solution Using Synthetic Hematite | Hematite | 38.5635 | 69.94 | 0.667 | 7.06 | strong | 0.5034 | 0.5034 | 1.375 | Cr | 4 | 6 | -1 | 2.4 | 1.66 | 3 | 0.02 | 0 | 7.93 | 4 | 25 | O | 0.01 | 0.01061791
2377 | 54 | Equilibrium Sorption of Hexavalent Chromium from Aqueous Solution Using Synthetic Hematite | Hematite | 38.5635 | 69.94 | 0.667 | 7.06 | strong | 0.5034 | 0.5034 | 1.375 | Cr | 4 | 6 | -1 | 2.4 | 1.66 | 3 | 0.02 | 0 | 10.02 | 4 | 25 | O | 0.01 | 0.007265469
2378 | 54 | Equilibrium Sorption of Hexavalent Chromium from Aqueous Solution Using Synthetic Hematite | Hematite | 38.5635 | 69.94 | 0.667 | 7.06 | strong | 0.5034 | 0.5034 | 1.375 | Cr | 4 | 6 | -1 | 2.4 | 1.66 | 3 | 0.02 | 0 | 20.21 | 4 | 25 | O | 0.01 | 0.01186541
2379 | 54 | Equilibrium Sorption of Hexavalent Chromium from Aqueous Solution Using Synthetic Hematite | Hematite | 38.5635 | 69.94 | 0.667 | 7.06 | strong | 0.5034 | 0.5034 | 1.375 | Cr | 4 | 6 | -1 | 2.4 | 1.66 | 3 | 0.02 | 0 | 40.15 | 4 | 25 | O | 0.01 | 0.005643836
2380 | 54 | Equilibrium Sorption of Hexavalent Chromium from Aqueous Solution Using Synthetic Hematite | Hematite | 38.5635 | 69.94 | 0.667 | 7.06 | strong | 0.5034 | 0.5034 | 1.375 | Cr | 4 | 6 | -1 | 2.4 | 1.66 | 3 | 0.02 | 0 | 60.54 | 4 | 25 | O | 0.01 | 0.004245127
2381 | 54 | Equilibrium Sorption of Hexavalent Chromium from Aqueous Solution Using Synthetic Hematite | Hematite | 38.5635 | 69.94 | 0.667 | 7.06 | strong | 0.5034 | 0.5034 | 1.375 | Cr | 4 | 6 | -1 | 2.4 | 1.66 | 3 | 0.02 | 0 | 100.5 | 4 | 25 | O | 0.01 | 0.003064677
2382 | 54 | Equilibrium Sorption of Hexavalent Chromium from Aqueous Solution Using Synthetic Hematite | Hematite | 38.5635 | 69.94 | 0.667 | 7.06 | strong | 0.5034 | 0.5034 | 1.375 | Cr | 4 | 6 | -1 | 2.4 | 1.66 | 1.98 | 0.02 | 0 | 20 | 4 | 25 | O | 0.01 | 0.00544
2383 | 54 | Equilibrium Sorption of Hexavalent Chromium from Aqueous Solution Using Synthetic Hematite | Hematite | 38.5635 | 69.94 | 0.667 | 7.06 | strong | 0.5034 | 0.5034 | 1.375 | Cr | 4 | 6 | -1 | 2.4 | 1.66 | 3.01 | 0.02 | 0 | 20 | 4 | 25 | O | 0.01 | 0.00481
2384 | 54 | Equilibrium Sorption of Hexavalent Chromium from Aqueous Solution Using Synthetic Hematite | Hematite | 38.5635 | 69.94 | 0.667 | 7.06 | strong | 0.5034 | 0.5034 | 1.375 | Cr | 4 | 6 | -1 | 2.4 | 1.66 | 4.02 | 0.02 | 0 | 20 | 4 | 25 | O | 0.01 | 0.00218
2385 | 54 | Equilibrium Sorption of Hexavalent Chromium from Aqueous Solution Using Synthetic Hematite | Hematite | 38.5635 | 69.94 | 0.667 | 7.06 | strong | 0.5034 | 0.5034 | 1.375 | Cr | 4 | 6 | -1 | 2.4 | 1.66 | 5 | 0.02 | 0 | 20 | 4 | 25 | O | 0.01 | 0.00211
2386 | 54 | Equilibrium Sorption of Hexavalent Chromium from Aqueous Solution Using Synthetic Hematite | Hematite | 38.5635 | 69.94 | 0.667 | 7.06 | strong | 0.5034 | 0.5034 | 1.375 | Cr | 4 | 6 | -1 | 2.4 | 1.66 | 6.02 | 0.02 | 0 | 20 | 4 | 25 | O | 0.01 | 0.0011
2387 | 54 | Equilibrium Sorption of Hexavalent Chromium from Aqueous Solution Using Synthetic Hematite | Hematite | 38.5635 | 69.94 | 0.667 | 7.06 | strong | 0.5034 | 0.5034 | 1.375 | Cr | 4 | 6 | -2 | 2.4 | 1.66 | 6.98 | 0.02 | 0 | 20 | 4 | 25 | O | 0.01 | 0.00095
2388 | 54 | Equilibrium Sorption of Hexavalent Chromium from Aqueous Solution Using Synthetic Hematite | Hematite | 38.5635 | 69.94 | 0.667 | 7.06 | strong | 0.5034 | 0.5034 | 1.375 | Cr | 4 | 6 | -2 | 2.4 | 1.66 | 8.03 | 0.02 | 0 | 20 | 4 | 25 | O | 0.01 | 0.00083
2389 | 54 | Equilibrium Sorption of Hexavalent Chromium from Aqueous Solution Using Synthetic Hematite | Hematite | 38.5635 | 69.94 | 0.667 | 7.06 | strong | 0.5034 | 0.5034 | 1.375 | Cr | 4 | 6 | -2 | 2.4 | 1.66 | 9.01 | 0.02 | 0 | 20 | 4 | 25 | O | 0.01 | 0.00071
2390 | 54 | Equilibrium Sorption of Hexavalent Chromium from Aqueous Solution Using Synthetic Hematite | Hematite | 38.5635 | 69.94 | 0.667 | 7.06 | strong | 0.5034 | 0.5034 | 1.375 | Cr | 4 | 6 | -2 | 2.4 | 1.66 | 10.05 | 0.02 | 0 | 20 | 4 | 25 | O | 0.01 | 2e-05
2391 | 54 | Equilibrium Sorption of Hexavalent Chromium from Aqueous Solution Using Synthetic Hematite | Hematite | 38.5635 | 69.94 | 0.667 | 7.06 | strong | 0.5034 | 0.5034 | 1.375 | Cr | 4 | 6 | -2 | 2.4 | 1.66 | 3 | 0.02 | 0 | 20 | 4 | 25 | O | 0.01 | 0.00507
2392 | 54 | Equilibrium Sorption of Hexavalent Chromium from Aqueous Solution Using Synthetic Hematite | Hematite | 38.5635 | 69.94 | 0.667 | 7.06 | strong | 0.5034 | 0.5034 | 1.375 | Cr | 4 | 6 | -2 | 2.4 | 1.66 | 3 | 0.02 | 0 | 20 | 4 | 25 | O | 0.05 | 0.00384
2393 | 54 | Equilibrium Sorption of Hexavalent Chromium from Aqueous Solution Using Synthetic Hematite | Hematite | 38.5635 | 69.94 | 0.667 | 7.06 | strong | 0.5034 | 0.5034 | 1.375 | Cr | 4 | 6 | -2 | 2.4 | 1.66 | 3 | 0.02 | 0 | 20 | 4 | 25 | O | 0.1 | 0.00351
2394 | 54 | Equilibrium Sorption of Hexavalent Chromium from Aqueous Solution Using Synthetic Hematite | Hematite | 38.5635 | 69.94 | 0.667 | 7.06 | strong | 0.5034 | 0.5034 | 1.375 | Cr | 4 | 6 | -2 | 2.4 | 1.66 | 3 | 0.02 | 0 | 20 | 4 | 25 | O | 0.2 | 0.00307
2395 | 54 | Equilibrium Sorption of Hexavalent Chromium from Aqueous Solution Using Synthetic Hematite | Hematite | 38.5635 | 69.94 | 0.667 | 7.06 | strong | 0.5034 | 0.5034 | 1.375 | Cr | 4 | 6 | -2 | 2.4 | 1.66 | 3 | 0.02 | 0 | 20 | 0.2773333 | 25 | O | 0.01 | 0.00259
2396 | 54 | Equilibrium Sorption of Hexavalent Chromium from Aqueous Solution Using Synthetic Hematite | Hematite | 38.5635 | 69.94 | 0.667 | 7.06 | strong | 0.5034 | 0.5034 | 1.375 | Cr | 4 | 6 | -2 | 2.4 | 1.66 | 3 | 0.02 | 0 | 20 | 0.595 | 25 | O | 0.01 | 0.00255
2397 | 54 | Equilibrium Sorption of Hexavalent Chromium from Aqueous Solution Using Synthetic Hematite | Hematite | 38.5635 | 69.94 | 0.667 | 7.06 | strong | 0.5034 | 0.5034 | 1.375 | Cr | 4 | 6 | -2 | 2.4 | 1.66 | 3 | 0.02 | 0 | 20 | 0.7296667 | 25 | O | 0.01 | 0.00279
2398 | 54 | Equilibrium Sorption of Hexavalent Chromium from Aqueous Solution Using Synthetic Hematite | Hematite | 38.5635 | 69.94 | 0.667 | 7.06 | strong | 0.5034 | 0.5034 | 1.375 | Cr | 4 | 6 | -2 | 2.4 | 1.66 | 3 | 0.02 | 0 | 20 | 1.030833 | 25 | O | 0.01 | 0.0028
2399 | 54 | Equilibrium Sorption of Hexavalent Chromium from Aqueous Solution Using Synthetic Hematite | Hematite | 38.5635 | 69.94 | 0.667 | 7.06 | strong | 0.5034 | 0.5034 | 1.375 | Cr | 4 | 6 | -2 | 2.4 | 1.66 | 3 | 0.02 | 0 | 20 | 1.249 | 25 | O | 0.01 | 0.00298
2400 | 54 | Equilibrium Sorption of Hexavalent Chromium from Aqueous Solution Using Synthetic Hematite | Hematite | 38.5635 | 69.94 | 0.667 | 7.06 | strong | 0.5034 | 0.5034 | 1.375 | Cr | 4 | 6 | -2 | 2.4 | 1.66 | 3 | 0.02 | 0 | 20 | 1.500833 | 25 | O | 0.01 | 0.0032
2401 | 54 | Equilibrium Sorption of Hexavalent Chromium from Aqueous Solution Using Synthetic Hematite | Hematite | 38.5635 | 69.94 | 0.667 | 7.06 | strong | 0.5034 | 0.5034 | 1.375 | Cr | 4 | 6 | -2 | 2.4 | 1.66 | 3 | 0.02 | 0 | 20 | 2.02 | 25 | O | 0.01 | 0.00334
2402 | 54 | Equilibrium Sorption of Hexavalent Chromium from Aqueous Solution Using Synthetic Hematite | Hematite | 38.5635 | 69.94 | 0.667 | 7.06 | strong | 0.5034 | 0.5034 | 1.375 | Cr | 4 | 6 | -2 | 2.4 | 1.66 | 3 | 0.02 | 0 | 20 | 3.0075 | 25 | O | 0.01 | 0.00347
2403 | 54 | Equilibrium Sorption of Hexavalent Chromium from Aqueous Solution Using Synthetic Hematite | Hematite | 38.5635 | 69.94 | 0.667 | 7.06 | strong | 0.5034 | 0.5034 | 1.375 | Cr | 4 | 6 | -2 | 2.4 | 1.66 | 3 | 0.02 | 0 | 20 | 4.013 | 25 | O | 0.01 | 0.00395
2404 | 54 | Equilibrium Sorption of Hexavalent Chromium from Aqueous Solution Using Synthetic Hematite | Hematite | 38.5635 | 69.94 | 0.667 | 7.06 | strong | 0.5034 | 0.5034 | 1.375 | Cr | 4 | 6 | -2 | 2.4 | 1.66 | 3 | 0.02 | 0 | 20 | 24.039 | 25 | O | 0.01 | 0.00417
2405 | 54 | Equilibrium Sorption of Hexavalent Chromium from Aqueous Solution Using Synthetic Hematite | Hematite | 38.5635 | 69.94 | 0.667 | 7.06 | strong | 0.5034 | 0.5034 | 1.375 | Cr | 4 | 6 | -2 | 2.4 | 1.66 | 3 | 0.02 | 0 | 20 | 4 | 29.99 | O | 0.01 | 0.00418
2406 | 54 | Equilibrium Sorption of Hexavalent Chromium from Aqueous Solution Using Synthetic Hematite | Hematite | 38.5635 | 69.94 | 0.667 | 7.06 | strong | 0.5034 | 0.5034 | 1.375 | Cr | 4 | 6 | -2 | 2.4 | 1.66 | 3 | 0.02 | 0 | 20 | 4 | 35.03 | O | 0.01 | 0.00506
2407 | 54 | Equilibrium Sorption of Hexavalent Chromium from Aqueous Solution Using Synthetic Hematite | Hematite | 38.5635 | 69.94 | 0.667 | 7.06 | strong | 0.5034 | 0.5034 | 1.375 | Cr | 4 | 6 | -2 | 2.4 | 1.66 | 3 | 0.02 | 0 | 20 | 4 | 39.97 | O | 0.01 | 0.00492
2408 | 54 | Equilibrium Sorption of Hexavalent Chromium from Aqueous Solution Using Synthetic Hematite | Hematite | 38.5635 | 69.94 | 0.667 | 7.06 | strong | 0.5034 | 0.5034 | 1.375 | Cr | 4 | 6 | -2 | 2.4 | 1.66 | 3 | 0.02 | 0 | 20 | 4 | 45.01 | O | 0.01 | 0.00458
2409 | 54 | Equilibrium Sorption of Hexavalent Chromium from Aqueous Solution Using Synthetic Hematite | Hematite | 38.5635 | 69.94 | 0.667 | 7.06 | strong | 0.5034 | 0.5034 | 1.375 | Cr | 4 | 6 | -2 | 2.4 | 1.66 | 3 | 0.02 | 0 | 20 | 4 | 50.04 | O | 0.01 | 0.00346
2410 | 55 | Effects of Dissolved Carbonate on Arsenate Adsorption and Surface Speciation at the Hematite-Water Interface | Hematite | 56 | 69.94 | 0.667 | 7.36 | strong | 0.5034 | 0.5034 | 1.375 | As | 4 | 5 | -1 | 2.48 | 2.18 | 4 | 1 | 0 | 37.46 | 0.15 | 25 | O | 0.01 | 0.3431
2411 | 55 | Effects of Dissolved Carbonate on Arsenate Adsorption and Surface Speciation at the Hematite-Water Interface | Hematite | 56 | 69.94 | 0.667 | 7.36 | strong | 0.5034 | 0.5034 | 1.375 | As | 4 | 5 | -1 | 2.48 | 2.18 | 4 | 1 | 0 | 37.46 | 0.23 | 25 | O | 0.01 | 0.3592
2412 | 55 | Effects of Dissolved Carbonate on Arsenate Adsorption and Surface Speciation at the Hematite-Water Interface | Hematite | 56 | 69.94 | 0.667 | 7.36 | strong | 0.5034 | 0.5034 | 1.375 | As | 4 | 5 | -1 | 2.48 | 2.18 | 4 | 1 | 0 | 37.46 | 0.53 | 25 | O | 0.01 | 0.3849
2413 | 55 | Effects of Dissolved Carbonate on Arsenate Adsorption and Surface Speciation at the Hematite-Water Interface | Hematite | 56 | 69.94 | 0.667 | 7.36 | strong | 0.5034 | 0.5034 | 1.375 | As | 4 | 5 | -1 | 2.48 | 2.18 | 4 | 1 | 0 | 37.46 | 0.98 | 25 | O | 0.01 | 0.414
2414 | 55 | Effects of Dissolved Carbonate on Arsenate Adsorption and Surface Speciation at the Hematite-Water Interface | Hematite | 56 | 69.94 | 0.667 | 7.36 | strong | 0.5034 | 0.5034 | 1.375 | As | 4 | 5 | -1 | 2.48 | 2.18 | 4 | 1 | 0 | 37.46 | 1.97 | 25 | O | 0.01 | 0.4398
2415 | 55 | Effects of Dissolved Carbonate on Arsenate Adsorption and Surface Speciation at the Hematite-Water Interface | Hematite | 56 | 69.94 | 0.667 | 7.36 | strong | 0.5034 | 0.5034 | 1.375 | As | 4 | 5 | -1 | 2.48 | 2.18 | 4 | 1 | 0 | 37.46 | 2.95 | 25 | O | 0.01 | 0.4503
2416 | 55 | Effects of Dissolved Carbonate on Arsenate Adsorption and Surface Speciation at the Hematite-Water Interface | Hematite | 56 | 69.94 | 0.667 | 7.36 | strong | 0.5034 | 0.5034 | 1.375 | As | 4 | 5 | -1 | 2.48 | 2.18 | 4 | 1 | 0 | 37.46 | 6 | 25 | O | 0.01 | 0.4795
2417 | 55 | Effects of Dissolved Carbonate on Arsenate Adsorption and Surface Speciation at the Hematite-Water Interface | Hematite | 56 | 69.94 | 0.667 | 7.36 | strong | 0.5034 | 0.5034 | 1.375 | As | 4 | 5 | -1 | 2.48 | 2.18 | 4 | 1 | 0 | 37.46 | 11.93 | 25 | O | 0.01 | 0.5015
2418 | 55 | Effects of Dissolved Carbonate on Arsenate Adsorption and Surface Speciation at the Hematite-Water Interface | Hematite | 56 | 69.94 | 0.667 | 7.36 | strong | 0.5034 | 0.5034 | 1.375 | As | 4 | 5 | -1 | 2.48 | 2.18 | 4 | 1 | 0 | 37.46 | 23.88 | 25 | O | 0.01 | 0.5287
2419 | 55 | Effects of Dissolved Carbonate on Arsenate Adsorption and Surface Speciation at the Hematite-Water Interface | Hematite | 56 | 69.94 | 0.667 | 7.36 | strong | 0.5034 | 0.5034 | 1.375 | As | 4 | 5 | -1 | 2.48 | 2.18 | 4 | 1 | 0 | 37.46 | 0.21 | 25 | A | 0.01 | 0.2464
2420 | 55 | Effects of Dissolved Carbonate on Arsenate Adsorption and Surface Speciation at the Hematite-Water Interface | Hematite | 56 | 69.94 | 0.667 | 7.36 | strong | 0.5034 | 0.5034 | 1.375 | As | 4 | 5 | -1 | 2.48 | 2.18 | 4 | 1 | 0 | 37.46 | 11.95 | 25 | A | 0.01 | 0.3928
2421 | 55 | Effects of Dissolved Carbonate on Arsenate Adsorption and Surface Speciation at the Hematite-Water Interface | Hematite | 56 | 69.94 | 0.667 | 7.36 | strong | 0.5034 | 0.5034 | 1.375 | As | 4 | 5 | -1 | 2.48 | 2.18 | 4 | 1 | 0 | 37.46 | 23.9 | 25 | A | 0.01 | 0.4096
2422 | 55 | Effects of Dissolved Carbonate on Arsenate Adsorption and Surface Speciation at the Hematite-Water Interface | Hematite | 56 | 69.94 | 0.667 | 7.36 | strong | 0.5034 | 0.5034 | 1.375 | As | 4 | 5 | -1 | 2.48 | 2.18 | 6 | 1 | 0 | 37.46 | 0.48 | 25 | O | 0.01 | 0.1394
2423 | 55 | Effects of Dissolved Carbonate on Arsenate Adsorption and Surface Speciation at the Hematite-Water Interface | Hematite | 56 | 69.94 | 0.667 | 7.36 | strong | 0.5034 | 0.5034 | 1.375 | As | 4 | 5 | -1 | 2.48 | 2.18 | 6 | 1 | 0 | 37.46 | 0.98 | 25 | O | 0.01 | 0.1599
2424 | 55 | Effects of Dissolved Carbonate on Arsenate Adsorption and Surface Speciation at the Hematite-Water Interface | Hematite | 56 | 69.94 | 0.667 | 7.36 | strong | 0.5034 | 0.5034 | 1.375 | As | 4 | 5 | -1 | 2.48 | 2.18 | 6 | 1 | 0 | 37.46 | 1.97 | 25 | O | 0.01 | 0.1888
2425 | 55 | Effects of Dissolved Carbonate on Arsenate Adsorption and Surface Speciation at the Hematite-Water Interface | Hematite | 56 | 69.94 | 0.667 | 7.36 | strong | 0.5034 | 0.5034 | 1.375 | As | 4 | 5 | -1 | 2.48 | 2.18 | 6 | 1 | 0 | 37.46 | 2.97 | 25 | O | 0.01 | 0.2078
2426 | 55 | Effects of Dissolved Carbonate on Arsenate Adsorption and Surface Speciation at the Hematite-Water Interface | Hematite | 56 | 69.94 | 0.667 | 7.36 | strong | 0.5034 | 0.5034 | 1.375 | As | 4 | 5 | -1 | 2.48 | 2.18 | 6 | 1 | 0 | 37.46 | 5.99 | 25 | O | 0.01 | 0.2363
2427 | 55 | Effects of Dissolved Carbonate on Arsenate Adsorption and Surface Speciation at the Hematite-Water Interface | Hematite | 56 | 69.94 | 0.667 | 7.36 | strong | 0.5034 | 0.5034 | 1.375 | As | 4 | 5 | -1 | 2.48 | 2.18 | 6 | 1 | 0 | 37.46 | 12 | 25 | O | 0.01 | 0.2633
2428 | 55 | Effects of Dissolved Carbonate on Arsenate Adsorption and Surface Speciation at the Hematite-Water Interface | Hematite | 56 | 69.94 | 0.667 | 7.36 | strong | 0.5034 | 0.5034 | 1.375 | As | 4 | 5 | -1 | 2.48 | 2.18 | 6 | 1 | 0 | 37.46 | 24 | 25 | O | 0.01 | 0.2904
2429 | 55 | Effects of Dissolved Carbonate on Arsenate Adsorption and Surface Speciation at the Hematite-Water Interface | Hematite | 56 | 69.94 | 0.667 | 7.36 | strong | 0.5034 | 0.5034 | 1.375 | As | 4 | 5 | -1 | 2.48 | 2.18 | 6 | 1 | 0 | 37.46 | 11.99 | 25 | A | 0.01 | 0.2242
2430 | 55 | Effects of Dissolved Carbonate on Arsenate Adsorption and Surface Speciation at the Hematite-Water Interface | Hematite | 56 | 69.94 | 0.667 | 7.36 | strong | 0.5034 | 0.5034 | 1.375 | As | 4 | 5 | -2 | 2.48 | 2.18 | 8 | 1 | 0 | 37.46 | 0.5 | 25 | O | 0.01 | 0.0494
2431 | 55 | Effects of Dissolved Carbonate on Arsenate Adsorption and Surface Speciation at the Hematite-Water Interface | Hematite | 56 | 69.94 | 0.667 | 7.36 | strong | 0.5034 | 0.5034 | 1.375 | As | 4 | 5 | -2 | 2.48 | 2.18 | 8 | 1 | 0 | 37.46 | 1 | 25 | O | 0.01 | 0.0623
2432 | 55 | Effects of Dissolved Carbonate on Arsenate Adsorption and Surface Speciation at the Hematite-Water Interface | Hematite | 56 | 69.94 | 0.667 | 7.36 | strong | 0.5034 | 0.5034 | 1.375 | As | 4 | 5 | -2 | 2.48 | 2.18 | 8 | 1 | 0 | 37.46 | 1.99 | 25 | O | 0.01 | 0.074
2433 | 55 | Effects of Dissolved Carbonate on Arsenate Adsorption and Surface Speciation at the Hematite-Water Interface | Hematite | 56 | 69.94 | 0.667 | 7.36 | strong | 0.5034 | 0.5034 | 1.375 | As | 4 | 5 | -2 | 2.48 | 2.18 | 8 | 1 | 0 | 37.46 | 3 | 25 | O | 0.01 | 0.0798
2434 | 55 | Effects of Dissolved Carbonate on Arsenate Adsorption and Surface Speciation at the Hematite-Water Interface | Hematite | 56 | 69.94 | 0.667 | 7.36 | strong | 0.5034 | 0.5034 | 1.375 | As | 4 | 5 | -2 | 2.48 | 2.18 | 8 | 1 | 0 | 37.46 | 6.01 | 25 | O | 0.01 | 0.0999
2435 | 55 | Effects of Dissolved Carbonate on Arsenate Adsorption and Surface Speciation at the Hematite-Water Interface | Hematite | 56 | 69.94 | 0.667 | 7.36 | strong | 0.5034 | 0.5034 | 1.375 | As | 4 | 5 | -2 | 2.48 | 2.18 | 8 | 1 | 0 | 37.46 | 12 | 25 | O | 0.01 | 0.115
2436 | 55 | Effects of Dissolved Carbonate on Arsenate Adsorption and Surface Speciation at the Hematite-Water Interface | Hematite | 56 | 69.94 | 0.667 | 7.36 | strong | 0.5034 | 0.5034 | 1.375 | As | 4 | 5 | -2 | 2.48 | 2.18 | 8 | 1 | 0 | 37.46 | 24 | 25 | O | 0.01 | 0.1344
2437 | 55 | Effects of Dissolved Carbonate on Arsenate Adsorption and Surface Speciation at the Hematite-Water Interface | Hematite | 56 | 69.94 | 0.667 | 7.36 | strong | 0.5034 | 0.5034 | 1.375 | As | 4 | 5 | -2 | 2.48 | 2.18 | 8 | 1 | 0 | 37.46 | 0.25 | 25 | A | 0.01 | 0.0595
2438 | 55 | Effects of Dissolved Carbonate on Arsenate Adsorption and Surface Speciation at the Hematite-Water Interface | Hematite | 56 | 69.94 | 0.667 | 7.36 | strong | 0.5034 | 0.5034 | 1.375 | As | 4 | 5 | -2 | 2.48 | 2.18 | 8 | 1 | 0 | 37.46 | 2.99 | 25 | A | 0.01 | 0.0808
2439 | 55 | Effects of Dissolved Carbonate on Arsenate Adsorption and Surface Speciation at the Hematite-Water Interface | Hematite | 56 | 69.94 | 0.667 | 7.36 | strong | 0.5034 | 0.5034 | 1.375 | As | 4 | 5 | -2 | 2.48 | 2.18 | 8 | 1 | 0 | 37.46 | 5.99 | 25 | A | 0.01 | 0.0918
2440 | 55 | Effects of Dissolved Carbonate on Arsenate Adsorption and Surface Speciation at the Hematite-Water Interface | Hematite | 56 | 69.94 | 0.667 | 7.36 | strong | 0.5034 | 0.5034 | 1.375 | As | 4 | 5 | -2 | 2.48 | 2.18 | 8 | 1 | 0 | 37.46 | 11.98 | 25 | A | 0.01 | 0.1062
2441 | 56 | Arsenic removal by goethite and jarosite in acidic conditions and its environmental implications | Goethite | 29.4 | 62.86 | 0.5 | 7.55 | strong | 0.9956 | 0.30215 | 0.4608 | As | 4 | 5 | -2 | 2.48 | 2.18 | 1.6 | 2.5 | 0 | 74.92 | 0.9292035 | 22 | O | 0.02 | 0.4788525
2442 | 56 | Arsenic removal by goethite and jarosite in acidic conditions and its environmental implications | Goethite | 29.4 | 62.86 | 0.5 | 7.55 | strong | 0.9956 | 0.30215 | 0.4608 | As | 4 | 5 | -2 | 2.48 | 2.18 | 1.6 | 2.5 | 0 | 74.92 | 3.97492625 | 22 | O | 0.02 | 0.55125
2443 | 56 | Arsenic removal by goethite and jarosite in acidic conditions and its environmental implications | Goethite | 29.4 | 62.86 | 0.5 | 7.55 | strong | 0.9956 | 0.30215 | 0.4608 | As | 4 | 5 | -2 | 2.48 | 2.18 | 1.6 | 2.5 | 0 | 74.92 | 5.988201 | 22 | O | 0.02 | 0.54040875
2444 | 56 | Arsenic removal by goethite and jarosite in acidic conditions and its environmental implications | Goethite | 29.4 | 62.86 | 0.5 | 7.55 | strong | 0.9956 | 0.30215 | 0.4608 | As | 4 | 5 | -2 | 2.48 | 2.18 | 1.6 | 2.5 | 0 | 74.92 | 10.01475 | 22 | O | 0.02 | 0.590205
2445 | 56 | Arsenic removal by goethite and jarosite in acidic conditions and its environmental implications | Goethite | 29.4 | 62.86 | 0.5 | 7.55 | strong | 0.9956 | 0.30215 | 0.4608 | As | 4 | 5 | -2 | 2.48 | 2.18 | 1.6 | 2.5 | 0 | 74.92 | 23.9528 | 22 | O | 0.02 | 0.60802875
2446 | 56 | Arsenic removal by goethite and jarosite in acidic conditions and its environmental implications | Goethite | 29.4 | 62.86 | 0.5 | 7.55 | strong | 0.9956 | 0.30215 | 0.4608 | As | 4 | 5 | -2 | 2.48 | 2.18 | 1.6 | 2.5 | 0 | 74.92 | 31.95428 | 22 | O | 0.02 | 0.65249625
2447 | 56 | Arsenic removal by goethite and jarosite in acidic conditions and its environmental implications | Goethite | 29.4 | 62.86 | 0.5 | 7.55 | strong | 0.9956 | 0.30215 | 0.4608 | As | 4 | 5 | -2 | 2.48 | 2.18 | 1.6 | 2.5 | 0 | 74.92 | 47.95723 | 22 | O | 0.02 | 0.64551375
2448 | 56 | Arsenic removal by goethite and jarosite in acidic conditions and its environmental implications | Goethite | 29.4 | 62.86 | 0.5 | 7.55 | strong | 0.9956 | 0.30215 | 0.4608 | As | 4 | 5 | -2 | 2.48 | 2.18 | 1.6 | 2.5 | 0 | 74.92 | 51.05457 | 22 | O | 0.02 | 0.6486375
2449 | 57 | Kinetics of Chromate Adsorption on Goethite in the Presence of Sorbed Silicic Acid | Goethite | 72.75 | 62.86 | 0.5 | 7.45 | strong | 0.9956 | 0.30215 | 0.4608 | Cr | 4 | 6 | -2 | 2.4 | 1.66 | 4 | 1 | 0 | 5.2 | 0.1656805 | 25 | A | 0.01 | 0.1205326
2450 | 57 | Kinetics of Chromate Adsorption on Goethite in the Presence of Sorbed Silicic Acid | Goethite | 72.75 | 62.86 | 0.5 | 7.45 | strong | 0.9956 | 0.30215 | 0.4608 | Cr | 4 | 6 | -2 | 2.4 | 1.66 | 4 | 1 | 0 | 5.2 | 0.2460663 | 25 | A | 0.01 | 0.1790132
2451 | 57 | Kinetics of Chromate Adsorption on Goethite in the Presence of Sorbed Silicic Acid | Goethite | 72.75 | 62.86 | 0.5 | 7.45 | strong | 0.9956 | 0.30215 | 0.4608 | Cr | 4 | 6 | -2 | 2.4 | 1.66 | 4 | 1 | 0 | 5.2 | 0.4925933 | 25 | A | 0.01 | 0.3583616
2452 | 57 | Kinetics of Chromate Adsorption on Goethite in the Presence of Sorbed Silicic Acid | Goethite | 72.75 | 62.86 | 0.5 | 7.45 | strong | 0.9956 | 0.30215 | 0.4608 | Cr | 4 | 6 | -2 | 2.4 | 1.66 | 4 | 1 | 0 | 5.2 | 0.9856367 | 25 | A | 0.01 | 0.7170507235
2453 | 57 | Kinetics of Chromate Adsorption on Goethite in the Presence of Sorbed Silicic Acid | Goethite | 72.75 | 62.86 | 0.5 | 7.45 | strong | 0.9956 | 0.30215 | 0.4608 | Cr | 4 | 6 | -2 | 2.4 | 1.66 | 6 | 1 | 0 | 5.2 | 0.1598925 | 25 | A | 0.01 | 0.1163218
2454 | 57 | Kinetics of Chromate Adsorption on Goethite in the Presence of Sorbed Silicic Acid | Goethite | 72.75 | 62.86 | 0.5 | 7.45 | strong | 0.9956 | 0.30215 | 0.4608 | Cr | 4 | 6 | -2 | 2.4 | 1.66 | 6 | 1 | 0 | 5.2 | 0.2403154 | 25 | A | 0.01 | 0.1748294
2455 | 57 | Kinetics of Chromate Adsorption on Goethite in the Presence of Sorbed Silicic Acid | Goethite | 72.75 | 62.86 | 0.5 | 7.45 | strong | 0.9956 | 0.30215 | 0.4608 | Cr | 4 | 6 | -2 | 2.4 | 1.66 | 6 | 1 | 0 | 5.2 | 0.4868636 | 25 | A | 0.01 | 0.3541932
2456 | 57 | Kinetics of Chromate Adsorption on Goethite in the Presence of Sorbed Silicic Acid | Goethite | 72.75 | 62.86 | 0.5 | 7.45 | strong | 0.9956 | 0.30215 | 0.4608 | Cr | 4 | 6 | -2 | 2.4 | 1.66 | 6 | 1 | 0 | 5.2 | 0.9852078 | 25 | A | 0.01 | 0.7167386745
2457 | 57 | Kinetics of Chromate Adsorption on Goethite in the Presence of Sorbed Silicic Acid | Goethite | 72.75 | 62.86 | 0.5 | 7.45 | strong | 0.9956 | 0.30215 | 0.4608 | Cr | 4 | 6 | -2 | 2.4 | 1.66 | 6 | 1 | 0 | 2.6 | 0.07750503 | 25 | A | 0.01 | 0.1127698235
2458 | 57 | Kinetics of Chromate Adsorption on Goethite in the Presence of Sorbed Silicic Acid | Goethite | 72.75 | 62.86 | 0.5 | 7.45 | strong | 0.9956 | 0.30215 | 0.4608 | Cr | 4 | 6 | -2 | 2.4 | 1.66 | 6 | 1 | 0 | 2.6 | 0.4901627 | 25 | A | 0.01 | 0.71318668
2459 | 57 | Kinetics of Chromate Adsorption on Goethite in the Presence of Sorbed Silicic Acid | Goethite | 72.75 | 62.86 | 0.5 | 7.45 | strong | 0.9956 | 0.30215 | 0.4608 | Cr | 4 | 6 | -2 | 2.4 | 1.66 | 8 | 1 | 0 | 5.2 | 0.08210153 | 25 | A | 0.01 | 0.0597288655
2460 | 57 | Kinetics of Chromate Adsorption on Goethite in the Presence of Sorbed Silicic Acid | Goethite | 72.75 | 62.86 | 0.5 | 7.45 | strong | 0.9956 | 0.30215 | 0.4608 | Cr | 4 | 6 | -2 | 2.4 | 1.66 | 8 | 1 | 0 | 5.2 | 0.1679523 | 25 | A | 0.01 | 0.1221853
2461 | 57 | Kinetics of Chromate Adsorption on Goethite in the Presence of Sorbed Silicic Acid | Goethite | 72.75 | 62.86 | 0.5 | 7.45 | strong | 0.9956 | 0.30215 | 0.4608 | Cr | 4 | 6 | -2 | 2.4 | 1.66 | 8 | 1 | 0 | 5.2 | 0.2484281 | 25 | A | 0.01 | 0.1807314
2462 | 57 | Kinetics of Chromate Adsorption on Goethite in the Presence of Sorbed Silicic Acid | Goethite | 72.75 | 62.86 | 0.5 | 7.45 | strong | 0.9956 | 0.30215 | 0.4608 | Cr | 4 | 6 | -2 | 2.4 | 1.66 | 8 | 1 | 0 | 5.2 | 0.48960135 | 25 | A | 0.01 | 0.356185
2463 | 57 | Kinetics of Chromate Adsorption on Goethite in the Presence of Sorbed Silicic Acid | Goethite | 72.75 | 62.86 | 0.5 | 7.45 | strong | 0.9956 | 0.30215 | 0.4608 | Cr | 4 | 6 | -2 | 2.4 | 1.66 | 8 | 1 | 0 | 5.2 | 0.9879985 | 25 | A | 0.01 | 0.718768933
2464 | 57 | Kinetics of Chromate Adsorption on Goethite in the Presence of Sorbed Silicic Acid | Goethite | 72.75 | 62.86 | 0.5 | 7.45 | strong | 0.9956 | 0.30215 | 0.4608 | Cr | 4 | 6 | -2 | 2.4 | 1.66 | 8 | 1 | 0 | 2.6 | 0.08148195 | 25 | A | 0.01 | 0.1185562
2465 | 57 | Kinetics of Chromate Adsorption on Goethite in the Presence of Sorbed Silicic Acid | Goethite | 72.75 | 62.86 | 0.5 | 7.45 | strong | 0.9956 | 0.30215 | 0.4608 | Cr | 4 | 6 | -2 | 2.4 | 1.66 | 8 | 1 | 0 | 2.6 | 0.1672586 | 25 | A | 0.01 | 0.2433612145
2466 | 57 | Kinetics of Chromate Adsorption on Goethite in the Presence of Sorbed Silicic Acid | Goethite | 72.75 | 62.86 | 0.5 | 7.45 | strong | 0.9956 | 0.30215 | 0.4608 | Cr | 4 | 6 | -2 | 2.4 | 1.66 | 8 | 1 | 0 | 2.6 | 0.2530299 | 25 | A | 0.01 | 0.3681585
2467 | 57 | Kinetics of Chromate Adsorption on Goethite in the Presence of Sorbed Silicic Acid | Goethite | 72.75 | 62.86 | 0.5 | 7.45 | strong | 0.9956 | 0.30215 | 0.4608 | Cr | 4 | 6 | -2 | 2.4 | 1.66 | 8 | 1 | 0 | 2.6 | 0.4942667 | 25 | A | 0.01 | 0.719158
2616 | 60 | Arsenic removal from aqueous solutions by adsorption on magnetite nanoparticles | Magnetite | 73.557 | 72.36 | 0.75 | 6.51 | strong | 0.8396 | 0.8396 | 0.8396 | As | 3 | 3 | 0 | 2.36 | 2.18 | 2 | 0.4 | 0 | 2 | 24 | 25 | O | 0 | 0.2928
2617 | 60 | Arsenic removal from aqueous solutions by adsorption on magnetite nanoparticles | Magnetite | 73.557 | 72.36 | 0.75 | 6.51 | strong | 0.8396 | 0.8396 | 0.8396 | As | 3 | 3 | 0 | 2.36 | 2.18 | 2.5 | 0.4 | 0 | 2 | 24 | 25 | O | 0 | 0.2936
2618 | 60 | Arsenic removal from aqueous solutions by adsorption on magnetite nanoparticles | Magnetite | 73.557 | 72.36 | 0.75 | 6.51 | strong | 0.8396 | 0.8396 | 0.8396 | As | 3 | 3 | 0 | 2.36 | 2.18 | 2.99 | 0.4 | 0 | 2 | 24 | 25 | O | 0 | 0.2936
2619 | 60 | Arsenic removal from aqueous solutions by adsorption on magnetite nanoparticles | Magnetite | 73.557 | 72.36 | 0.75 | 6.51 | strong | 0.8396 | 0.8396 | 0.8396 | As | 3 | 3 | 0 | 2.36 | 2.18 | 3.49 | 0.4 | 0 | 2 | 24 | 25 | O | 0 | 0.2928
2620 | 60 | Arsenic removal from aqueous solutions by adsorption on magnetite nanoparticles | Magnetite | 73.557 | 72.36 | 0.75 | 6.51 | strong | 0.8396 | 0.8396 | 0.8396 | As | 3 | 3 | 0 | 2.36 | 2.18 | 3.99 | 0.4 | 0 | 2 | 24 | 25 | O | 0 | 0.2824
2621 | 60 | Arsenic removal from aqueous solutions by adsorption on magnetite nanoparticles | Magnetite | 73.557 | 72.36 | 0.75 | 6.51 | strong | 0.8396 | 0.8396 | 0.8396 | As | 3 | 3 | 0 | 2.36 | 2.18 | 4.49 | 0.4 | 0 | 2 | 24 | 25 | O | 0 | 0.2816
2622 | 60 | Arsenic removal from aqueous solutions by adsorption on magnetite nanoparticles | Magnetite | 73.557 | 72.36 | 0.75 | 6.51 | strong | 0.8396 | 0.8396 | 0.8396 | As | 3 | 3 | 0 | 2.36 | 2.18 | 4.99 | 0.4 | 0 | 2 | 24 | 25 | O | 0 | 0.2768
2623 | 60 | Arsenic removal from aqueous solutions by adsorption on magnetite nanoparticles | Magnetite | 73.557 | 72.36 | 0.75 | 6.51 | strong | 0.8396 | 0.8396 | 0.8396 | As | 3 | 3 | 0 | 2.36 | 2.18 | 5.48 | 0.4 | 0 | 2 | 24 | 25 | O | 0 | 0.2768
2624 | 60 | Arsenic removal from aqueous solutions by adsorption on magnetite nanoparticles | Magnetite | 73.557 | 72.36 | 0.75 | 6.51 | strong | 0.8396 | 0.8396 | 0.8396 | As | 3 | 3 | 0 | 2.36 | 2.18 | 5.99 | 0.4 | 0 | 2 | 24 | 25 | O | 0 | 0.2736
2625 | 60 | Arsenic removal from aqueous solutions by adsorption on magnetite nanoparticles | Magnetite | 73.557 | 72.36 | 0.75 | 6.51 | strong | 0.8396 | 0.8396 | 0.8396 | As | 3 | 3 | 0 | 2.36 | 2.18 | 6.48 | 0.4 | 0 | 2 | 24 | 25 | O | 0 | 0.2744
2626 | 60 | Arsenic removal from aqueous solutions by adsorption on magnetite nanoparticles | Magnetite | 73.557 | 72.36 | 0.75 | 6.51 | strong | 0.8396 | 0.8396 | 0.8396 | As | 3 | 3 | 0 | 2.36 | 2.18 | 6.99 | 0.4 | 0 | 2 | 24 | 25 | O | 0 | 0.2672
2627 | 60 | Arsenic removal from aqueous solutions by adsorption on magnetite nanoparticles | Magnetite | 73.557 | 72.36 | 0.75 | 6.51 | strong | 0.8396 | 0.8396 | 0.8396 | As | 3 | 3 | 0 | 2.36 | 2.18 | 7.99 | 0.4 | 0 | 2 | 24 | 25 | O | 0 | 0.2616
2628 | 60 | Arsenic removal from aqueous solutions by adsorption on magnetite nanoparticles | Magnetite | 73.557 | 72.36 | 0.75 | 6.51 | strong | 0.8396 | 0.8396 | 0.8396 | As | 3 | 3 | 0 | 2.36 | 2.18 | 9 | 0.4 | 0 | 2 | 24 | 25 | O | 0 | 0.2152
2629 | 60 | Arsenic removal from aqueous solutions by adsorption on magnetite nanoparticles | Magnetite | 73.557 | 72.36 | 0.75 | 6.51 | strong | 0.8396 | 0.8396 | 0.8396 | As | 3 | 3 | -1 | 2.36 | 2.18 | 9.99 | 0.4 | 0 | 2 | 24 | 25 | O | 0 | 0.1328
2630 | 60 | Arsenic removal from aqueous solutions by adsorption on magnetite nanoparticles | Magnetite | 73.557 | 72.36 | 0.75 | 6.51 | strong | 0.8396 | 0.8396 | 0.8396 | As | 3 | 3 | -1 | 2.36 | 2.18 | 10.99 | 0.4 | 0 | 2 | 24 | 25 | O | 0 | 0.0216
2631 | 60 | Arsenic removal from aqueous solutions by adsorption on magnetite nanoparticles | Magnetite | 73.557 | 72.36 | 0.75 | 6.51 | strong | 0.8396 | 0.8396 | 0.8396 | As | 3 | 3 | -1 | 2.36 | 2.18 | 11.98 | 0.4 | 0 | 2 | 24 | 25 | O | 0 | 0.012
2632 | 60 | Arsenic removal from aqueous solutions by adsorption on magnetite nanoparticles | Magnetite | 73.557 | 72.36 | 0.75 | 6.51 | strong | 0.8396 | 0.8396 | 0.8396 | As | 4 | 5 | -1 | 2.48 | 2.18 | 1.97 | 0.4 | 0 | 2 | 24 | 25 | O | 0 | 0.296
2633 | 60 | Arsenic removal from aqueous solutions by adsorption on magnetite nanoparticles | Magnetite | 73.557 | 72.36 | 0.75 | 6.51 | strong | 0.8396 | 0.8396 | 0.8396 | As | 4 | 5 | -1 | 2.48 | 2.18 | 2.49 | 0.4 | 0 | 2 | 24 | 25 | O | 0 | 0.296
2634 | 60 | Arsenic removal from aqueous solutions by adsorption on magnetite nanoparticles | Magnetite | 73.557 | 72.36 | 0.75 | 6.51 | strong | 0.8396 | 0.8396 | 0.8396 | As | 4 | 5 | -1 | 2.48 | 2.18 | 2.96 | 0.4 | 0 | 2 | 24 | 25 | O | 0 | 0.2968
2635 | 60 | Arsenic removal from aqueous solutions by adsorption on magnetite nanoparticles | Magnetite | 73.557 | 72.36 | 0.75 | 6.51 | strong | 0.8396 | 0.8396 | 0.8396 | As | 4 | 5 | -1 | 2.48 | 2.18 | 3.48 | 0.4 | 0 | 2 | 24 | 25 | O | 0 | 0.2944
2636 | 60 | Arsenic removal from aqueous solutions by adsorption on magnetite nanoparticles | Magnetite | 73.557 | 72.36 | 0.75 | 6.51 | strong | 0.8396 | 0.8396 | 0.8396 | As | 4 | 5 | -1 | 2.48 | 2.18 | 3.98 | 0.4 | 0 | 2 | 24 | 25 | O | 0 | 0.2904
2637 | 60 | Arsenic removal from aqueous solutions by adsorption on magnetite nanoparticles | Magnetite | 73.557 | 72.36 | 0.75 | 6.51 | strong | 0.8396 | 0.8396 | 0.8396 | As | 4 | 5 | -1 | 2.48 | 2.18 | 4.48 | 0.4 | 0 | 2 | 24 | 25 | O | 0 | 0.2904
2638 | 60 | Arsenic removal from aqueous solutions by adsorption on magnetite nanoparticles | Magnetite | 73.557 | 72.36 | 0.75 | 6.51 | strong | 0.8396 | 0.8396 | 0.8396 | As | 4 | 5 | -1 | 2.48 | 2.18 | 4.97 | 0.4 | 0 | 2 | 24 | 25 | O | 0 | 0.2792
2639 | 60 | Arsenic removal from aqueous solutions by adsorption on magnetite nanoparticles | Magnetite | 73.557 | 72.36 | 0.75 | 6.51 | strong | 0.8396 | 0.8396 | 0.8396 | As | 4 | 5 | -1 | 2.48 | 2.18 | 5.47 | 0.4 | 0 | 2 | 24 | 25 | O | 0 | 0.2752
2640 | 60 | Arsenic removal from aqueous solutions by adsorption on magnetite nanoparticles | Magnetite | 73.557 | 72.36 | 0.75 | 6.51 | strong | 0.8396 | 0.8396 | 0.8396 | As | 4 | 5 | -1 | 2.48 | 2.18 | 5.97 | 0.4 | 0 | 2 | 24 | 25 | O | 0 | 0.2704
2641 | 60 | Arsenic removal from aqueous solutions by adsorption on magnetite nanoparticles | Magnetite | 73.557 | 72.36 | 0.75 | 6.51 | strong | 0.8396 | 0.8396 | 0.8396 | As | 4 | 5 | -1 | 2.48 | 2.18 | 6.46 | 0.4 | 0 | 2 | 24 | 25 | O | 0 | 0.2704
2642 | 60 | Arsenic removal from aqueous solutions by adsorption on magnetite nanoparticles | Magnetite | 73.557 | 72.36 | 0.75 | 6.51 | strong | 0.8396 | 0.8396 | 0.8396 | As | 4 | 5 | -2 | 2.48 | 2.18 | 6.98 | 0.4 | 0 | 2 | 24 | 25 | O | 0 | 0.24
2643 | 60 | Arsenic removal from aqueous solutions by adsorption on magnetite nanoparticles | Magnetite | 73.557 | 72.36 | 0.75 | 6.51 | strong | 0.8396 | 0.8396 | 0.8396 | As | 4 | 5 | -2 | 2.48 | 2.18 | 7.97 | 0.4 | 0 | 2 | 24 | 25 | O | 0 | 0.184
2644 | 60 | Arsenic removal from aqueous solutions by adsorption on magnetite nanoparticles | Magnetite | 73.557 | 72.36 | 0.75 | 6.51 | strong | 0.8396 | 0.8396 | 0.8396 | As | 4 | 5 | -2 | 2.48 | 2.18 | 8.96 | 0.4 | 0 | 2 | 24 | 25 | O | 0 | 0.08
2645 | 60 | Arsenic removal from aqueous solutions by adsorption on magnetite nanoparticles | Magnetite | 73.557 | 72.36 | 0.75 | 6.51 | strong | 0.8396 | 0.8396 | 0.8396 | As | 4 | 5 | -2 | 2.48 | 2.18 | 9.96 | 0.4 | 0 | 2 | 24 | 25 | O | 0 | 0.0096
2646 | 60 | Arsenic removal from aqueous solutions by adsorption on magnetite nanoparticles | Magnetite | 73.557 | 72.36 | 0.75 | 6.51 | strong | 0.8396 | 0.8396 | 0.8396 | As | 3 | 3 | 0 | 2.36 | 2.18 | 6.5 | 0.4 | 0 | 1.25 | 0.07766667 | 25 | O | 0 | 0.45184
2647 | 60 | Arsenic removal from aqueous solutions by adsorption on magnetite nanoparticles | Magnetite | 73.557 | 72.36 | 0.75 | 6.51 | strong | 0.8396 | 0.8396 | 0.8396 | As | 3 | 3 | 0 | 2.36 | 2.18 | 6.5 | 0.4 | 0 | 1.25 | 0.1613333 | 25 | O | 0 | 0.48128
2648 | 60 | Arsenic removal from aqueous solutions by adsorption on magnetite nanoparticles | Magnetite | 73.557 | 72.36 | 0.75 | 6.51 | strong | 0.8396 | 0.8396 | 0.8396 | As | 3 | 3 | 0 | 2.36 | 2.18 | 6.5 | 0.4 | 0 | 1.25 | 0.495 | 25 | O | 0 | 0.50688
2649 | 60 | Arsenic removal from aqueous solutions by adsorption on magnetite nanoparticles | Magnetite | 73.557 | 72.36 | 0.75 | 6.51 | strong | 0.8396 | 0.8396 | 0.8396 | As | 3 | 3 | 0 | 2.36 | 2.18 | 6.5 | 0.4 | 0 | 1.25 | 0.9956667 | 25 | O | 0 | 0.54016
2650 | 60 | Arsenic removal from aqueous solutions by adsorption on magnetite nanoparticles | Magnetite | 73.557 | 72.36 | 0.75 | 6.51 | strong | 0.8396 | 0.8396 | 0.8396 | As | 3 | 3 | 0 | 2.36 | 2.18 | 6.5 | 0.4 | 0 | 1.25 | 1.496167 | 25 | O | 0 | 0.56064
2651 | 60 | Arsenic removal from aqueous solutions by adsorption on magnetite nanoparticles | Magnetite | 73.557 | 72.36 | 0.75 | 6.51 | strong | 0.8396 | 0.8396 | 0.8396 | As | 3 | 3 | 0 | 2.36 | 2.18 | 6.5 | 0.4 | 0 | 1.25 | 1.996667 | 25 | O | 0 | 0.58368
2652 | 60 | Arsenic removal from aqueous solutions by adsorption on magnetite nanoparticles | Magnetite | 73.557 | 72.36 | 0.75 | 6.51 | strong | 0.8396 | 0.8396 | 0.8396 | As | 3 | 3 | 0 | 2.36 | 2.18 | 6.5 | 0.4 | 0 | 1.25 | 2.497 | 25 | O | 0 | 0.5888
2653 | 60 | Arsenic removal from aqueous solutions by adsorption on magnetite nanoparticles | Magnetite | 73.557 | 72.36 | 0.75 | 6.51 | strong | 0.8396 | 0.8396 | 0.8396 | As | 3 | 3 | 0 | 2.36 | 2.18 | 6.5 | 0.4 | 0 | 1.25 | 2.993833 | 25 | O | 0 | 0.61568
2654 | 60 | Arsenic removal from aqueous solutions by adsorption on magnetite nanoparticles | Magnetite | 73.557 | 72.36 | 0.75 | 6.51 | strong | 0.8396 | 0.8396 | 0.8396 | As | 3 | 3 | 0 | 2.36 | 2.18 | 6.5 | 0.4 | 0 | 1.25 | 3.494167 | 25 | O | 0 | 0.61568
2655 | 60 | Arsenic removal from aqueous solutions by adsorption on magnetite nanoparticles | Magnetite | 73.557 | 72.36 | 0.75 | 6.51 | strong | 0.8396 | 0.8396 | 0.8396 | As | 3 | 3 | 0 | 2.36 | 2.18 | 6.5 | 0.4 | 0 | 1.25 | 3.998333 | 25 | O | 0 | 0.61568
2656 | 60 | Arsenic removal from aqueous solutions by adsorption on magnetite nanoparticles | Magnetite | 73.557 | 72.36 | 0.75 | 6.51 | strong | 0.8396 | 0.8396 | 0.8396 | As | 4 | 5 | -1 | 2.48 | 2.18 | 6.5 | 0.4 | 0 | 1.25 | 0.08533333 | 25 | O | 0 | 0.45056
2657 | 60 | Arsenic removal from aqueous solutions by adsorption on magnetite nanoparticles | Magnetite | 73.557 | 72.36 | 0.75 | 6.51 | strong | 0.8396 | 0.8396 | 0.8396 | As | 4 | 5 | -1 | 2.48 | 2.18 | 6.5 | 0.4 | 0 | 1.25 | 0.169 | 25 | O | 0 | 0.49664
2658 | 60 | Arsenic removal from aqueous solutions by adsorption on magnetite nanoparticles | Magnetite | 73.557 | 72.36 | 0.75 | 6.51 | strong | 0.8396 | 0.8396 | 0.8396 | As | 4 | 5 | -1 | 2.48 | 2.18 | 6.5 | 0.4 | 0 | 1.25 | 0.4988333 | 25 | O | 0 | 0.51968
2659 | 60 | Arsenic removal from aqueous solutions by adsorption on magnetite nanoparticles | Magnetite | 73.557 | 72.36 | 0.75 | 6.51 | strong | 0.8396 | 0.8396 | 0.8396 | As | 4 | 5 | -1 | 2.48 | 2.18 | 6.5 | 0.4 | 0 | 1.25 | 0.9995 | 25 | O | 0 | 0.5568
2660 | 60 | Arsenic removal from aqueous solutions by adsorption on magnetite nanoparticles | Magnetite | 73.557 | 72.36 | 0.75 | 6.51 | strong | 0.8396 | 0.8396 | 0.8396 | As | 4 | 5 | -1 | 2.48 | 2.18 | 6.5 | 0.4 | 0 | 1.25 | 1.500167 | 25 | O | 0 | 0.6016
2661 | 60 | Arsenic removal from aqueous solutions by adsorption on magnetite nanoparticles | Magnetite | 73.557 | 72.36 | 0.75 | 6.51 | strong | 0.8396 | 0.8396 | 0.8396 | As | 4 | 5 | -1 | 2.48 | 2.18 | 6.5 | 0.4 | 0 | 1.25 | 2.0005 | 25 | O | 0 | 0.608
2662 | 60 | Arsenic removal from aqueous solutions by adsorption on magnetite nanoparticles | Magnetite | 73.557 | 72.36 | 0.75 | 6.51 | strong | 0.8396 | 0.8396 | 0.8396 | As | 4 | 5 | -1 | 2.48 | 2.18 | 6.5 | 0.4 | 0 | 1.25 | 2.501167 | 25 | O | 0 | 0.6336
2663 | 60 | Arsenic removal from aqueous solutions by adsorption on magnetite nanoparticles | Magnetite | 73.557 | 72.36 | 0.75 | 6.51 | strong | 0.8396 | 0.8396 | 0.8396 | As | 4 | 5 | -1 | 2.48 | 2.18 | 6.5 | 0.4 | 0 | 1.25 | 3.0015 | 25 | O | 0 | 0.64
2664 | 60 | Arsenic removal from aqueous solutions by adsorption on magnetite nanoparticles | Magnetite | 73.557 | 72.36 | 0.75 | 6.51 | strong | 0.8396 | 0.8396 | 0.8396 | As | 4 | 5 | -1 | 2.48 | 2.18 | 6.5 | 0.4 | 0 | 1.25 | 3.501833 | 25 | O | 0 | 0.64128
2665 | 60 | Arsenic removal from aqueous solutions by adsorption on magnetite nanoparticles | Magnetite | 73.557 | 72.36 | 0.75 | 6.51 | strong | 0.8396 | 0.8396 | 0.8396 | As | 4 | 5 | -1 | 2.48 | 2.18 | 6.5 | 0.4 | 0 | 1.25 | 4.002333 | 25 | O | 0 | 0.64
2666 | 60 | Arsenic removal from aqueous solutions by adsorption on magnetite nanoparticles | Magnetite | 73.557 | 72.36 | 0.75 | 6.51 | strong | 0.8396 | 0.8396 | 0.8396 | As | 3 | 3 | 0 | 2.36 | 2.18 | 5 | 0.4 | 0 | 0.71 | 24 | 25 | O | 0 | 0.9653
2667 | 60 | Arsenic removal from aqueous solutions by adsorption on magnetite nanoparticles | Magnetite | 73.557 | 72.36 | 0.75 | 6.51 | strong | 0.8396 | 0.8396 | 0.8396 | As | 3 | 3 | 0 | 2.36 | 2.18 | 5 | 0.4 | 0 | 0.79 | 24 | 25 | O | 0 | 0.9403
2668 | 60 | Arsenic removal from aqueous solutions by adsorption on magnetite nanoparticles | Magnetite | 73.557 | 72.36 | 0.75 | 6.51 | strong | 0.8396 | 0.8396 | 0.8396 | As | 3 | 3 | 0 | 2.36 | 2.18 | 5 | 0.4 | 0 | 1.11 | 24 | 25 | O | 0 | 0.9323
2669 | 60 | Arsenic removal from aqueous solutions by adsorption on magnetite nanoparticles | Magnetite | 73.557 | 72.36 | 0.75 | 6.51 | strong | 0.8396 | 0.8396 | 0.8396 | As | 3 | 3 | 0 | 2.36 | 2.18 | 5 | 0.4 | 0 | 1.5 | 24 | 25 | O | 0 | 0.9203
2670 | 60 | Arsenic removal from aqueous solutions by adsorption on magnetite nanoparticles | Magnetite | 73.557 | 72.36 | 0.75 | 6.51 | strong | 0.8396 | 0.8396 | 0.8396 | As | 3 | 3 | 0 | 2.36 | 2.18 | 5 | 0.4 | 0 | 1.99 | 24 | 25 | O | 0 | 0.8801
2671 | 60 | Arsenic removal from aqueous solutions by adsorption on magnetite nanoparticles | Magnetite | 73.557 | 72.36 | 0.75 | 6.51 | strong | 0.8396 | 0.8396 | 0.8396 | As | 3 | 3 | 0 | 2.36 | 2.18 | 5 | 0.4 | 0 | 2.5 | 24 | 25 | O | 0 | 0.8753
2672 | 60 | Arsenic removal from aqueous solutions by adsorption on magnetite nanoparticles | Magnetite | 73.557 | 72.36 | 0.75 | 6.51 | strong | 0.8396 | 0.8396 | 0.8396 | As | 3 | 3 | 0 | 2.36 | 2.18 | 5 | 0.4 | 0 | 2.74 | 24 | 25 | O | 0 | 0.8652
2673 | 60 | Arsenic removal from aqueous solutions by adsorption on magnetite nanoparticles | Magnetite | 73.557 | 72.36 | 0.75 | 6.51 | strong | 0.8396 | 0.8396 | 0.8396 | As | 3 | 3 | 0 | 2.36 | 2.18 | 5 | 0.4 | 0 | 2.99 | 24 | 25 | O | 0 | 0.8501
2674 | 60 | Arsenic removal from aqueous solutions by adsorption on magnetite nanoparticles | Magnetite | 73.557 | 72.36 | 0.75 | 6.51 | strong | 0.8396 | 0.8396 | 0.8396 | As | 4 | 5 | -1 | 2.48 | 2.18 | 5 | 0.4 | 0 | 0.7 | 24 | 25 | O | 0 | 0.9602
2675 | 60 | Arsenic removal from aqueous solutions by adsorption on magnetite nanoparticles | Magnetite | 73.557 | 72.36 | 0.75 | 6.51 | strong | 0.8396 | 0.8396 | 0.8396 | As | 4 | 5 | -1 | 2.48 | 2.18 | 5 | 0.4 | 0 | 0.8 | 24 | 25 | O | 0 | 0.9552
2676 | 60 | Arsenic removal from aqueous solutions by adsorption on magnetite nanoparticles | Magnetite | 73.557 | 72.36 | 0.75 | 6.51 | strong | 0.8396 | 0.8396 | 0.8396 | As | 4 | 5 | -1 | 2.48 | 2.18 | 5 | 0.4 | 0 | 1.12 | 24 | 25 | O | 0 | 0.9402
2677 | 60 | Arsenic removal from aqueous solutions by adsorption on magnetite nanoparticles | Magnetite | 73.557 | 72.36 | 0.75 | 6.51 | strong | 0.8396 | 0.8396 | 0.8396 | As | 4 | 5 | -1 | 2.48 | 2.18 | 5 | 0.4 | 0 | 1.5 | 24 | 25 | O | 0 | 0.9302
2678 | 60 | Arsenic removal from aqueous solutions by adsorption on magnetite nanoparticles | Magnetite | 73.557 | 72.36 | 0.75 | 6.51 | strong | 0.8396 | 0.8396 | 0.8396 | As | 4 | 5 | -1 | 2.48 | 2.18 | 5 | 0.4 | 0 | 1.99 | 24 | 25 | O | 0 | 0.9102
2679 | 60 | Arsenic removal from aqueous solutions by adsorption on magnetite nanoparticles | Magnetite | 73.557 | 72.36 | 0.75 | 6.51 | strong | 0.8396 | 0.8396 | 0.8396 | As | 4 | 5 | -1 | 2.48 | 2.18 | 5 | 0.4 | 0 | 2.5 | 24 | 25 | O | 0 | 0.8901
2680 | 60 | Arsenic removal from aqueous solutions by adsorption on magnetite nanoparticles | Magnetite | 73.557 | 72.36 | 0.75 | 6.51 | strong | 0.8396 | 0.8396 | 0.8396 | As | 4 | 5 | -1 | 2.48 | 2.18 | 5 | 0.4 | 0 | 2.74 | 24 | 25 | O | 0 | 0.8842
2681 | 60 | Arsenic removal from aqueous solutions by adsorption on magnetite nanoparticles | Magnetite | 73.557 | 72.36 | 0.75 | 6.51 | strong | 0.8396 | 0.8396 | 0.8396 | As | 4 | 5 | -1 | 2.48 | 2.18 | 5 | 0.4 | 0 | 2.99 | 24 | 25 | O | 0 | 0.8801
2840 | 62 | Adsorption of selenate onto ferrihydrite, goethite, and lepidocrocite under neutral pH conditions | Ferrihydrite | 255 | 58.15 | 0.417 | 7.1 | weak | 0.595 | 0.595 | 0.906 | Se | 4 | 6 | -2 | 2.48 | 2.55 | 7 | 0.1 | 0 | 8 | 24 | 25 | A | 0 | 0.3373
2841 | 62 | Adsorption of selenate onto ferrihydrite, goethite, and lepidocrocite under neutral pH conditions | Ferrihydrite | 255 | 58.15 | 0.417 | 7.1 | weak | 0.595 | 0.595 | 0.906 | Se | 4 | 6 | -2 | 2.48 | 2.55 | 7 | 0.5 | 0 | 8 | 24 | 25 | A | 0 | 0.7904
2842 | 62 | Adsorption of selenate onto ferrihydrite, goethite, and lepidocrocite under neutral pH conditions | Ferrihydrite | 255 | 58.15 | 0.417 | 7.1 | weak | 0.595 | 0.595 | 0.906 | Se | 4 | 6 | -2 | 2.48 | 2.55 | 7 | 1 | 0 | 8 | 24 | 25 | A | 0 | 0.8817
2843 | 62 | Adsorption of selenate onto ferrihydrite, goethite, and lepidocrocite under neutral pH conditions | Ferrihydrite | 255 | 58.15 | 0.417 | 7.1 | weak | 0.595 | 0.595 | 0.906 | Se | 4 | 6 | -2 | 2.48 | 2.55 | 7 | 2 | 0 | 8 | 24 | 25 | A | 0 | 0.9821
2844 | 62 | Adsorption of selenate onto ferrihydrite, goethite, and lepidocrocite under neutral pH conditions | Ferrihydrite | 255 | 58.15 | 0.417 | 7.1 | weak | 0.595 | 0.595 | 0.906 | Se | 4 | 6 | -2 | 2.48 | 2.55 | 7 | 4 | 0 | 8 | 24 | 25 | A | 0 | 0.9904
2845 | 62 | Adsorption of selenate onto ferrihydrite, goethite, and lepidocrocite under neutral pH conditions | Ferrihydrite | 255 | 58.15 | 0.417 | 7.1 | weak | 0.595 | 0.595 | 0.906 | Se | 4 | 6 | -2 | 2.48 | 2.55 | 7 | 8 | 0 | 8 | 24 | 25 | A | 0 | 0.9977
2846 | 62 | Adsorption of selenate onto ferrihydrite, goethite, and lepidocrocite under neutral pH conditions | Ferrihydrite | 255 | 58.15 | 0.417 | 7.1 | weak | 0.595 | 0.595 | 0.906 | Se | 4 | 6 | -2 | 2.48 | 2.55 | 7 | 10 | 0 | 8 | 24 | 25 | A | 0 | 0.9997
2847 | 62 | Adsorption of selenate onto ferrihydrite, goethite, and lepidocrocite under neutral pH conditions | Ferrihydrite | 255 | 58.15 | 0.417 | 7.1 | weak | 0.595 | 0.595 | 0.906 | Se | 4 | 6 | -2 | 2.48 | 2.55 | 7 | 12 | 0 | 8 | 24 | 25 | A | 0 | 0.9987
2848 | 62 | Adsorption of selenate onto ferrihydrite, goethite, and lepidocrocite under neutral pH conditions | Ferrihydrite | 255 | 58.15 | 0.417 | 7.1 | weak | 0.595 | 0.595 | 0.906 | Se | 4 | 6 | -2 | 2.48 | 2.55 | 7 | 15 | 0 | 8 | 24 | 25 | A | 0 | 0.9988
2849 | 62 | Adsorption of selenate onto ferrihydrite, goethite, and lepidocrocite under neutral pH conditions | Goethite | 26 | 62.86 | 0.5 | 7.55 | strong | 0.9956 | 0.30215 | 0.4608 | Se | 4 | 6 | -2 | 2.48 | 2.55 | 7 | 0.5 | 0 | 8 | 24 | 25 | A | 0 | 0.0107
2850 | 62 | Adsorption of selenate onto ferrihydrite, goethite, and lepidocrocite under neutral pH conditions | Goethite | 26 | 62.86 | 0.5 | 7.55 | strong | 0.9956 | 0.30215 | 0.4608 | Se | 4 | 6 | -2 | 2.48 | 2.55 | 7 | 1 | 0 | 8 | 24 | 25 | A | 0 | 0.0251
2851 | 62 | Adsorption of selenate onto ferrihydrite, goethite, and lepidocrocite under neutral pH conditions | Goethite | 26 | 62.86 | 0.5 | 7.55 | strong | 0.9956 | 0.30215 | 0.4608 | Se | 4 | 6 | -2 | 2.48 | 2.55 | 7 | 2 | 0 | 8 | 24 | 25 | A | 0 | 0.2065
2852 | 62 | Adsorption of selenate onto ferrihydrite, goethite, and lepidocrocite under neutral pH conditions | Goethite | 26 | 62.86 | 0.5 | 7.55 | strong | 0.9956 | 0.30215 | 0.4608 | Se | 4 | 6 | -2 | 2.48 | 2.55 | 7 | 4 | 0 | 8 | 24 | 25 | A | 0 | 0.3009
2853 | 62 | Adsorption of selenate onto ferrihydrite, goethite, and lepidocrocite under neutral pH conditions | Goethite | 26 | 62.86 | 0.5 | 7.55 | strong | 0.9956 | 0.30215 | 0.4608 | Se | 4 | 6 | -2 | 2.48 | 2.55 | 7 | 8 | 0 | 8 | 24 | 25 | A | 0 | 0.4249
2854 | 62 | Adsorption of selenate onto ferrihydrite, goethite, and lepidocrocite under neutral pH conditions | Goethite | 26 | 62.86 | 0.5 | 7.55 | strong | 0.9956 | 0.30215 | 0.4608 | Se | 4 | 6 | -2 | 2.48 | 2.55 | 7 | 10 | 0 | 8 | 24 | 25 | A | 0 | 0.5284
2855 | 62 | Adsorption of selenate onto ferrihydrite, goethite, and lepidocrocite under neutral pH conditions | Goethite | 26 | 62.86 | 0.5 | 7.55 | strong | 0.9956 | 0.30215 | 0.4608 | Se | 4 | 6 | -2 | 2.48 | 2.55 | 7 | 12 | 0 | 8 | 24 | 25 | A | 0 | 0.5899
2856 | 62 | Adsorption of selenate onto ferrihydrite, goethite, and lepidocrocite under neutral pH conditions | Goethite | 26 | 62.86 | 0.5 | 7.55 | strong | 0.9956 | 0.30215 | 0.4608 | Se | 4 | 6 | -2 | 2.48 | 2.55 | 7 | 15 | 0 | 8 | 24 | 25 | A | 0 | 0.6904
2857 | 62 | Adsorption of selenate onto ferrihydrite, goethite, and lepidocrocite under neutral pH conditions | Lepidocrocite | 60 | 62.86 | 0.5 | 5.41 | strong | 0.3071 | 1.252 | 0.3873 | Se | 4 | 6 | -2 | 2.48 | 2.55 | 7 | 0.5 | 0 | 8 | 24 | 25 | A | 0 | 0.0127
2858 | 62 | Adsorption of selenate onto ferrihydrite, goethite, and lepidocrocite under neutral pH conditions | Lepidocrocite | 60 | 62.86 | 0.5 | 5.41 | strong | 0.3071 | 1.252 | 0.3873 | Se | 4 | 6 | -2 | 2.48 | 2.55 | 7 | 1 | 0 | 8 | 24 | 25 | A | 0 | 0.0313
2859 | 62 | Adsorption of selenate onto ferrihydrite, goethite, and lepidocrocite under neutral pH conditions | Lepidocrocite | 60 | 62.86 | 0.5 | 5.41 | strong | 0.3071 | 1.252 | 0.3873 | Se | 4 | 6 | -2 | 2.48 | 2.55 | 7 | 4 | 0 | 8 | 24 | 25 | A | 0 | 0.2158
2860 | 62 | Adsorption of selenate onto ferrihydrite, goethite, and lepidocrocite under neutral pH conditions | Lepidocrocite | 60 | 62.86 | 0.5 | 5.41 | strong | 0.3071 | 1.252 | 0.3873 | Se | 4 | 6 | -2 | 2.48 | 2.55 | 7 | 8 | 0 | 8 | 24 | 25 | A | 0 | 0.2764
2861 | 62 | Adsorption of selenate onto ferrihydrite, goethite, and lepidocrocite under neutral pH conditions | Lepidocrocite | 60 | 62.86 | 0.5 | 5.41 | strong | 0.3071 | 1.252 | 0.3873 | Se | 4 | 6 | -2 | 2.48 | 2.55 | 7 | 10 | 0 | 8 | 24 | 25 | A | 0 | 0.3799
2862 | 62 | Adsorption of selenate onto ferrihydrite, goethite, and lepidocrocite under neutral pH conditions | Lepidocrocite | 60 | 62.86 | 0.5 | 5.41 | strong | 0.3071 | 1.252 | 0.3873 | Se | 4 | 6 | -2 | 2.48 | 2.55 | 7 | 12 | 0 | 8 | 24 | 25 | A | 0 | 0.5131
2863 | 62 | Adsorption of selenate onto ferrihydrite, goethite, and lepidocrocite under neutral pH conditions | Lepidocrocite | 60 | 62.86 | 0.5 | 5.41 | strong | 0.3071 | 1.252 | 0.3873 | Se | 4 | 6 | -2 | 2.48 | 2.55 | 7 | 15 | 0 | 8 | 24 | 25 | A | 0 | 0.5807
2864 | 63 | Sorption of selenite ions on hematite | Hematite | 8.4 | 69.94 | 0.667 | 7.3 | strong | 0.5034 | 0.5034 | 1.375 | Se | 3 | 4 | -1 | 2.41 | 2.55 | 4.13 | 16 | 0 | 1.58 | 24 | 25 | O | 0.01 | 0.9944
2865 | 63 | Sorption of selenite ions on hematite | Hematite | 8.4 | 69.94 | 0.667 | 7.3 | strong | 0.5034 | 0.5034 | 1.375 | Se | 3 | 4 | -1 | 2.41 | 2.55 | 4.63 | 16 | 0 | 1.58 | 24 | 25 | O | 0.01 | 0.9757
2866 | 63 | Sorption of selenite ions on hematite | Hematite | 8.4 | 69.94 | 0.667 | 7.3 | strong | 0.5034 | 0.5034 | 1.375 | Se | 3 | 4 | -1 | 2.41 | 2.55 | 3.51 | 16 | 0 | 1.58 | 24 | 25 | O | 0.01 | 0.9664
2867 | 63 | Sorption of selenite ions on hematite | Hematite | 8.4 | 69.94 | 0.667 | 7.3 | strong | 0.5034 | 0.5034 | 1.375 | Se | 3 | 4 | -1 | 2.41 | 2.55 | 3.06 | 16 | 0 | 1.58 | 24 | 25 | O | 0.01 | 0.9944
2868 | 63 | Sorption of selenite ions on hematite | Hematite | 8.4 | 69.94 | 0.667 | 7.3 | strong | 0.5034 | 0.5034 | 1.375 | Se | 3 | 4 | -1 | 2.41 | 2.55 | 2.75 | 16 | 0 | 6.32 | 24 | 25 | O | 0.01 | 0.9944
2869 | 63 | Sorption of selenite ions on hematite | Hematite | 8.4 | 69.94 | 0.667 | 7.3 | strong | 0.5034 | 0.5034 | 1.375 | Se | 3 | 4 | -1 | 2.41 | 2.55 | 3.59 | 16 | 0 | 6.32 | 24 | 25 | O | 0.01 | 0.9907
2870 | 63 | Sorption of selenite ions on hematite | Hematite | 8.4 | 69.94 | 0.667 | 7.3 | strong | 0.5034 | 0.5034 | 1.375 | Se | 3 | 4 | -1 | 2.41 | 2.55 | 4.64 | 16 | 0 | 6.32 | 24 | 25 | O | 0.01 | 0.9944
2871 | 63 | Sorption of selenite ions on hematite | Hematite | 8.4 | 69.94 | 0.667 | 7.3 | strong | 0.5034 | 0.5034 | 1.375 | Se | 3 | 4 | -1 | 2.41 | 2.55 | 2.92 | 16 | 0 | 23.67 | 24 | 25 | O | 0.01 | 0.9813
2872 | 63 | Sorption of selenite ions on hematite | Hematite | 8.4 | 69.94 | 0.667 | 7.3 | strong | 0.5034 | 0.5034 | 1.375 | Se | 3 | 4 | -1 | 2.41 | 2.55 | 3.34 | 16 | 0 | 23.67 | 24 | 25 | O | 0.01 | 0.9981
2873 | 63 | Sorption of selenite ions on hematite | Hematite | 8.4 | 69.94 | 0.667 | 7.3 | strong | 0.5034 | 0.5034 | 1.375 | Se | 3 | 4 | -1 | 2.41 | 2.55 | 3.97 | 16 | 0 | 23.67 | 24 | 25 | O | 0.01 | 0.9981
2874 | 63 | Sorption of selenite ions on hematite | Hematite | 8.4 | 69.94 | 0.667 | 7.3 | strong | 0.5034 | 0.5034 | 1.375 | Se | 3 | 4 | -1 | 2.41 | 2.55 | 2.85 | 16 | 0 | 31.58 | 24 | 25 | O | 0.01 | 0.9981
2875 | 63 | Sorption of selenite ions on hematite | Hematite | 8.4 | 69.94 | 0.667 | 7.3 | strong | 0.5034 | 0.5034 | 1.375 | Se | 3 | 4 | -1 | 2.41 | 2.55 | 3.18 | 16 | 0 | 31.58 | 24 | 25 | O | 0.01 | 0.9925
2876 | 63 | Sorption of selenite ions on hematite | Hematite | 8.4 | 69.94 | 0.667 | 7.3 | strong | 0.5034 | 0.5034 | 1.375 | Se | 3 | 4 | -1 | 2.41 | 2.55 | 3.93 | 16 | 0 | 31.58 | 24 | 25 | O | 0.01 | 0.9757
2877 | 63 | Sorption of selenite ions on hematite | Hematite | 8.4 | 69.94 | 0.667 | 7.3 | strong | 0.5034 | 0.5034 | 1.375 | Se | 3 | 4 | -1 | 2.41 | 2.55 | 5.63 | 16 | 0 | 31.58 | 24 | 25 | O | 0.01 | 0.886
2878 | 63 | Sorption of selenite ions on hematite | Hematite | 8.4 | 69.94 | 0.667 | 7.3 | strong | 0.5034 | 0.5034 | 1.375 | Se | 3 | 4 | -1 | 2.41 | 2.55 | 3.01 | 16 | 0 | 39.48 | 24 | 25 | O | 0.01 | 0.9383
2879 | 63 | Sorption of selenite ions on hematite | Hematite | 8.4 | 69.94 | 0.667 | 7.3 | strong | 0.5034 | 0.5034 | 1.375 | Se | 3 | 4 | -1 | 2.41 | 2.55 | 3.38 | 16 | 0 | 39.48 | 24 | 25 | O | 0.01 | 0.9196
2880 | 63 | Sorption of selenite ions on hematite | Hematite | 8.4 | 69.94 | 0.667 | 7.3 | strong | 0.5034 | 0.5034 | 1.375 | Se | 3 | 4 | -1 | 2.41 | 2.55 | 3.67 | 16 | 0 | 39.48 | 24 | 25 | O | 0.01 | 0.8991
2881 | 63 | Sorption of selenite ions on hematite | Hematite | 8.4 | 69.94 | 0.667 | 7.3 | strong | 0.5034 | 0.5034 | 1.375 | Se | 3 | 4 | -1 | 2.41 | 2.55 | 4.72 | 16 | 0 | 39.48 | 24 | 25 | O | 0.01 | 0.8411
2882 | 63 | Sorption of selenite ions on hematite | Hematite | 8.4 | 69.94 | 0.667 | 7.3 | strong | 0.5034 | 0.5034 | 1.375 | Se | 3 | 4 | -1 | 2.41 | 2.55 | 2.58 | 16 | 0 | 47.38 | 24 | 25 | O | 0.01 | 0.886
2883 | 63 | Sorption of selenite ions on hematite | Hematite | 8.4 | 69.94 | 0.667 | 7.3 | strong | 0.5034 | 0.5034 | 1.375 | Se | 3 | 4 | -1 | 2.41 | 2.55 | 2.72 | 16 | 0 | 47.38 | 24 | 25 | O | 0.01 | 0.8879
2884 | 63 | Sorption of selenite ions on hematite | Hematite | 8.4 | 69.94 | 0.667 | 7.3 | strong | 0.5034 | 0.5034 | 1.375 | Se | 3 | 4 | -1 | 2.41 | 2.55 | 2.87 | 16 | 0 | 47.38 | 24 | 25 | O | 0.01 | 0.886
2885 | 63 | Sorption of selenite ions on hematite | Hematite | 8.4 | 69.94 | 0.667 | 7.3 | strong | 0.5034 | 0.5034 | 1.375 | Se | 3 | 4 | -1 | 2.41 | 2.55 | 3.06 | 16 | 0 | 47.38 | 24 | 25 | O | 0.01 | 0.8748
2886 | 63 | Sorption of selenite ions on hematite | Hematite | 8.4 | 69.94 | 0.667 | 7.3 | strong | 0.5034 | 0.5034 | 1.375 | Se | 3 | 4 | -1 | 2.41 | 2.55 | 3.43 | 16 | 0 | 47.38 | 24 | 25 | O | 0.01 | 0.8673
2887 | 63 | Sorption of selenite ions on hematite | Hematite | 8.4 | 69.94 | 0.667 | 7.3 | strong | 0.5034 | 0.5034 | 1.375 | Se | 3 | 4 | -1 | 2.41 | 2.55 | 3.87 | 16 | 0 | 47.38 | 24 | 25 | O | 0.01 | 0.8374
2888 | 63 | Sorption of selenite ions on hematite | Hematite | 8.4 | 69.94 | 0.667 | 7.3 | strong | 0.5034 | 0.5034 | 1.375 | Se | 3 | 4 | -1 | 2.41 | 2.55 | 4.79 | 16 | 0 | 47.38 | 24 | 25 | O | 0.01 | 0.7645
2889 | 63 | Sorption of selenite ions on hematite | Hematite | 8.4 | 69.94 | 0.667 | 7.3 | strong | 0.5034 | 0.5034 | 1.375 | Se | 3 | 4 | -1 | 2.41 | 2.55 | 2.64 | 16 | 0 | 63.17 | 24 | 25 | O | 0.01 | 0.7477
2890 | 63 | Sorption of selenite ions on hematite | Hematite | 8.4 | 69.94 | 0.667 | 7.3 | strong | 0.5034 | 0.5034 | 1.375 | Se | 3 | 4 | -1 | 2.41 | 2.55 | 2.82 | 16 | 0 | 63.17 | 24 | 25 | O | 0.01 | 0.7439
2891 | 63 | Sorption of selenite ions on hematite | Hematite | 8.4 | 69.94 | 0.667 | 7.3 | strong | 0.5034 | 0.5034 | 1.375 | Se | 3 | 4 | -1 | 2.41 | 2.55 | 2.97 | 16 | 0 | 63.17 | 24 | 25 | O | 0.01 | 0.7346
2892 | 63 | Sorption of selenite ions on hematite | Hematite | 8.4 | 69.94 | 0.667 | 7.3 | strong | 0.5034 | 0.5034 | 1.375 | Se | 3 | 4 | -1 | 2.41 | 2.55 | 3.23 | 16 | 0 | 63.17 | 24 | 25 | O | 0.01 | 0.729
2893 | 63 | Sorption of selenite ions on hematite | Hematite | 8.4 | 69.94 | 0.667 | 7.3 | strong | 0.5034 | 0.5034 | 1.375 | Se | 3 | 4 | -1 | 2.41 | 2.55 | 3.79 | 16 | 0 | 63.17 | 24 | 25 | O | 0.01 | 0.6972
2894 | 63 | Sorption of selenite ions on hematite | Hematite | 8.4 | 69.94 | 0.667 | 7.3 | strong | 0.5034 | 0.5034 | 1.375 | Se | 3 | 4 | -1 | 2.41 | 2.55 | 4.86 | 16 | 0 | 63.17 | 24 | 25 | O | 0.01 | 0.6355
2895 | 63 | Sorption of selenite ions on hematite | Hematite | 8.4 | 69.94 | 0.667 | 7.3 | strong | 0.5034 | 0.5034 | 1.375 | Se | 3 | 4 | -1 | 2.41 | 2.55 | 2.64 | 16 | 0 | 78.96 | 24 | 25 | O | 0.01 | 0.6243
2896 | 63 | Sorption of selenite ions on hematite | Hematite | 8.4 | 69.94 | 0.667 | 7.3 | strong | 0.5034 | 0.5034 | 1.375 | Se | 3 | 4 | -1 | 2.41 | 2.55 | 2.81 | 16 | 0 | 78.96 | 24 | 25 | O | 0.01 | 0.628
2897 | 63 | Sorption of selenite ions on hematite | Hematite | 8.4 | 69.94 | 0.667 | 7.3 | strong | 0.5034 | 0.5034 | 1.375 | Se | 3 | 4 | -1 | 2.41 | 2.55 | 3 | 16 | 0 | 78.96 | 24 | 25 | O | 0.01 | 0.6168
2898 | 63 | Sorption of selenite ions on hematite | Hematite | 8.4 | 69.94 | 0.667 | 7.3 | strong | 0.5034 | 0.5034 | 1.375 | Se | 3 | 4 | -1 | 2.41 | 2.55 | 3.2 | 16 | 0 | 78.96 | 24 | 25 | O | 0.01 | 0.6224
2899 | 63 | Sorption of selenite ions on hematite | Hematite | 8.4 | 69.94 | 0.667 | 7.3 | strong | 0.5034 | 0.5034 | 1.375 | Se | 3 | 4 | -1 | 2.41 | 2.55 | 3.67 | 16 | 0 | 78.96 | 24 | 25 | O | 0.01 | 0.5944
2900 | 63 | Sorption of selenite ions on hematite | Hematite | 8.4 | 69.94 | 0.667 | 7.3 | strong | 0.5034 | 0.5034 | 1.375 | Se | 3 | 4 | -1 | 2.41 | 2.55 | 4.25 | 16 | 0 | 78.96 | 24 | 25 | O | 0.01 | 0.5645
2901 | 63 | Sorption of selenite ions on hematite | Hematite | 8.4 | 69.94 | 0.667 | 7.3 | strong | 0.5034 | 0.5034 | 1.375 | Se | 3 | 4 | -1 | 2.41 | 2.55 | 2.66 | 16 | 0 | 236.7 | 24 | 25 | O | 0.01 | 0.2785
2902 | 63 | Sorption of selenite ions on hematite | Hematite | 8.4 | 69.94 | 0.667 | 7.3 | strong | 0.5034 | 0.5034 | 1.375 | Se | 3 | 4 | -1 | 2.41 | 2.55 | 2.99 | 16 | 0 | 236.7 | 24 | 25 | O | 0.01 | 0.271
2903 | 63 | Sorption of selenite ions on hematite | Hematite | 8.4 | 69.94 | 0.667 | 7.3 | strong | 0.5034 | 0.5034 | 1.375 | Se | 3 | 4 | -1 | 2.41 | 2.55 | 3.3 | 16 | 0 | 236.7 | 24 | 25 | O | 0.01 | 0.2804
2932 | 65 | Arsenic adsorption on goethite nanoparticles produced through hydrazine sulfate assisted synthesis method | Goethite | 167.8 | 62.86 | 0.5 | 7.55 | medium | 0.9956 | 0.30215 | 0.4608 | As | 4 | 5 | -1 | 2.48 | 2.18 | 2.15 | 1 | 0 | 50 | 2.5 | 25 | A | 0 | 0.00978238
2933 | 65 | Arsenic adsorption on goethite nanoparticles produced through hydrazine sulfate assisted synthesis method | Goethite | 167.8 | 62.86 | 0.5 | 7.55 | medium | 0.9956 | 0.30215 | 0.4608 | As | 4 | 5 | -1 | 2.48 | 2.18 | 3.07 | 1 | 0 | 50 | 2.5 | 25 | A | 0 | 0.01013596
2934 | 65 | Arsenic adsorption on goethite nanoparticles produced through hydrazine sulfate assisted synthesis method | Goethite | 167.8 | 62.86 | 0.5 | 7.55 | medium | 0.9956 | 0.30215 | 0.4608 | As | 4 | 5 | -1 | 2.48 | 2.18 | 3.94 | 1 | 0 | 50 | 2.5 | 25 | A | 0 | 0.01048954
2935 | 65 | Arsenic adsorption on goethite nanoparticles produced through hydrazine sulfate assisted synthesis method | Goethite | 167.8 | 62.86 | 0.5 | 7.55 | medium | 0.9956 | 0.30215 | 0.4608 | As | 4 | 5 | -1 | 2.48 | 2.18 | 5.04 | 1 | 0 | 50 | 2.5 | 25 | A | 0 | 0.01084312
2936 | 65 | Arsenic adsorption on goethite nanoparticles produced through hydrazine sulfate assisted synthesis method | Goethite | 167.8 | 62.86 | 0.5 | 7.55 | medium | 0.9956 | 0.30215 | 0.4608 | As | 4 | 5 | -1 | 2.48 | 2.18 | 6.01 | 1 | 0 | 50 | 2.5 | 25 | A | 0 | 0.0111967
2937 | 65 | Arsenic adsorption on goethite nanoparticles produced through hydrazine sulfate assisted synthesis method | Goethite | 167.8 | 62.86 | 0.5 | 7.55 | medium | 0.9956 | 0.30215 | 0.4608 | As | 4 | 5 | -2 | 2.48 | 2.18 | 7.01 | 1 | 0 | 50 | 2.5 | 25 | A | 0 | 0.01155028
2938 | 65 | Arsenic adsorption on goethite nanoparticles produced through hydrazine sulfate assisted synthesis method | Goethite | 167.8 | 62.86 | 0.5 | 7.55 | medium | 0.9956 | 0.30215 | 0.4608 | As | 4 | 5 | -2 | 2.48 | 2.18 | 7.61 | 1 | 0 | 50 | 2.5 | 25 | A | 0 | 0.01190386
2939 | 65 | Arsenic adsorption on goethite nanoparticles produced through hydrazine sulfate assisted synthesis method | Goethite | 167.8 | 62.86 | 0.5 | 7.55 | medium | 0.9956 | 0.30215 | 0.4608 | As | 4 | 5 | -2 | 2.48 | 2.18 | 7.83 | 1 | 0 | 50 | 2.5 | 25 | A | 0 | 0.01225744
2940 | 65 | Arsenic adsorption on goethite nanoparticles produced through hydrazine sulfate assisted synthesis method | Goethite | 167.8 | 62.86 | 0.5 | 7.55 | medium | 0.9956 | 0.30215 | 0.4608 | As | 4 | 5 | -2 | 2.48 | 2.18 | 8.54 | 1 | 0 | 50 | 2.5 | 25 | A | 0 | 0.01261102
2941 | 65 | Arsenic adsorption on goethite nanoparticles produced through hydrazine sulfate assisted synthesis method | Goethite | 167.8 | 62.86 | 0.5 | 7.55 | medium | 0.9956 | 0.30215 | 0.4608 | As | 4 | 5 | -1 | 2.48 | 2.18 | 3 | 1 | 0 | 50 | 0.1665 | 25 | A | 0 | 0.0129646
2942 | 65 | Arsenic adsorption on goethite nanoparticles produced through hydrazine sulfate assisted synthesis method | Goethite | 167.8 | 62.86 | 0.5 | 7.55 | medium | 0.9956 | 0.30215 | 0.4608 | As | 4 | 5 | -1 | 2.48 | 2.18 | 3 | 1 | 0 | 50 | 0.3406667 | 25 | A | 0 | 0.01331818
2943 | 65 | Arsenic adsorption on goethite nanoparticles produced through hydrazine sulfate assisted synthesis method | Goethite | 167.8 | 62.86 | 0.5 | 7.55 | medium | 0.9956 | 0.30215 | 0.4608 | As | 4 | 5 | -1 | 2.48 | 2.18 | 3 | 1 | 0 | 50 | 0.5055 | 25 | A | 0 | 0.01367176
2944 | 65 | Arsenic adsorption on goethite nanoparticles produced through hydrazine sulfate assisted synthesis method | Goethite | 167.8 | 62.86 | 0.5 | 7.55 | medium | 0.9956 | 0.30215 | 0.4608 | As | 4 | 5 | -1 | 2.48 | 2.18 | 3 | 1 | 0 | 50 | 0.7596667 | 25 | A | 0 | 0.01402534
2945 | 65 | Arsenic adsorption on goethite nanoparticles produced through hydrazine sulfate assisted synthesis method | Goethite | 167.8 | 62.86 | 0.5 | 7.55 | medium | 0.9956 | 0.30215 | 0.4608 | As | 4 | 5 | -1 | 2.48 | 2.18 | 3 | 1 | 0 | 50 | 1.009167 | 25 | A | 0 | 0.01437892
2946 | 65 | Arsenic adsorption on goethite nanoparticles produced through hydrazine sulfate assisted synthesis method | Goethite | 167.8 | 62.86 | 0.5 | 7.55 | medium | 0.9956 | 0.30215 | 0.4608 | As | 4 | 5 | -1 | 2.48 | 2.18 | 3 | 1 | 0 | 50 | 1.507333 | 25 | A | 0 | 0.0147325
2947 | 65 | Arsenic adsorption on goethite nanoparticles produced through hydrazine sulfate assisted synthesis method | Goethite | 167.8 | 62.86 | 0.5 | 7.55 | medium | 0.9956 | 0.30215 | 0.4608 | As | 4 | 5 | -1 | 2.48 | 2.18 | 3 | 1 | 0 | 50 | 2.499167 | 25 | A | 0 | 0.01508608
2948 | 65 | Arsenic adsorption on goethite nanoparticles produced through hydrazine sulfate assisted synthesis method | Goethite | 167.8 | 62.86 | 0.5 | 7.55 | medium | 0.9956 | 0.30215 | 0.4608 | As | 4 | 5 | -1 | 2.48 | 2.18 | 3 | 1 | 0 | 50 | 4.002833 | 25 | A | 0 | 0.01543966
2949 | 65 | Arsenic adsorption on goethite nanoparticles produced through hydrazine sulfate assisted synthesis method | Goethite | 167.8 | 62.86 | 0.5 | 7.55 | medium | 0.9956 | 0.30215 | 0.4608 | As | 4 | 5 | -1 | 2.48 | 2.18 | 3 | 1 | 0 | 50 | 5.501667 | 25 | A | 0 | 0.01579324
2950 | 65 | Arsenic adsorption on goethite nanoparticles produced through hydrazine sulfate assisted synthesis method | Goethite | 167.8 | 62.86 | 0.5 | 7.55 | medium | 0.9956 | 0.30215 | 0.4608 | As | 4 | 5 | -1 | 2.48 | 2.18 | 3 | 1 | 0 | 50 | 4 | 25 | A | 0 | 0.01614682
2951 | 65 | Arsenic adsorption on goethite nanoparticles produced through hydrazine sulfate assisted synthesis method | Goethite | 167.8 | 62.86 | 0.5 | 7.55 | medium | 0.9956 | 0.30215 | 0.4608 | As | 4 | 5 | -1 | 2.48 | 2.18 | 3 | 2 | 0 | 50 | 4 | 25 | A | 0 | 0.0165004
2952 | 65 | Arsenic adsorption on goethite nanoparticles produced through hydrazine sulfate assisted synthesis method | Goethite | 167.8 | 62.86 | 0.5 | 7.55 | medium | 0.9956 | 0.30215 | 0.4608 | As | 4 | 5 | -1 | 2.48 | 2.18 | 3 | 3 | 0 | 50 | 4 | 25 | A | 0 | 0.01685398
2953 | 65 | Arsenic adsorption on goethite nanoparticles produced through hydrazine sulfate assisted synthesis method | Goethite | 167.8 | 62.86 | 0.5 | 7.55 | medium | 0.9956 | 0.30215 | 0.4608 | As | 4 | 5 | -1 | 2.48 | 2.18 | 3 | 4 | 0 | 50 | 4 | 25 | A | 0 | 0.01720756
2954 | 65 | Arsenic adsorption on goethite nanoparticles produced through hydrazine sulfate assisted synthesis method | Goethite | 167.8 | 62.86 | 0.5 | 7.55 | medium | 0.9956 | 0.30215 | 0.4608 | As | 4 | 5 | -1 | 2.48 | 2.18 | 3 | 5 | 0 | 50 | 4 | 25 | A | 0 | 0.01756114
2955 | 65 | Arsenic adsorption on goethite nanoparticles produced through hydrazine sulfate assisted synthesis method | Goethite | 167.8 | 62.86 | 0.5 | 7.55 | medium | 0.9956 | 0.30215 | 0.4608 | As | 4 | 5 | -1 | 2.48 | 2.18 | 3 | 6 | 0 | 50 | 4 | 25 | A | 0 | 0.01791472
2956 | 65 | Arsenic adsorption on goethite nanoparticles produced through hydrazine sulfate assisted synthesis method | Goethite | 167.8 | 62.86 | 0.5 | 7.55 | medium | 0.9956 | 0.30215 | 0.4608 | As | 4 | 5 | -1 | 2.48 | 2.18 | 3 | 8 | 0 | 50 | 4 | 25 | A | 0 | 0.0182683
2957 | 66 | Arsenic sorption onto natural hematite, magnetite, and goethite | Goethite | 2.009 | 62.86 | 0.5 | 7.55 | strong | 0.9956 | 0.30215 | 0.4608 | As | 3 | 3 | 0 | 2.36 | 2.18 | 7 | 0.1 | 0 | 1.5 | 9.73952 | 25 | O | 0 | 0.0005194453
2958 | 66 | Arsenic sorption onto natural hematite, magnetite, and goethite | Goethite | 2.009 | 62.86 | 0.5 | 7.55 | strong | 0.9956 | 0.30215 | 0.4608 | As | 3 | 3 | 0 | 2.36 | 2.18 | 7 | 0.1 | 0 | 1.5 | 13.59003 | 25 | O | 0 | 0.000554408
2959 | 66 | Arsenic sorption onto natural hematite, magnetite, and goethite | Goethite | 2.009 | 62.86 | 0.5 | 7.55 | strong | 0.9956 | 0.30215 | 0.4608 | As | 3 | 3 | 0 | 2.36 | 2.18 | 7 | 0.1 | 0 | 1.5 | 20.38505 | 25 | O | 0 | 0.0005594027
2960 | 66 | Arsenic sorption onto natural hematite, magnetite, and goethite | Goethite | 2.009 | 62.86 | 0.5 | 7.55 | strong | 0.9956 | 0.30215 | 0.4608 | As | 3 | 3 | 0 | 2.36 | 2.18 | 7 | 0.1 | 0 | 1.5 | 24.00906 | 25 | O | 0 | 0.0005643973
2961 | 66 | Arsenic sorption onto natural hematite, magnetite, and goethite | Goethite | 2.009 | 62.86 | 0.5 | 7.55 | strong | 0.9956 | 0.30215 | 0.4608 | As | 3 | 3 | 0 | 2.36 | 2.18 | 7 | 0.1 | 0 | 1.5 | 28.08607 | 25 | O | 0 | 0.000569392
2962 | 66 | Arsenic sorption onto natural hematite, magnetite, and goethite | Goethite | 2.009 | 62.86 | 0.5 | 7.55 | strong | 0.9956 | 0.30215 | 0.4608 | As | 3 | 3 | 0 | 2.36 | 2.18 | 7 | 0.1 | 0 | 1.5 | 33.97508 | 25 | O | 0 | 0.0005893707
2963 | 66 | Arsenic sorption onto natural hematite, magnetite, and goethite | Goethite | 2.009 | 62.86 | 0.5 | 7.55 | strong | 0.9956 | 0.30215 | 0.4608 | As | 3 | 3 | 0 | 2.36 | 2.18 | 7 | 0.1 | 0 | 1.5 | 41.6761 | 25 | O | 0 | 0.0005893707
2964 | 66 | Arsenic sorption onto natural hematite, magnetite, and goethite | Goethite | 2.009 | 62.86 | 0.5 | 7.55 | strong | 0.9956 | 0.30215 | 0.4608 | As | 3 | 3 | 0 | 2.36 | 2.18 | 7 | 0.1 | 0 | 1.5 | 48.01812 | 25 | O | 0 | 0.0005893707
2965 | 66 | Arsenic sorption onto natural hematite, magnetite, and goethite | Goethite | 2.009 | 62.86 | 0.5 | 7.55 | strong | 0.9956 | 0.30215 | 0.4608 | As | 3 | 3 | 0 | 2.36 | 2.18 | 7 | 0.1 | 0 | 1.5 | 71.57418 | 25 | O | 0 | 0.00059936
2966 | 66 | Arsenic sorption onto natural hematite, magnetite, and goethite | Goethite | 2.009 | 62.86 | 0.5 | 7.55 | strong | 0.9956 | 0.30215 | 0.4608 | As | 3 | 3 | 0 | 2.36 | 2.18 | 7 | 0.1 | 0 | 1.5 | 95.58324 | 25 | O | 0 | 0.00059936
2967 | 66 | Arsenic sorption onto natural hematite, magnetite, and goethite | Goethite | 2.009 | 62.86 | 0.5 | 7.55 | strong | 0.9956 | 0.30215 | 0.4608 | As | 3 | 3 | 0 | 2.36 | 2.18 | 7 | 0.1 | 0 | 1.5 | 120.2718 | 25 | O | 0 | 0.000584376
2968 | 66 | Arsenic sorption onto natural hematite, magnetite, and goethite | Goethite | 2.009 | 62.86 | 0.5 | 7.55 | strong | 0.9956 | 0.30215 | 0.4608 | As | 3 | 3 | 0 | 2.36 | 2.18 | 7 | 0.1 | 0 | 1.5 | 144.05436 | 25 | O | 0 | 0.0005893707
2969 | 66 | Arsenic sorption onto natural hematite, magnetite, and goethite | Goethite | 2.009 | 62.86 | 0.5 | 7.55 | strong | 0.9956 | 0.30215 | 0.4608 | As | 3 | 3 | 0 | 2.36 | 2.18 | 7 | 0.1 | 0 | 1.5 | 167.83692 | 25 | O | 0 | 0.000584376
2970 | 66 | Arsenic sorption onto natural hematite, magnetite, and goethite | Hematite | 0.381 | 69.94 | 0.667 | 7.36 | strong | 0.5034 | 0.5034 | 1.375 | As | 3 | 3 | 0 | 2.36 | 2.18 | 7 | 0.1 | 0 | 1.5 | 1.812 | 25 | O | 0 | 0.0008940453
2971 | 66 | Arsenic sorption onto natural hematite, magnetite, and goethite | Hematite | 0.381 | 69.94 | 0.667 | 7.36 | strong | 0.5034 | 0.5034 | 1.375 | As | 3 | 3 | 0 | 2.36 | 2.18 | 7 | 0.1 | 0 | 1.5 | 3.62401 | 25 | O | 0 | 0.001148773
2972 | 66 | Arsenic sorption onto natural hematite, magnetite, and goethite | Hematite | 0.381 | 69.94 | 0.667 | 7.36 | strong | 0.5034 | 0.5034 | 1.375 | As | 3 | 3 | 0 | 2.36 | 2.18 | 7 | 0.1 | 0 | 1.5 | 5.20951 | 25 | O | 0 | 0.001298613
2973 | 66 | Arsenic sorption onto natural hematite, magnetite, and goethite | Hematite | 0.381 | 69.94 | 0.667 | 7.36 | strong | 0.5034 | 0.5034 | 1.375 | As | 3 | 3 | 0 | 2.36 | 2.18 | 7 | 0.1 | 0 | 1.5 | 9.73952 | 25 | O | 0 | 0.001358549
2974 | 66 | Arsenic sorption onto natural hematite, magnetite, and goethite | Hematite | 0.381 | 69.94 | 0.667 | 7.36 | strong | 0.5034 | 0.5034 | 1.375 | As | 3 | 3 | 0 | 2.36 | 2.18 | 7 | 0.1 | 0 | 1.5 | 13.13703 | 25 | O | 0 | 0.001473427
2975 | 66 | Arsenic sorption onto natural hematite, magnetite, and goethite | Hematite | 0.381 | 69.94 | 0.667 | 7.36 | strong | 0.5034 | 0.5034 | 1.375 | As | 3 | 3 | 0 | 2.36 | 2.18 | 7 | 0.1 | 0 | 1.5 | 17.89354 | 25 | O | 0 | 0.0014984
2976 | 66 | Arsenic sorption onto natural hematite, magnetite, and goethite | Hematite | 0.381 | 69.94 | 0.667 | 7.36 | strong | 0.5034 | 0.5034 | 1.375 | As | 3 | 3 | 0 | 2.36 | 2.18 | 7 | 0.1 | 0 | 1.5 | 19.93205 | 25 | O | 0 | 0.001658229
2977 | 66 | Arsenic sorption onto natural hematite, magnetite, and goethite | Hematite | 0.381 | 69.94 | 0.667 | 7.36 | strong | 0.5034 | 0.5034 | 1.375 | As | 3 | 3 | 0 | 2.36 | 2.18 | 7 | 0.1 | 0 | 1.5 | 23.32956 | 25 | O | 0 | 0.001718165
2978 | 66 | Arsenic sorption onto natural hematite, magnetite, and goethite | Hematite | 0.381 | 69.94 | 0.667 | 7.36 | strong | 0.5034 | 0.5034 | 1.375 | As | 3 | 3 | 0 | 2.36 | 2.18 | 7 | 0.1 | 0 | 1.5 | 27.85957 | 25 | O | 0 | 0.001708176
2979 | 66 | Arsenic sorption onto natural hematite, magnetite, and goethite | Hematite | 0.381 | 69.94 | 0.667 | 7.36 | strong | 0.5034 | 0.5034 | 1.375 | As | 3 | 3 | 0 | 2.36 | 2.18 | 7 | 0.1 | 0 | 1.5 | 33.52208 | 25 | O | 0 | 0.001758123
2980 | 66 | Arsenic sorption onto natural hematite, magnetite, and goethite | Hematite | 0.381 | 69.94 | 0.667 | 7.36 | strong | 0.5034 | 0.5034 | 1.375 | As | 3 | 3 | 0 | 2.36 | 2.18 | 7 | 0.1 | 0 | 1.5 | 41.6761 | 25 | O | 0 | 0.001808069
2981 | 66 | Arsenic sorption onto natural hematite, magnetite, and goethite | Hematite | 0.381 | 69.94 | 0.667 | 7.36 | strong | 0.5034 | 0.5034 | 1.375 | As | 3 | 3 | 0 | 2.36 | 2.18 | 7 | 0.1 | 0 | 1.5 | 47.33862 | 25 | O | 0 | 0.001813064
2982 | 66 | Arsenic sorption onto natural hematite, magnetite, and goethite | Hematite | 0.381 | 69.94 | 0.667 | 7.36 | strong | 0.5034 | 0.5034 | 1.375 | As | 3 | 3 | 0 | 2.36 | 2.18 | 7 | 0.1 | 0 | 1.5 | 71.12118 | 25 | O | 0 | 0.001808069
2983 | 66 | Arsenic sorption onto natural hematite, magnetite, and goethite | Hematite | 0.381 | 69.94 | 0.667 | 7.36 | strong | 0.5034 | 0.5034 | 1.375 | As | 3 | 3 | 0 | 2.36 | 2.18 | 7 | 0.1 | 0 | 1.5 | 95.13024 | 25 | O | 0 | 0.001863011
2984 | 66 | Arsenic sorption onto natural hematite, magnetite, and goethite | Hematite | 0.381 | 69.94 | 0.667 | 7.36 | strong | 0.5034 | 0.5034 | 1.375 | As | 3 | 3 | 0 | 2.36 | 2.18 | 7 | 0.1 | 0 | 1.5 | 119.5923 | 25 | O | 0 | 0.001873
2985 | 66 | Arsenic sorption onto natural hematite, magnetite, and goethite | Hematite | 0.381 | 69.94 | 0.667 | 7.36 | strong | 0.5034 | 0.5034 | 1.375 | As | 3 | 3 | 0 | 2.36 | 2.18 | 7 | 0.1 | 0 | 1.5 | 143.60136 | 25 | O | 0 | 0.001882989
2986 | 66 | Arsenic sorption onto natural hematite, magnetite, and goethite | Hematite | 0.381 | 69.94 | 0.667 | 7.36 | strong | 0.5034 | 0.5034 | 1.375 | As | 3 | 3 | 0 | 2.36 | 2.18 | 7 | 0.1 | 0 | 1.5 | 167.83692 | 25 | O | 0 | 0.001868005
2987 | 66 | Arsenic sorption onto natural hematite, magnetite, and goethite | Magnetite | 0.89 | 72.36 | 0.75 | 6 | strong | 0.8396 | 0.8396 | 0.8396 | As | 3 | 3 | 0 | 2.36 | 2.18 | 7 | 0.1 | 0 | 1.5 | 5.66251 | 25 | O | 0 | 0.000479488
2988 | 66 | Arsenic sorption onto natural hematite, magnetite, and goethite | Magnetite | 0.89 | 72.36 | 0.75 | 6 | strong | 0.8396 | 0.8396 | 0.8396 | As | 3 | 3 | 0 | 2.36 | 2.18 | 7 | 0.1 | 0 | 1.5 | 10.19253 | 25 | O | 0 | 0.00059936
2989 | 66 | Arsenic sorption onto natural hematite, magnetite, and goethite | Magnetite | 0.89 | 72.36 | 0.75 | 6 | strong | 0.8396 | 0.8396 | 0.8396 | As | 3 | 3 | 0 | 2.36 | 2.18 | 7 | 0.1 | 0 | 1.5 | 15.40204 | 25 | O | 0 | 0.0006243333
2990 | 66 | Arsenic sorption onto natural hematite, magnetite, and goethite | Magnetite | 0.89 | 72.36 | 0.75 | 6 | strong | 0.8396 | 0.8396 | 0.8396 | As | 3 | 3 | 0 | 2.36 | 2.18 | 7 | 0.1 | 0 | 1.5 | 20.15855 | 25 | O | 0 | 0.0006493067
2991 | 66 | Arsenic sorption onto natural hematite, magnetite, and goethite | Magnetite | 0.89 | 72.36 | 0.75 | 6 | strong | 0.8396 | 0.8396 | 0.8396 | As | 3 | 3 | 0 | 2.36 | 2.18 | 7 | 0.1 | 0 | 1.5 | 23.55606 | 25 | O | 0 | 0.0006493067
2992 | 66 | Arsenic sorption onto natural hematite, magnetite, and goethite | Magnetite | 0.89 | 72.36 | 0.75 | 6 | strong | 0.8396 | 0.8396 | 0.8396 | As | 3 | 3 | 0 | 2.36 | 2.18 | 7 | 0.1 | 0 | 1.5 | 29.67157 | 25 | O | 0 | 0.0006543013
2993 | 66 | Arsenic sorption onto natural hematite, magnetite, and goethite | Magnetite | 0.89 | 72.36 | 0.75 | 6 | strong | 0.8396 | 0.8396 | 0.8396 | As | 3 | 3 | 0 | 2.36 | 2.18 | 7 | 0.1 | 0 | 1.5 | 39.8641 | 25 | O | 0 | 0.00067428
2994 | 66 | Arsenic sorption onto natural hematite, magnetite, and goethite | Magnetite | 0.89 | 72.36 | 0.75 | 6 | strong | 0.8396 | 0.8396 | 0.8396 | As | 3 | 3 | 0 | 2.36 | 2.18 | 7 | 0.1 | 0 | 1.5 | 52.09513 | 25 | O | 0 | 0.0006543013
2995 | 66 | Arsenic sorption onto natural hematite, magnetite, and goethite | Magnetite | 0.89 | 72.36 | 0.75 | 6 | strong | 0.8396 | 0.8396 | 0.8396 | As | 3 | 3 | 0 | 2.36 | 2.18 | 7 | 0.1 | 0 | 1.5 | 71.57418 | 25 | O | 0 | 0.000659296
2996 | 66 | Arsenic sorption onto natural hematite, magnetite, and goethite | Magnetite | 0.89 | 72.36 | 0.75 | 6 | strong | 0.8396 | 0.8396 | 0.8396 | As | 3 | 3 | 0 | 2.36 | 2.18 | 7 | 0.1 | 0 | 1.5 | 144.05436 | 25 | O | 0 | 0.00067428
2997 | 66 | Arsenic sorption onto natural hematite, magnetite, and goethite | Magnetite | 0.89 | 72.36 | 0.75 | 6 | strong | 0.8396 | 0.8396 | 0.8396 | As | 3 | 3 | 0 | 2.36 | 2.18 | 7 | 0.1 | 0 | 1.5 | 168.06342 | 25 | O | 0 | 0.00067428
2998 | 66 | Arsenic sorption onto natural hematite, magnetite, and goethite | Goethite | 2.009 | 62.86 | 0.5 | 7.55 | strong | 0.9956 | 0.30215 | 0.4608 | As | 4 | 5 | -2 | 2.48 | 2.18 | 7 | 0.1 | 0 | 1.5 | 5.14933 | 25 | O | 0 | 0.000389584
2999 | 66 | Arsenic sorption onto natural hematite, magnetite, and goethite | Goethite | 2.009 | 62.86 | 0.5 | 7.55 | strong | 0.9956 | 0.30215 | 0.4608 | As | 4 | 5 | -2 | 2.48 | 2.18 | 7 | 0.1 | 0 | 1.5 | 9.88671 | 25 | O | 0 | 0.0004445253
3000 | 66 | Arsenic sorption onto natural hematite, magnetite, and goethite | Goethite | 2.009 | 62.86 | 0.5 | 7.55 | strong | 0.9956 | 0.30215 | 0.4608 | As | 4 | 5 | -2 | 2.48 | 2.18 | 7 | 0.1 | 0 | 1.5 | 13.80021 | 25 | O | 0 | 0.0004894773
3001 | 66 | Arsenic sorption onto natural hematite, magnetite, and goethite | Goethite | 2.009 | 62.86 | 0.5 | 7.55 | strong | 0.9956 | 0.30215 | 0.4608 | As | 4 | 5 | -2 | 2.48 | 2.18 | 7 | 0.1 | 0 | 1.5 | 20.39135 | 25 | O | 0 | 0.0004994667
3002 | 66 | Arsenic sorption onto natural hematite, magnetite, and goethite | Goethite | 2.009 | 62.86 | 0.5 | 7.55 | strong | 0.9956 | 0.30215 | 0.4608 | As | 4 | 5 | -2 | 2.48 | 2.18 | 7 | 0.1 | 0 | 1.5 | 24.09887 | 25 | O | 0 | 0.000539424
3003 | 66 | Arsenic sorption onto natural hematite, magnetite, and goethite | Goethite | 2.009 | 62.86 | 0.5 | 7.55 | strong | 0.9956 | 0.30215 | 0.4608 | As | 4 | 5 | -2 | 2.48 | 2.18 | 7 | 0.1 | 0 | 1.5 | 28.4243 | 25 | O | 0 | 0.0005494133
3004 | 66 | Arsenic sorption onto natural hematite, magnetite, and goethite | Goethite | 2.009 | 62.86 | 0.5 | 7.55 | strong | 0.9956 | 0.30215 | 0.4608 | As | 4 | 5 | -2 | 2.48 | 2.18 | 7 | 0.1 | 0 | 1.5 | 33.98558 | 25 | O | 0 | 0.0005743867
3005 | 66 | Arsenic sorption onto natural hematite, magnetite, and goethite | Goethite | 2.009 | 62.86 | 0.5 | 7.55 | strong | 0.9956 | 0.30215 | 0.4608 | As | 4 | 5 | -2 | 2.48 | 2.18 | 7 | 0.1 | 0 | 1.5 | 42.22451 | 25 | O | 0 | 0.00059936
3006 | 66 | Arsenic sorption onto natural hematite, magnetite, and goethite | Goethite | 2.009 | 62.86 | 0.5 | 7.55 | strong | 0.9956 | 0.30215 | 0.4608 | As | 4 | 5 | -2 | 2.48 | 2.18 | 7 | 0.1 | 0 | 1.5 | 47.57981 | 25 | O | 0 | 0.0006193387
3007 | 66 | Arsenic sorption onto natural hematite, magnetite, and goethite | Goethite | 2.009 | 62.86 | 0.5 | 7.55 | strong | 0.9956 | 0.30215 | 0.4608 | As | 4 | 5 | -2 | 2.48 | 2.18 | 7 | 0.1 | 0 | 1.5 | 71.67868 | 25 | O | 0 | 0.000629328
3008 | 66 | Arsenic sorption onto natural hematite, magnetite, and goethite | Goethite | 2.009 | 62.86 | 0.5 | 7.55 | strong | 0.9956 | 0.30215 | 0.4608 | As | 4 | 5 | -2 | 2.48 | 2.18 | 7 | 0.1 | 0 | 1.5 | 95.98352 | 25 | O | 0 | 0.0006393173
3009 | 66 | Arsenic sorption onto natural hematite, magnetite, and goethite | Goethite | 2.009 | 62.86 | 0.5 | 7.55 | strong | 0.9956 | 0.30215 | 0.4608 | As | 4 | 5 | -2 | 2.48 | 2.18 | 7 | 0.1 | 0 | 1.5 | 120.49434 | 25 | O | 0 | 0.0006493067
3010 | 66 | Arsenic sorption onto natural hematite, magnetite, and goethite | Goethite | 2.009 | 62.86 | 0.5 | 7.55 | strong | 0.9956 | 0.30215 | 0.4608 | As | 4 | 5 | -2 | 2.48 | 2.18 | 7 | 0.1 | 0 | 1.5 | 143.56334 | 25 | O | 0 | 0.0006493067
3011 | 66 | Arsenic sorption onto natural hematite, magnetite, and goethite | Goethite | 2.009 | 62.86 | 0.5 | 7.55 | strong | 0.9956 | 0.30215 | 0.4608 | As | 4 | 5 | -2 | 2.48 | 2.18 | 7 | 0.1 | 0 | 1.5 | 167.86818 | 25 | O | 0 | 0.0006543013
3012 | 66 | Arsenic sorption onto natural hematite, magnetite, and goethite | Hematite | 0.381 | 69.94 | 0.667 | 7.36 | strong | 0.5034 | 0.5034 | 1.375 | As | 4 | 5 | -2 | 2.48 | 2.18 | 7 | 0.1 | 0 | 1.5 | 3.50154 | 25 | O | 0 | 0.0005943653
3013 | 66 | Arsenic sorption onto natural hematite, magnetite, and goethite | Hematite | 0.381 | 69.94 | 0.667 | 7.36 | strong | 0.5034 | 0.5034 | 1.375 | As | 4 | 5 | -2 | 2.48 | 2.18 | 7 | 0.1 | 0 | 1.5 | 7.41504 | 25 | O | 0 | 0.0008291147
3014 | 66 | Arsenic sorption onto natural hematite, magnetite, and goethite | Hematite | 0.381 | 69.94 | 0.667 | 7.36 | strong | 0.5034 | 0.5034 | 1.375 | As | 4 | 5 | -2 | 2.48 | 2.18 | 7 | 0.1 | 0 | 1.5 | 9.2688 | 25 | O | 0 | 0.001168752
3015 | 66 | Arsenic sorption onto natural hematite, magnetite, and goethite | Hematite | 0.381 | 69.94 | 0.667 | 7.36 | strong | 0.5034 | 0.5034 | 1.375 | As | 4 | 5 | -2 | 2.48 | 2.18 | 7 | 0.1 | 0 | 1.5 | 13.38826 | 25 | O | 0 | 0.001343565
3016 | 66 | Arsenic sorption onto natural hematite, magnetite, and goethite | Hematite | 0.381 | 69.94 | 0.667 | 7.36 | strong | 0.5034 | 0.5034 | 1.375 | As | 4 | 5 | -2 | 2.48 | 2.18 | 7 | 0.1 | 0 | 1.5 | 19.9794 | 25 | O | 0 | 0.001463437
3017 | 66 | Arsenic sorption onto natural hematite, magnetite, and goethite | Hematite | 0.381 | 69.94 | 0.667 | 7.36 | strong | 0.5034 | 0.5034 | 1.375 | As | 4 | 5 | -2 | 2.48 | 2.18 | 7 | 0.1 | 0 | 1.5 | 23.89289 | 25 | O | 0 | 0.001523373
3018 | 66 | Arsenic sorption onto natural hematite, magnetite, and goethite | Hematite | 0.381 | 69.94 | 0.667 | 7.36 | strong | 0.5034 | 0.5034 | 1.375 | As | 4 | 5 | -2 | 2.48 | 2.18 | 7 | 0.1 | 0 | 1.5 | 27.60041 | 25 | O | 0 | 0.001598293
3019 | 66 | Arsenic sorption onto natural hematite, magnetite, and goethite | Hematite | 0.381 | 69.94 | 0.667 | 7.36 | strong | 0.5034 | 0.5034 | 1.375 | As | 4 | 5 | -2 | 2.48 | 2.18 | 7 | 0.1 | 0 | 1.5 | 33.57364 | 25 | O | 0 | 0.001613277
3020 | 66 | Arsenic sorption onto natural hematite, magnetite, and goethite | Hematite | 0.381 | 69.94 | 0.667 | 7.36 | strong | 0.5034 | 0.5034 | 1.375 | As | 4 | 5 | -2 | 2.48 | 2.18 | 7 | 0.1 | 0 | 1.5 | 41.81256 | 25 | O | 0 | 0.001688197
3021 | 66 | Arsenic sorption onto natural hematite, magnetite, and goethite | Hematite | 0.381 | 69.94 | 0.667 | 7.36 | strong | 0.5034 | 0.5034 | 1.375 | As | 4 | 5 | -2 | 2.48 | 2.18 | 7 | 0.1 | 0 | 1.5 | 47.16787 | 25 | O | 0 | 0.001738144
3022 | 66 | Arsenic sorption onto natural hematite, magnetite, and goethite | Hematite | 0.381 | 69.94 | 0.667 | 7.36 | strong | 0.5034 | 0.5034 | 1.375 | As | 4 | 5 | -2 | 2.48 | 2.18 | 7 | 0.1 | 0 | 1.5 | 71.47271 | 25 | O | 0 | 0.001728155
3023 | 66 | Arsenic sorption onto natural hematite, magnetite, and goethite | Hematite | 0.381 | 69.94 | 0.667 | 7.36 | strong | 0.5034 | 0.5034 | 1.375 | As | 4 | 5 | -2 | 2.48 | 2.18 | 7 | 0.1 | 0 | 1.5 | 95.77755 | 25 | O | 0 | 0.001743139
3024 | 66 | Arsenic sorption onto natural hematite, magnetite, and goethite | Hematite | 0.381 | 69.94 | 0.667 | 7.36 | strong | 0.5034 | 0.5034 | 1.375 | As | 4 | 5 | -2 | 2.48 | 2.18 | 7 | 0.1 | 0 | 1.5 | 120.08239 | 25 | O | 0 | 0.001763117
3025 | 66 | Arsenic sorption onto natural hematite, magnetite, and goethite | Hematite | 0.381 | 69.94 | 0.667 | 7.36 | strong | 0.5034 | 0.5034 | 1.375 | As | 4 | 5 | -2 | 2.48 | 2.18 | 7 | 0.1 | 0 | 1.5 | 143.15139 | 25 | O | 0 | 0.001773107
3026 | 66 | Arsenic sorption onto natural hematite, magnetite, and goethite | Hematite | 0.381 | 69.94 | 0.667 | 7.36 | strong | 0.5034 | 0.5034 | 1.375 | As | 4 | 5 | -2 | 2.48 | 2.18 | 7 | 0.1 | 0 | 1.5 | 167.45623 | 25 | O | 0 | 0.001718165
3027 | 66 | Arsenic sorption onto natural hematite, magnetite, and goethite | Magnetite | 0.89 | 72.36 | 0.75 | 6 | strong | 0.8396 | 0.8396 | 0.8396 | As | 4 | 5 | -2 | 2.48 | 2.18 | 7 | 0.1 | 0 | 1.5 | 5.14933 | 25 | O | 0 | 0.0005044613
3028 | 66 | Arsenic sorption onto natural hematite, magnetite, and goethite | Magnetite | 0.89 | 72.36 | 0.75 | 6 | strong | 0.8396 | 0.8396 | 0.8396 | As | 4 | 5 | -2 | 2.48 | 2.18 | 7 | 0.1 | 0 | 1.5 | 5.97322 | 25 | O | 0 | 0.000539424
3029 | 66 | Arsenic sorption onto natural hematite, magnetite, and goethite | Magnetite | 0.89 | 72.36 | 0.75 | 6 | strong | 0.8396 | 0.8396 | 0.8396 | As | 4 | 5 | -2 | 2.48 | 2.18 | 7 | 0.1 | 0 | 1.5 | 9.88671 | 25 | O | 0 | 0.0005743867
3030 | 66 | Arsenic sorption onto natural hematite, magnetite, and goethite | Magnetite | 0.89 | 72.36 | 0.75 | 6 | strong | 0.8396 | 0.8396 | 0.8396 | As | 4 | 5 | -2 | 2.48 | 2.18 | 7 | 0.1 | 0 | 1.5 | 13.18229 | 25 | O | 0 | 0.0006043547
3031 | 66 | Arsenic sorption onto natural hematite, magnetite, and goethite | Magnetite | 0.89 | 72.36 | 0.75 | 6 | strong | 0.8396 | 0.8396 | 0.8396 | As | 4 | 5 | -2 | 2.48 | 2.18 | 7 | 0.1 | 0 | 1.5 | 18.33162 | 25 | O | 0 | 0.0006393173
3032 | 66 | Arsenic sorption onto natural hematite, magnetite, and goethite | Magnetite | 0.89 | 72.36 | 0.75 | 6 | strong | 0.8396 | 0.8396 | 0.8396 | As | 4 | 5 | -2 | 2.48 | 2.18 | 7 | 0.1 | 0 | 1.5 | 22.45108 | 25 | O | 0 | 0.00067428
3033 | 66 | Arsenic sorption onto natural hematite, magnetite, and goethite | Magnetite | 0.89 | 72.36 | 0.75 | 6 | strong | 0.8396 | 0.8396 | 0.8396 | As | 4 | 5 | -2 | 2.48 | 2.18 | 7 | 0.1 | 0 | 1.5 | 24.30484 | 25 | O | 0 | 0.0007392107
3034 | 66 | Arsenic sorption onto natural hematite, magnetite, and goethite | Magnetite | 0.89 | 72.36 | 0.75 | 6 | strong | 0.8396 | 0.8396 | 0.8396 | As | 4 | 5 | -2 | 2.48 | 2.18 | 7 | 0.1 | 0 | 1.5 | 30.07209 | 25 | O | 0 | 0.000794152
3035 | 66 | Arsenic sorption onto natural hematite, magnetite, and goethite | Magnetite | 0.89 | 72.36 | 0.75 | 6 | strong | 0.8396 | 0.8396 | 0.8396 | As | 4 | 5 | -2 | 2.48 | 2.18 | 7 | 0.1 | 0 | 1.5 | 47.57981 | 25 | O | 0 | 0.000869072
3036 | 66 | Arsenic sorption onto natural hematite, magnetite, and goethite | Magnetite | 0.89 | 72.36 | 0.75 | 6 | strong | 0.8396 | 0.8396 | 0.8396 | As | 4 | 5 | -2 | 2.48 | 2.18 | 7 | 0.1 | 0 | 1.5 | 95.77755 | 25 | O | 0 | 0.0008790613
3037 | 66 | Arsenic sorption onto natural hematite, magnetite, and goethite | Magnetite | 0.89 | 72.36 | 0.75 | 6 | strong | 0.8396 | 0.8396 | 0.8396 | As | 4 | 5 | -2 | 2.48 | 2.18 | 7 | 0.1 | 0 | 1.5 | 122.55407 | 25 | O | 0 | 0.0008890507
3038 | 66 | Arsenic sorption onto natural hematite, magnetite, and goethite | Magnetite | 0.89 | 72.36 | 0.75 | 6 | strong | 0.8396 | 0.8396 | 0.8396 | As | 4 | 5 | -2 | 2.48 | 2.18 | 7 | 0.1 | 0 | 1.5 | 143.56334 | 25 | O | 0 | 0.0008890507
3039 | 67 | Adsorption of Arsenate (V) and Arsenite (III) on Goethite in the Presence and Absence of Dissolved Organic Carbon | Goethite | 103 | 62.86 | 0.5 | 7.55 | medium | 0.9956 | 0.30215 | 0.4608 | As | 4 | 5 | -2 | 2.48 | 2.18 | 2.98 | 2.5 | 0 | 74.92 | 12 | 25 | A | 0.01 | 0.6126368
3040 | 67 | Adsorption of Arsenate (V) and Arsenite (III) on Goethite in the Presence and Absence of Dissolved Organic Carbon | Goethite | 103 | 62.86 | 0.5 | 7.55 | medium | 0.9956 | 0.30215 | 0.4608 | As | 4 | 5 | -2 | 2.48 | 2.18 | 3.995 | 2.5 | 0 | 74.92 | 12 | 25 | A | 0.01 | 0.5782965
3041 | 67 | Adsorption of Arsenate (V) and Arsenite (III) on Goethite in the Presence and Absence of Dissolved Organic Carbon | Goethite | 103 | 62.86 | 0.5 | 7.55 | medium | 0.9956 | 0.30215 | 0.4608 | As | 4 | 5 | -2 | 2.48 | 2.18 | 4.99 | 2.5 | 0 | 74.92 | 12 | 25 | A | 0.01 | 0.5439559
3042 | 67 | Adsorption of Arsenate (V) and Arsenite (III) on Goethite in the Presence and Absence of Dissolved Organic Carbon | Goethite | 103 | 62.86 | 0.5 | 7.55 | medium | 0.9956 | 0.30215 | 0.4608 | As | 4 | 5 | -2 | 2.48 | 2.18 | 6 | 2.5 | 0 | 74.92 | 12 | 25 | A | 0.01 | 0.4986252
3043 | 67 | Adsorption of Arsenate (V) and Arsenite (III) on Goethite in the Presence and Absence of Dissolved Organic Carbon | Goethite | 103 | 62.86 | 0.5 | 7.55 | medium | 0.9956 | 0.30215 | 0.4608 | As | 4 | 5 | -2 | 2.48 | 2.18 | 6.99 | 2.5 | 0 | 74.92 | 12 | 25 | A | 0.01 | 0.4423075
3044 | 67 | Adsorption of Arsenate (V) and Arsenite (III) on Goethite in the Presence and Absence of Dissolved Organic Carbon | Goethite | 103 | 62.86 | 0.5 | 7.55 | medium | 0.9956 | 0.30215 | 0.4608 | As | 4 | 5 | -2 | 2.48 | 2.18 | 7.99 | 2.5 | 0 | 74.92 | 12 | 25 | A | 0.01 | 0.3722527
3045 | 67 | Adsorption of Arsenate (V) and Arsenite (III) on Goethite in the Presence and Absence of Dissolved Organic Carbon | Goethite | 103 | 62.86 | 0.5 | 7.55 | medium | 0.9956 | 0.30215 | 0.4608 | As | 4 | 5 | -2 | 2.48 | 2.18 | 9.006 | 2.5 | 0 | 74.92 | 12 | 25 | A | 0.01 | 0.2994504
3046 | 67 | Adsorption of Arsenate (V) and Arsenite (III) on Goethite in the Presence and Absence of Dissolved Organic Carbon | Goethite | 103 | 62.86 | 0.5 | 7.55 | medium | 0.9956 | 0.30215 | 0.4608 | As | 4 | 5 | -2 | 2.48 | 2.18 | 9.99 | 2.5 | 0 | 74.92 | 12 | 25 | A | 0.01 | 0.2211536
3047 | 67 | Adsorption of Arsenate (V) and Arsenite (III) on Goethite in the Presence and Absence of Dissolved Organic Carbon | Goethite | 103 | 62.86 | 0.5 | 7.55 | medium | 0.9956 | 0.30215 | 0.4608 | As | 4 | 5 | -2 | 2.48 | 2.18 | 11 | 2.5 | 0 | 74.92 | 12 | 25 | A | 0.01 | 0.1483516
3048 | 67 | Adsorption of Arsenate (V) and Arsenite (III) on Goethite in the Presence and Absence of Dissolved Organic Carbon | Goethite | 103 | 62.86 | 0.5 | 7.55 | medium | 0.9956 | 0.30215 | 0.4608 | As | 4 | 5 | -2 | 2.48 | 2.18 | 2.98 | 2.5 | 0.032 | 74.92 | 12 | 25 | A | 0.01 | 0.6016451
3049 | 67 | Adsorption of Arsenate (V) and Arsenite (III) on Goethite in the Presence and Absence of Dissolved Organic Carbon | Goethite | 103 | 62.86 | 0.5 | 7.55 | medium | 0.9956 | 0.30215 | 0.4608 | As | 4 | 5 | -2 | 2.48 | 2.18 | 3.995 | 2.5 | 0.032 | 74.92 | 12 | 25 | A | 0.01 | 0.5714262
3050 | 67 | Adsorption of Arsenate (V) and Arsenite (III) on Goethite in the Presence and Absence of Dissolved Organic Carbon | Goethite | 103 | 62.86 | 0.5 | 7.55 | medium | 0.9956 | 0.30215 | 0.4608 | As | 4 | 5 | -2 | 2.48 | 2.18 | 4.99 | 2.5 | 0.032 | 74.92 | 12 | 25 | A | 0.01 | 0.5412073
3051 | 67 | Adsorption of Arsenate (V) and Arsenite (III) on Goethite in the Presence and Absence of Dissolved Organic Carbon | Goethite | 103 | 62.86 | 0.5 | 7.55 | medium | 0.9956 | 0.30215 | 0.4608 | As | 4 | 5 | -2 | 2.48 | 2.18 | 6 | 2.5 | 0.032 | 74.92 | 12 | 25 | A | 0.01 | 0.4862637
3052 | 67 | Adsorption of Arsenate (V) and Arsenite (III) on Goethite in the Presence and Absence of Dissolved Organic Carbon | Goethite | 103 | 62.86 | 0.5 | 7.55 | medium | 0.9956 | 0.30215 | 0.4608 | As | 4 | 5 | -2 | 2.48 | 2.18 | 6.99 | 2.5 | 0.032 | 74.92 | 12 | 25 | A | 0.01 | 0.4450547
3053 | 67 | Adsorption of Arsenate (V) and Arsenite (III) on Goethite in the Presence and Absence of Dissolved Organic Carbon | Goethite | 103 | 62.86 | 0.5 | 7.55 | medium | 0.9956 | 0.30215 | 0.4608 | As | 4 | 5 | -2 | 2.48 | 2.18 | 7.99 | 2.5 | 0.032 | 74.92 | 12 | 25 | A | 0.01 | 0.395602
3054 | 67 | Adsorption of Arsenate (V) and Arsenite (III) on Goethite in the Presence and Absence of Dissolved Organic Carbon | Goethite | 103 | 62.86 | 0.5 | 7.55 | medium | 0.9956 | 0.30215 | 0.4608 | As | 4 | 5 | -2 | 2.48 | 2.18 | 9.006 | 2.5 | 0.032 | 74.92 | 12 | 25 | A | 0.01 | 0.3420328
3055 | 67 | Adsorption of Arsenate (V) and Arsenite (III) on Goethite in the Presence and Absence of Dissolved Organic Carbon | Goethite | 103 | 62.86 | 0.5 | 7.55 | medium | 0.9956 | 0.30215 | 0.4608 | As | 4 | 5 | -2 | 2.48 | 2.18 | 9.99 | 2.5 | 0.032 | 74.92 | 12 | 25 | A | 0.01 | 0.2582415
3056 | 67 | Adsorption of Arsenate (V) and Arsenite (III) on Goethite in the Presence and Absence of Dissolved Organic Carbon | Goethite | 103 | 62.86 | 0.5 | 7.55 | medium | 0.9956 | 0.30215 | 0.4608 | As | 4 | 5 | -2 | 2.48 | 2.18 | 11 | 2.5 | 0.032 | 74.92 | 12 | 25 | A | 0.01 | 0.1936813
3057 | 67 | Adsorption of Arsenate (V) and Arsenite (III) on Goethite in the Presence and Absence of Dissolved Organic Carbon | Goethite | 103 | 62.86 | 0.5 | 7.55 | medium | 0.9956 | 0.30215 | 0.4608 | As | 3 | 3 | 0 | 2.36 | 2.18 | 2.9836 | 2.5 | 0 | 74.92 | 12 | 25 | A | 0.01 | 0.4798205
3058 | 67 | Adsorption of Arsenate (V) and Arsenite (III) on Goethite in the Presence and Absence of Dissolved Organic Carbon | Goethite | 103 | 62.86 | 0.5 | 7.55 | medium | 0.9956 | 0.30215 | 0.4608 | As | 3 | 3 | 0 | 2.36 | 2.18 | 3.9825 | 2.5 | 0 | 74.92 | 12 | 25 | A | 0.01 | 0.5281424
3059 | 67 | Adsorption of Arsenate (V) and Arsenite (III) on Goethite in the Presence and Absence of Dissolved Organic Carbon | Goethite | 103 | 62.86 | 0.5 | 7.55 | medium | 0.9956 | 0.30215 | 0.4608 | As | 3 | 3 | 0 | 2.36 | 2.18 | 4.9951 | 2.5 | 0 | 74.92 | 12 | 25 | A | 0.01 | 0.5764549
3060 | 67 | Adsorption of Arsenate (V) and Arsenite (III) on Goethite in the Presence and Absence of Dissolved Organic Carbon | Goethite | 103 | 62.86 | 0.5 | 7.55 | medium | 0.9956 | 0.30215 | 0.4608 | As | 3 | 3 | 0 | 2.36 | 2.18 | 5.9788 | 2.5 | 0 | 74.92 | 12 | 25 | A | 0.01 | 0.6070909
3061 | 67 | Adsorption of Arsenate (V) and Arsenite (III) on Goethite in the Presence and Absence of Dissolved Organic Carbon | Goethite | 103 | 62.86 | 0.5 | 7.55 | medium | 0.9956 | 0.30215 | 0.4608 | As | 3 | 3 | 0 | 2.36 | 2.18 | 6.9893 | 2.5 | 0 | 74.92 | 12 | 25 | A | 0.01 | 0.6322668
3062 | 67 | Adsorption of Arsenate (V) and Arsenite (III) on Goethite in the Presence and Absence of Dissolved Organic Carbon | Goethite | 103 | 62.86 | 0.5 | 7.55 | medium | 0.9956 | 0.30215 | 0.4608 | As | 3 | 3 | 0 | 2.36 | 2.18 | 7.9855 | 2.5 | 0 | 74.92 | 12 | 25 | A | 0.01 | 0.650644
3063 | 67 | Adsorption of Arsenate (V) and Arsenite (III) on Goethite in the Presence and Absence of Dissolved Organic Carbon | Goethite | 103 | 62.86 | 0.5 | 7.55 | medium | 0.9956 | 0.30215 | 0.4608 | As | 3 | 3 | 0 | 2.36 | 2.18 | 8.9928 | 2.5 | 0 | 74.92 | 12 | 25 | A | 0.01 | 0.6417912
3064 | 67 | Adsorption of Arsenate (V) and Arsenite (III) on Goethite in the Presence and Absence of Dissolved Organic Carbon | Goethite | 103 | 62.86 | 0.5 | 7.55 | medium | 0.9956 | 0.30215 | 0.4608 | As | 3 | 3 | -1 | 2.36 | 2.18 | 9.9908 | 2.5 | 0 | 74.92 | 12 | 25 | A | 0.01 | 0.5294948
3065 | 67 | Adsorption of Arsenate (V) and Arsenite (III) on Goethite in the Presence and Absence of Dissolved Organic Carbon | Goethite | 103 | 62.86 | 0.5 | 7.55 | medium | 0.9956 | 0.30215 | 0.4608 | As | 3 | 3 | -1 | 2.36 | 2.18 | 10.9847 | 2.5 | 0 | 74.92 | 12 | 25 | A | 0.01 | 0.3722878
3066 | 67 | Adsorption of Arsenate (V) and Arsenite (III) on Goethite in the Presence and Absence of Dissolved Organic Carbon | Goethite | 103 | 62.86 | 0.5 | 7.55 | medium | 0.9956 | 0.30215 | 0.4608 | As | 3 | 3 | 0 | 2.36 | 2.18 | 2.9836 | 2.5 | 0.032 | 74.92 | 12 | 25 | A | 0.01 | 0.2593066
3067 | 67 | Adsorption of Arsenate (V) and Arsenite (III) on Goethite in the Presence and Absence of Dissolved Organic Carbon | Goethite | 103 | 62.86 | 0.5 | 7.55 | medium | 0.9956 | 0.30215 | 0.4608 | As | 3 | 3 | 0 | 2.36 | 2.18 | 3.9825 | 2.5 | 0.032 | 74.92 | 12 | 25 | A | 0.01 | 0.317157
3068 | 67 | Adsorption of Arsenate (V) and Arsenite (III) on Goethite in the Presence and Absence of Dissolved Organic Carbon | Goethite | 103 | 62.86 | 0.5 | 7.55 | medium | 0.9956 | 0.30215 | 0.4608 | As | 3 | 3 | 0 | 2.36 | 2.18 | 4.9951 | 2.5 | 0.032 | 74.92 | 12 | 25 | A | 0.01 | 0.3532268
3069 | 67 | Adsorption of Arsenate (V) and Arsenite (III) on Goethite in the Presence and Absence of Dissolved Organic Carbon | Goethite | 103 | 62.86 | 0.5 | 7.55 | medium | 0.9956 | 0.30215 | 0.4608 | As | 3 | 3 | 0 | 2.36 | 2.18 | 5.9788 | 2.5 | 0.032 | 74.92 | 12 | 25 | A | 0.01 | 0.4505573
3070 | 67 | Adsorption of Arsenate (V) and Arsenite (III) on Goethite in the Presence and Absence of Dissolved Organic Carbon | Goethite | 103 | 62.86 | 0.5 | 7.55 | medium | 0.9956 | 0.30215 | 0.4608 | As | 3 | 3 | 0 | 2.36 | 2.18 | 6.9893 | 2.5 | 0.032 | 74.92 | 12 | 25 | A | 0.01 | 0.5397124
3071 | 67 | Adsorption of Arsenate (V) and Arsenite (III) on Goethite in the Presence and Absence of Dissolved Organic Carbon | Goethite | 103 | 62.86 | 0.5 | 7.55 | medium | 0.9956 | 0.30215 | 0.4608 | As | 3 | 3 | 0 | 2.36 | 2.18 | 7.9855 | 2.5 | 0.032 | 74.92 | 12 | 25 | A | 0.01 | 0.6111719
3072 | 67 | Adsorption of Arsenate (V) and Arsenite (III) on Goethite in the Presence and Absence of Dissolved Organic Carbon | Goethite | 103 | 62.86 | 0.5 | 7.55 | medium | 0.9956 | 0.30215 | 0.4608 | As | 3 | 3 | 0 | 2.36 | 2.18 | 8.9928 | 2.5 | 0.032 | 74.92 | 12 | 25 | A | 0.01 | 0.6091264
3073 | 67 | Adsorption of Arsenate (V) and Arsenite (III) on Goethite in the Presence and Absence of Dissolved Organic Carbon | Goethite | 103 | 62.86 | 0.5 | 7.55 | medium | 0.9956 | 0.30215 | 0.4608 | As | 3 | 3 | -1 | 2.36 | 2.18 | 9.9908 | 2.5 | 0.032 | 74.92 | 12 | 25 | A | 0.01 | 0.5090797
3074 | 67 | Adsorption of Arsenate (V) and Arsenite (III) on Goethite in the Presence and Absence of Dissolved Organic Carbon | Goethite | 103 | 62.86 | 0.5 | 7.55 | medium | 0.9956 | 0.30215 | 0.4608 | As | 3 | 3 | -1 | 2.36 | 2.18 | 10.9847 | 2.5 | 0.032 | 74.92 | 12 | 25 | A | 0.01 | 0.3695542
3075 | 68 | Adsorption of Arsenate and Arsenite on Ferrihydrite in the Presence and Absence of Dissolved Organic Carbon | Ferrihydrite | 253 | 58.15 | 0.417 | 7.1 | weak | 0.595 | 0.595 | 0.906 | As | 4 | 5 | -2 | 2.48 | 2.18 | 3.0124 | 1 | 0 | 74.92 | 12 | 25 | A | 0.01 | 0.7881794
3076 | 68 | Adsorption of Arsenate and Arsenite on Ferrihydrite in the Presence and Absence of Dissolved Organic Carbon | Ferrihydrite | 253 | 58.15 | 0.417 | 7.1 | weak | 0.595 | 0.595 | 0.906 | As | 4 | 5 | -2 | 2.48 | 2.18 | 4.0249 | 1 | 0 | 74.92 | 12 | 25 | A | 0.01 | 0.6737629
3077 | 68 | Adsorption of Arsenate and Arsenite on Ferrihydrite in the Presence and Absence of Dissolved Organic Carbon | Ferrihydrite | 253 | 58.15 | 0.417 | 7.1 | weak | 0.595 | 0.595 | 0.906 | As | 4 | 5 | -2 | 2.48 | 2.18 | 5.0102 | 1 | 0 | 74.92 | 12 | 25 | A | 0.01 | 0.5918166
3078 | 68 | Adsorption of Arsenate and Arsenite on Ferrihydrite in the Presence and Absence of Dissolved Organic Carbon | Ferrihydrite | 253 | 58.15 | 0.417 | 7.1 | weak | 0.595 | 0.595 | 0.906 | As | 4 | 5 | -2 | 2.48 | 2.18 | 6.01074 | 1 | 0 | 74.92 | 12 | 25 | A | 0.01 | 0.4410375
3079 | 68 | Adsorption of Arsenate and Arsenite on Ferrihydrite in the Presence and Absence of Dissolved Organic Carbon | Ferrihydrite | 253 | 58.15 | 0.417 | 7.1 | weak | 0.595 | 0.595 | 0.906 | As | 4 | 5 | -2 | 2.48 | 2.18 | 6.9976 | 1 | 0 | 74.92 | 12 | 25 | A | 0.01 | 0.3071423
3080 | 68 | Adsorption of Arsenate and Arsenite on Ferrihydrite in the Presence and Absence of Dissolved Organic Carbon | Ferrihydrite | 253 | 58.15 | 0.417 | 7.1 | weak | 0.595 | 0.595 | 0.906 | As | 4 | 5 | -2 | 2.48 | 2.18 | 8.0097 | 1 | 0 | 74.92 | 12 | 25 | A | 0.01 | 0.2057129
3081 | 68 | Adsorption of Arsenate and Arsenite on Ferrihydrite in the Presence and Absence of Dissolved Organic Carbon | Ferrihydrite | 253 | 58.15 | 0.417 | 7.1 | weak | 0.595 | 0.595 | 0.906 | As | 4 | 5 | -2 | 2.48 | 2.18 | 8.995 | 1 | 0 | 74.92 | 12 | 25 | A | 0.01 | 0.1120785
3082 | 68 | Adsorption of Arsenate and Arsenite on Ferrihydrite in the Presence and Absence of Dissolved Organic Carbon | Ferrihydrite | 253 | 58.15 | 0.417 | 7.1 | weak | 0.595 | 0.595 | 0.906 | As | 4 | 5 | -2 | 2.48 | 2.18 | 9.993 | 1 | 0 | 74.92 | 12 | 25 | A | 0.01 | 0.04831247
3083 | 68 | Adsorption of Arsenate and Arsenite on Ferrihydrite in the Presence and Absence of Dissolved Organic Carbon | Ferrihydrite | 253 | 58.15 | 0.417 | 7.1 | weak | 0.595 | 0.595 | 0.906 | As | 4 | 5 | -2 | 2.48 | 2.18 | 11 | 1 | 0 | 74.92 | 12 | 25 | A | 0.01 | 0.01311639
3084 | 68 | Adsorption of Arsenate and Arsenite on Ferrihydrite in the Presence and Absence of Dissolved Organic Carbon | Ferrihydrite | 253 | 58.15 | 0.417 | 7.1 | weak | 0.595 | 0.595 | 0.906 | As | 4 | 5 | -2 | 2.48 | 2.18 | 3.0124 | 1 | 0.032 | 74.92 | 12 | 25 | A | 0.01 | 0.6219474
3085 | 68 | Adsorption of Arsenate and Arsenite on Ferrihydrite in the Presence and Absence of Dissolved Organic Carbon | Ferrihydrite | 253 | 58.15 | 0.417 | 7.1 | weak | 0.595 | 0.595 | 0.906 | As | 4 | 5 | -2 | 2.48 | 2.18 | 4.0249 | 1 | 0.032 | 74.92 | 12 | 25 | A | 0.01 | 0.5672704
3086 | 68 | Adsorption of Arsenate and Arsenite on Ferrihydrite in the Presence and Absence of Dissolved Organic Carbon | Ferrihydrite | 253 | 58.15 | 0.417 | 7.1 | weak | 0.595 | 0.595 | 0.906 | As | 4 | 5 | -2 | 2.48 | 2.18 | 5.0102 | 1 | 0.032 | 74.92 | 12 | 25 | A | 0.01 | 0.4905194
3087 | 68 | Adsorption of Arsenate and Arsenite on Ferrihydrite in the Presence and Absence of Dissolved Organic Carbon | Ferrihydrite | 253 | 58.15 | 0.417 | 7.1 | weak | 0.595 | 0.595 | 0.906 | As | 4 | 5 | -2 | 2.48 | 2.18 | 6.9976 | 1 | 0.032 | 74.92 | 12 | 25 | A | 0.01 | 0.3097397
3088 | 68 | Adsorption of Arsenate and Arsenite on Ferrihydrite in the Presence and Absence of Dissolved Organic Carbon | Ferrihydrite | 253 | 58.15 | 0.417 | 7.1 | weak | 0.595 | 0.595 | 0.906 | As | 4 | 5 | -2 | 2.48 | 2.18 | 8.995 | 1 | 0.032 | 74.92 | 12 | 25 | A | 0.01 | 0.1185718
3089 | 68 | Adsorption of Arsenate and Arsenite on Ferrihydrite in the Presence and Absence of Dissolved Organic Carbon | Ferrihydrite | 253 | 58.15 | 0.417 | 7.1 | weak | 0.595 | 0.595 | 0.906 | As | 4 | 5 | -2 | 2.48 | 2.18 | 9.993 | 1 | 0.032 | 74.92 | 12 | 25 | A | 0.01 | 0.03792045
3090 | 68 | Adsorption of Arsenate and Arsenite on Ferrihydrite in the Presence and Absence of Dissolved Organic Carbon | Ferrihydrite | 253 | 58.15 | 0.417 | 7.1 | weak | 0.595 | 0.595 | 0.906 | As | 3 | 3 | 0 | 2.36 | 2.18 | 3.0089 | 1 | 0 | 74.92 | 12 | 25 | A | 0.01 | 0.7253377
3091 | 68 | Adsorption of Arsenate and Arsenite on Ferrihydrite in the Presence and Absence of Dissolved Organic Carbon | Ferrihydrite | 253 | 58.15 | 0.417 | 7.1 | weak | 0.595 | 0.595 | 0.906 | As | 3 | 3 | 0 | 2.36 | 2.18 | 4.0203 | 1 | 0 | 74.92 | 12 | 25 | A | 0.01 | 0.796842
3092 | 68 | Adsorption of Arsenate and Arsenite on Ferrihydrite in the Presence and Absence of Dissolved Organic Carbon | Ferrihydrite | 253 | 58.15 | 0.417 | 7.1 | weak | 0.595 | 0.595 | 0.906 | As | 3 | 3 | 0 | 2.36 | 2.18 | 5.00677 | 1 | 0 | 74.92 | 12 | 25 | A | 0.01 | 0.8357875
3093 | 68 | Adsorption of Arsenate and Arsenite on Ferrihydrite in the Presence and Absence of Dissolved Organic Carbon | Ferrihydrite | 253 | 58.15 | 0.417 | 7.1 | weak | 0.595 | 0.595 | 0.906 | As | 3 | 3 | 0 | 2.36 | 2.18 | 6.008 | 1 | 0 | 74.92 | 12 | 25 | A | 0.01 | 0.8369598
3094 | 68 | Adsorption of Arsenate and Arsenite on Ferrihydrite in the Presence and Absence of Dissolved Organic Carbon | Ferrihydrite | 253 | 58.15 | 0.417 | 7.1 | weak | 0.595 | 0.595 | 0.906 | As | 3 | 3 | 0 | 2.36 | 2.18 | 7.0228 | 1 | 0 | 74.92 | 12 | 25 | A | 0.01 | 0.8290123
3095 | 68 | Adsorption of Arsenate and Arsenite on Ferrihydrite in the Presence and Absence of Dissolved Organic Carbon | Ferrihydrite | 253 | 58.15 | 0.417 | 7.1 | weak | 0.595 | 0.595 | 0.906 | As | 3 | 3 | 0 | 2.36 | 2.18 | 7.9982 | 1 | 0 | 74.92 | 12 | 25 | A | 0.01 | 0.8197678
3096 | 68 | Adsorption of Arsenate and Arsenite on Ferrihydrite in the Presence and Absence of Dissolved Organic Carbon | Ferrihydrite | 253 | 58.15 | 0.417 | 7.1 | weak | 0.595 | 0.595 | 0.906 | As | 3 | 3 | 0 | 2.36 | 2.18 | 8.9881 | 1 | 0 | 74.92 | 12 | 25 | A | 0.01 | 0.7805659
3097 | 68 | Adsorption of Arsenate and Arsenite on Ferrihydrite in the Presence and Absence of Dissolved Organic Carbon | Ferrihydrite | 253 | 58.15 | 0.417 | 7.1 | weak | 0.595 | 0.595 | 0.906 | As | 3 | 3 | -1 | 2.36 | 2.18 | 9.9833 | 1 | 0 | 74.92 | 12 | 25 | A | 0.01 | 0.6202336
3098 | 68 | Adsorption of Arsenate and Arsenite on Ferrihydrite in the Presence and Absence of Dissolved Organic Carbon | Ferrihydrite | 253 | 58.15 | 0.417 | 7.1 | weak | 0.595 | 0.595 | 0.906 | As | 3 | 3 | -1 | 2.36 | 2.18 | 10.9807 | 1 | 0 | 74.92 | 12 | 25 | A | 0.01 | 0.407795
3099 | 68 | Adsorption of Arsenate and Arsenite on Ferrihydrite in the Presence and Absence of Dissolved Organic Carbon | Ferrihydrite | 253 | 58.15 | 0.417 | 7.1 | weak | 0.595 | 0.595 | 0.906 | As | 3 | 3 | 0 | 2.36 | 2.18 | 3.0089 | 1 | 0.032 | 74.92 | 12 | 25 | A | 0.01 | 0.6289562
3100 | 68 | Adsorption of Arsenate and Arsenite on Ferrihydrite in the Presence and Absence of Dissolved Organic Carbon | Ferrihydrite | 253 | 58.15 | 0.417 | 7.1 | weak | 0.595 | 0.595 | 0.906 | As | 3 | 3 | 0 | 2.36 | 2.18 | 4.0203 | 1 | 0.032 | 74.92 | 12 | 25 | A | 0.01 | 0.6874346
3101 | 68 | Adsorption of Arsenate and Arsenite on Ferrihydrite in the Presence and Absence of Dissolved Organic Carbon | Ferrihydrite | 253 | 58.15 | 0.417 | 7.1 | weak | 0.595 | 0.595 | 0.906 | As | 3 | 3 | 0 | 2.36 | 2.18 | 5.00677 | 1 | 0.032 | 74.92 | 12 | 25 | A | 0.01 | 0.7394047
3102 | 68 | Adsorption of Arsenate and Arsenite on Ferrihydrite in the Presence and Absence of Dissolved Organic Carbon | Ferrihydrite | 253 | 58.15 | 0.417 | 7.1 | weak | 0.595 | 0.595 | 0.906 | As | 3 | 3 | 0 | 2.36 | 2.18 | 6.008 | 1 | 0.032 | 74.92 | 12 | 25 | A | 0.01 | 0.7770462
3103 | 68 | Adsorption of Arsenate and Arsenite on Ferrihydrite in the Presence and Absence of Dissolved Organic Carbon | Ferrihydrite | 253 | 58.15 | 0.417 | 7.1 | weak | 0.595 | 0.595 | 0.906 | As | 3 | 3 | 0 | 2.36 | 2.18 | 7.0228 | 1 | 0.032 | 74.92 | 12 | 25 | A | 0.01 | 0.800359
3104 | 68 | Adsorption of Arsenate and Arsenite on Ferrihydrite in the Presence and Absence of Dissolved Organic Carbon | Ferrihydrite | 253 | 58.15 | 0.417 | 7.1 | weak | 0.595 | 0.595 | 0.906 | As | 3 | 3 | 0 | 2.36 | 2.18 | 7.9982 | 1 | 0.032 | 74.92 | 12 | 25 | A | 0.01 | 0.7572491
3105 | 68 | Adsorption of Arsenate and Arsenite on Ferrihydrite in the Presence and Absence of Dissolved Organic Carbon | Ferrihydrite | 253 | 58.15 | 0.417 | 7.1 | weak | 0.595 | 0.595 | 0.906 | As | 3 | 3 | 0 | 2.36 | 2.18 | 8.9881 | 1 | 0.032 | 74.92 | 12 | 25 | A | 0.01 | 0.6398986
3106 | 68 | Adsorption of Arsenate and Arsenite on Ferrihydrite in the Presence and Absence of Dissolved Organic Carbon | Ferrihydrite | 253 | 58.15 | 0.417 | 7.1 | weak | 0.595 | 0.595 | 0.906 | As | 3 | 3 | -1 | 2.36 | 2.18 | 9.9833 | 1 | 0.032 | 74.92 | 12 | 25 | A | 0.01 | 0.5225494
3107 | 68 | Adsorption of Arsenate and Arsenite on Ferrihydrite in the Presence and Absence of Dissolved Organic Carbon | Ferrihydrite | 253 | 58.15 | 0.417 | 7.1 | weak | 0.595 | 0.595 | 0.906 | As | 3 | 3 | -1 | 2.36 | 2.18 | 10.9807 | 1 | 0.032 | 74.92 | 12 | 25 | A | 0.01 | 0.3296556
3198 | 70 | Selective Removal of Heavy Metals from Industrial Wastewater Using Maghemite Nanoparticle: Performance and Mechanisms | Maghemite | 198 | 69.94 | 0.667 | 6.3 | strong | 0.8347 | 0.8347 | 0.8347 | Cr | 4 | 6 | -1 | 2.4 | 1.66 | 2.5 | 2.5 | 0 | 100 | 0.0175 | 25 | O | 0.1 | 0.3425
3199 | 70 | Selective Removal of Heavy Metals from Industrial Wastewater Using Maghemite Nanoparticle: Performance and Mechanisms | Maghemite | 198 | 69.94 | 0.667 | 6.3 | strong | 0.8347 | 0.8347 | 0.8347 | Cr | 4 | 6 | -1 | 2.4 | 1.66 | 2.5 | 2.5 | 0 | 100 | 0.03416667 | 25 | O | 0.1 | 0.36125
3200 | 70 | Selective Removal of Heavy Metals from Industrial Wastewater Using Maghemite Nanoparticle: Performance and Mechanisms | Maghemite | 198 | 69.94 | 0.667 | 6.3 | strong | 0.8347 | 0.8347 | 0.8347 | Cr | 4 | 6 | -1 | 2.4 | 1.66 | 2.5 | 2.5 | 0 | 100 | 0.04816667 | 25 | O | 0.1 | 0.37325
3201 | 70 | Selective Removal of Heavy Metals from Industrial Wastewater Using Maghemite Nanoparticle: Performance and Mechanisms | Maghemite | 198 | 69.94 | 0.667 | 6.3 | strong | 0.8347 | 0.8347 | 0.8347 | Cr | 4 | 6 | -1 | 2.4 | 1.66 | 2.5 | 2.5 | 0 | 100 | 0.06633333 | 25 | O | 0.1 | 0.376
3202 | 70 | Selective Removal of Heavy Metals from Industrial Wastewater Using Maghemite Nanoparticle: Performance and Mechanisms | Maghemite | 198 | 69.94 | 0.667 | 6.3 | strong | 0.8347 | 0.8347 | 0.8347 | Cr | 4 | 6 | -1 | 2.4 | 1.66 | 2.5 | 2.5 | 0 | 100 | 0.08166667 | 25 | O | 0.1 | 0.387
3203 | 70 | Selective Removal of Heavy Metals from Industrial Wastewater Using Maghemite Nanoparticle: Performance and Mechanisms | Maghemite | 198 | 69.94 | 0.667 | 6.3 | strong | 0.8347 | 0.8347 | 0.8347 | Cr | 4 | 6 | -1 | 2.4 | 1.66 | 2.5 | 2.5 | 0 | 100 | 0.1653333 | 25 | O | 0.1 | 0.40575
3204 | 70 | Selective Removal of Heavy Metals from Industrial Wastewater Using Maghemite Nanoparticle: Performance and Mechanisms | Maghemite | 198 | 69.94 | 0.667 | 6.3 | strong | 0.8347 | 0.8347 | 0.8347 | Cr | 4 | 6 | -1 | 2.4 | 1.66 | 2.5 | 2.5 | 0 | 100 | 0.249 | 25 | O | 0.1 | 0.40475
3205 | 70 | Selective Removal of Heavy Metals from Industrial Wastewater Using Maghemite Nanoparticle: Performance and Mechanisms | Maghemite | 198 | 69.94 | 0.667 | 6.3 | strong | 0.8347 | 0.8347 | 0.8347 | Cr | 4 | 6 | -1 | 2.4 | 1.66 | 2.5 | 2.5 | 0 | 100 | 0.3313333 | 25 | O | 0.1 | 0.4075
3206 | 70 | Selective Removal of Heavy Metals from Industrial Wastewater Using Maghemite Nanoparticle: Performance and Mechanisms | Maghemite | 198 | 69.94 | 0.667 | 6.3 | strong | 0.8347 | 0.8347 | 0.8347 | Cr | 4 | 6 | -1 | 2.4 | 1.66 | 2.5 | 2.5 | 0 | 100 | 0.4988333 | 25 | O | 0.1 | 0.4105
3207 | 70 | Selective Removal of Heavy Metals from Industrial Wastewater Using Maghemite Nanoparticle: Performance and Mechanisms | Maghemite | 198 | 69.94 | 0.667 | 6.3 | strong | 0.8347 | 0.8347 | 0.8347 | Cr | 4 | 6 | -1 | 2.4 | 1.66 | 2.5 | 2.5 | 0 | 100 | 0.6678333 | 25 | O | 0.1 | 0.416
3208 | 70 | Selective Removal of Heavy Metals from Industrial Wastewater Using Maghemite Nanoparticle: Performance and Mechanisms | Maghemite | 198 | 69.94 | 0.667 | 6.3 | strong | 0.8347 | 0.8347 | 0.8347 | Cr | 4 | 6 | -1 | 2.4 | 1.66 | 2.5 | 2.5 | 0 | 100 | 0.8338333 | 25 | O | 0.1 | 0.41625
3209 | 70 | Selective Removal of Heavy Metals from Industrial Wastewater Using Maghemite Nanoparticle: Performance and Mechanisms | Maghemite | 198 | 69.94 | 0.667 | 6.3 | strong | 0.8347 | 0.8347 | 0.8347 | Cr | 4 | 6 | -1 | 2.4 | 1.66 | 2.5 | 2.5 | 0 | 100 | 0.9971667 | 25 | O | 0.1 | 0.42
3210 | 70 | Selective Removal of Heavy Metals from Industrial Wastewater Using Maghemite Nanoparticle: Performance and Mechanisms | Maghemite | 198 | 69.94 | 0.667 | 6.3 | strong | 0.8347 | 0.8347 | 0.8347 | Cr | 4 | 6 | -1 | 2.4 | 1.66 | 2.5 | 2.5 | 0 | 100 | 1.501 | 25 | O | 0.1 | 0.42025
3211 | 70 | Selective Removal of Heavy Metals from Industrial Wastewater Using Maghemite Nanoparticle: Performance and Mechanisms | Maghemite | 198 | 69.94 | 0.667 | 6.3 | strong | 0.8347 | 0.8347 | 0.8347 | Cr | 4 | 6 | -1 | 2.4 | 1.66 | 2.5 | 2.5 | 0 | 100 | 1.997833 | 25 | O | 0.1 | 0.42025
3232 | 70 | Selective Removal of Heavy Metals from Industrial Wastewater Using Maghemite Nanoparticle: Performance and Mechanisms | Maghemite | 198 | 69.94 | 0.667 | 6.3 | strong | 0.8347 | 0.8347 | 0.8347 | Cr | 4 | 6 | -1 | 2.4 | 1.66 | 1.99 | 5 | 0 | 50 | 24 | 25 | O | 0.1 | 0.959
3233 | 70 | Selective Removal of Heavy Metals from Industrial Wastewater Using Maghemite Nanoparticle: Performance and Mechanisms | Maghemite | 198 | 69.94 | 0.667 | 6.3 | strong | 0.8347 | 0.8347 | 0.8347 | Cr | 4 | 6 | -1 | 2.4 | 1.66 | 2.5 | 5 | 0 | 50 | 24 | 25 | O | 0.1 | 0.979
3234 | 70 | Selective Removal of Heavy Metals from Industrial Wastewater Using Maghemite Nanoparticle: Performance and Mechanisms | Maghemite | 198 | 69.94 | 0.667 | 6.3 | strong | 0.8347 | 0.8347 | 0.8347 | Cr | 4 | 6 | -1 | 2.4 | 1.66 | 3.01 | 5 | 0 | 50 | 24 | 25 | O | 0.1 | 0.9635
3235 | 70 | Selective Removal of Heavy Metals from Industrial Wastewater Using Maghemite Nanoparticle: Performance and Mechanisms | Maghemite | 198 | 69.94 | 0.667 | 6.3 | strong | 0.8347 | 0.8347 | 0.8347 | Cr | 4 | 6 | -1 | 2.4 | 1.66 | 3.51 | 5 | 0 | 50 | 24 | 25 | O | 0.1 | 0.9125
3236 | 70 | Selective Removal of Heavy Metals from Industrial Wastewater Using Maghemite Nanoparticle: Performance and Mechanisms | Maghemite | 198 | 69.94 | 0.667 | 6.3 | strong | 0.8347 | 0.8347 | 0.8347 | Cr | 4 | 6 | -1 | 2.4 | 1.66 | 4.01 | 5 | 0 | 50 | 24 | 25 | O | 0.1 | 0.7852
3237 | 70 | Selective Removal of Heavy Metals from Industrial Wastewater Using Maghemite Nanoparticle: Performance and Mechanisms | Maghemite | 198 | 69.94 | 0.667 | 6.3 | strong | 0.8347 | 0.8347 | 0.8347 | Cr | 4 | 6 | -1 | 2.4 | 1.66 | 4.52 | 5 | 0 | 50 | 24 | 25 | O | 0.1 | 0.6556
3238 | 70 | Selective Removal of Heavy Metals from Industrial Wastewater Using Maghemite Nanoparticle: Performance and Mechanisms | Maghemite | 198 | 69.94 | 0.667 | 6.3 | strong | 0.8347 | 0.8347 | 0.8347 | Cr | 4 | 6 | -1 | 2.4 | 1.66 | 5.01 | 5 | 0 | 50 | 24 | 25 | O | 0.1 | 0.6091
3239 | 70 | Selective Removal of Heavy Metals from Industrial Wastewater Using Maghemite Nanoparticle: Performance and Mechanisms | Maghemite | 198 | 69.94 | 0.667 | 6.3 | strong | 0.8347 | 0.8347 | 0.8347 | Cr | 4 | 6 | -1 | 2.4 | 1.66 | 5.51 | 5 | 0 | 50 | 24 | 25 | O | 0.1 | 0.5648
3240 | 70 | Selective Removal of Heavy Metals from Industrial Wastewater Using Maghemite Nanoparticle: Performance and Mechanisms | Maghemite | 198 | 69.94 | 0.667 | 6.3 | strong | 0.8347 | 0.8347 | 0.8347 | Cr | 4 | 6 | -1 | 2.4 | 1.66 | 5.99 | 5 | 0 | 50 | 24 | 25 | O | 0.1 | 0.474
3241 | 70 | Selective Removal of Heavy Metals from Industrial Wastewater Using Maghemite Nanoparticle: Performance and Mechanisms | Maghemite | 198 | 69.94 | 0.667 | 6.3 | strong | 0.8347 | 0.8347 | 0.8347 | Cr | 4 | 6 | -1 | 2.4 | 1.66 | 6.48 | 5 | 0 | 50 | 24 | 25 | O | 0.1 | 0.4341
3242 | 70 | Selective Removal of Heavy Metals from Industrial Wastewater Using Maghemite Nanoparticle: Performance and Mechanisms | Maghemite | 198 | 69.94 | 0.667 | 6.3 | strong | 0.8347 | 0.8347 | 0.8347 | Cr | 4 | 6 | -2 | 2.4 | 1.66 | 6.99 | 5 | 0 | 50 | 24 | 25 | O | 0.1 | 0.3632
3243 | 70 | Selective Removal of Heavy Metals from Industrial Wastewater Using Maghemite Nanoparticle: Performance and Mechanisms | Maghemite | 198 | 69.94 | 0.667 | 6.3 | strong | 0.8347 | 0.8347 | 0.8347 | Cr | 4 | 6 | -2 | 2.4 | 1.66 | 7.49 | 5 | 0 | 50 | 24 | 25 | O | 0.1 | 0.2813
3244 | 70 | Selective Removal of Heavy Metals from Industrial Wastewater Using Maghemite Nanoparticle: Performance and Mechanisms | Maghemite | 198 | 69.94 | 0.667 | 6.3 | strong | 0.8347 | 0.8347 | 0.8347 | Cr | 4 | 6 | -2 | 2.4 | 1.66 | 8 | 5 | 0 | 50 | 24 | 25 | O | 0.1 | 0.2237
3245 | 70 | Selective Removal of Heavy Metals from Industrial Wastewater Using Maghemite Nanoparticle: Performance and Mechanisms | Maghemite | 198 | 69.94 | 0.667 | 6.3 | strong | 0.8347 | 0.8347 | 0.8347 | Cr | 4 | 6 | -2 | 2.4 | 1.66 | 8.5 | 5 | 0 | 50 | 24 | 25 | O | 0.1 | 0.1517
3246 | 70 | Selective Removal of Heavy Metals from Industrial Wastewater Using Maghemite Nanoparticle: Performance and Mechanisms | Maghemite | 198 | 69.94 | 0.667 | 6.3 | strong | 0.8347 | 0.8347 | 0.8347 | Cr | 4 | 6 | -2 | 2.4 | 1.66 | 9 | 5 | 0 | 50 | 24 | 25 | O | 0.1 | 0.1451
3247 | 70 | Selective Removal of Heavy Metals from Industrial Wastewater Using Maghemite Nanoparticle: Performance and Mechanisms | Maghemite | 198 | 69.94 | 0.667 | 6.3 | strong | 0.8347 | 0.8347 | 0.8347 | Cr | 4 | 6 | -2 | 2.4 | 1.66 | 9.5 | 5 | 0 | 50 | 24 | 25 | O | 0.1 | 0.0952
3308 | 72 | Arsenate and cadmium co-adsorption and co-precipitation on goethite | Goethite | 56 | 62.86 | 0.5 | 8.6 | medium | 0.9956 | 0.30215 | 0.4608 | As | 4 | 5 | -1 | 2.48 | 2.18 | 3.49 | 2 | 0 | 37.46 | 24 | 25 | O | 0.01 | 0.39
3309 | 72 | Arsenate and cadmium co-adsorption and co-precipitation on goethite | Goethite | 56 | 62.86 | 0.5 | 8.6 | medium | 0.9956 | 0.30215 | 0.4608 | As | 4 | 5 | -1 | 2.48 | 2.18 | 3.86 | 2 | 0 | 37.46 | 24 | 25 | O | 0.01 | 0.3814
3310 | 72 | Arsenate and cadmium co-adsorption and co-precipitation on goethite | Goethite | 56 | 62.86 | 0.5 | 8.6 | medium | 0.9956 | 0.30215 | 0.4608 | As | 4 | 5 | -1 | 2.48 | 2.18 | 4.25 | 2 | 0 | 37.46 | 24 | 25 | O | 0.01 | 0.3895
3311 | 72 | Arsenate and cadmium co-adsorption and co-precipitation on goethite | Goethite | 56 | 62.86 | 0.5 | 8.6 | medium | 0.9956 | 0.30215 | 0.4608 | As | 4 | 5 | -1 | 2.48 | 2.18 | 5.47 | 2 | 0 | 37.46 | 24 | 25 | O | 0.01 | 0.3707
3312 | 72 | Arsenate and cadmium co-adsorption and co-precipitation on goethite | Goethite | 56 | 62.86 | 0.5 | 8.6 | medium | 0.9956 | 0.30215 | 0.4608 | As | 4 | 5 | -1 | 2.48 | 2.18 | 5.91 | 2 | 0 | 37.46 | 24 | 25 | O | 0.01 | 0.3761
3313 | 72 | Arsenate and cadmium co-adsorption and co-precipitation on goethite | Goethite | 56 | 62.86 | 0.5 | 8.6 | medium | 0.9956 | 0.30215 | 0.4608 | As | 4 | 5 | -1 | 2.48 | 2.18 | 6.32 | 2 | 0 | 37.46 | 24 | 25 | O | 0.01 | 0.3675
3314 | 72 | Arsenate and cadmium co-adsorption and co-precipitation on goethite | Goethite | 56 | 62.86 | 0.5 | 8.6 | medium | 0.9956 | 0.30215 | 0.4608 | As | 4 | 5 | -1 | 2.48 | 2.18 | 6.51 | 2 | 0 | 37.46 | 24 | 25 | O | 0.01 | 0.3589
3315 | 72 | Arsenate and cadmium co-adsorption and co-precipitation on goethite | Goethite | 56 | 62.86 | 0.5 | 8.6 | medium | 0.9956 | 0.30215 | 0.4608 | As | 4 | 5 | -1 | 2.48 | 2.18 | 6.77 | 2 | 0 | 37.46 | 24 | 25 | O | 0.01 | 0.3605
3316 | 72 | Arsenate and cadmium co-adsorption and co-precipitation on goethite | Goethite | 56 | 62.86 | 0.5 | 8.6 | medium | 0.9956 | 0.30215 | 0.4608 | As | 4 | 5 | -2 | 2.48 | 2.18 | 7.2 | 2 | 0 | 37.46 | 24 | 25 | O | 0.01 | 0.3342
3317 | 72 | Arsenate and cadmium co-adsorption and co-precipitation on goethite | Goethite | 56 | 62.86 | 0.5 | 8.6 | medium | 0.9956 | 0.30215 | 0.4608 | As | 4 | 5 | -2 | 2.48 | 2.18 | 7.61 | 2 | 0 | 37.46 | 24 | 25 | O | 0.01 | 0.2999
3318 | 72 | Arsenate and cadmium co-adsorption and co-precipitation on goethite | Goethite | 56 | 62.86 | 0.5 | 8.6 | medium | 0.9956 | 0.30215 | 0.4608 | As | 4 | 5 | -2 | 2.48 | 2.18 | 7.96 | 2 | 0 | 37.46 | 24 | 25 | O | 0.01 | 0.2951
3319 | 72 | Arsenate and cadmium co-adsorption and co-precipitation on goethite | Goethite | 56 | 62.86 | 0.5 | 8.6 | medium | 0.9956 | 0.30215 | 0.4608 | As | 4 | 5 | -2 | 2.48 | 2.18 | 8.41 | 2 | 0 | 37.46 | 24 | 25 | O | 0.01 | 0.2951
3320 | 72 | Arsenate and cadmium co-adsorption and co-precipitation on goethite | Goethite | 56 | 62.86 | 0.5 | 8.6 | medium | 0.9956 | 0.30215 | 0.4608 | As | 4 | 5 | -2 | 2.48 | 2.18 | 8.38 | 2 | 0 | 37.46 | 24 | 25 | O | 0.01 | 0.2849
3321 | 72 | Arsenate and cadmium co-adsorption and co-precipitation on goethite | Goethite | 56 | 62.86 | 0.5 | 8.6 | medium | 0.9956 | 0.30215 | 0.4608 | As | 4 | 5 | -2 | 2.48 | 2.18 | 9.54 | 2 | 0 | 37.46 | 24 | 25 | O | 0.01 | 0.2623
3322 | 72 | Arsenate and cadmium co-adsorption and co-precipitation on goethite | Goethite | 56 | 62.86 | 0.5 | 8.6 | medium | 0.9956 | 0.30215 | 0.4608 | As | 4 | 5 | -2 | 2.48 | 2.18 | 9.86 | 2 | 0 | 37.46 | 24 | 25 | O | 0.01 | 0.2564
3323 | 72 | Arsenate and cadmium co-adsorption and co-precipitation on goethite | Goethite | 56 | 62.86 | 0.5 | 8.6 | medium | 0.9956 | 0.30215 | 0.4608 | As | 4 | 5 | -2 | 2.48 | 2.18 | 10.08 | 2 | 0 | 37.46 | 24 | 25 | O | 0.01 | 0.2355
3324 | 72 | Arsenate and cadmium co-adsorption and co-precipitation on goethite | Goethite | 56 | 62.86 | 0.5 | 8.6 | medium | 0.9956 | 0.30215 | 0.4608 | As | 4 | 5 | -1 | 2.48 | 2.18 | 3.57 | 2 | 0 | 37.46 | 24 | 25 | O | 0.1 | 0.3884
3325 | 72 | Arsenate and cadmium co-adsorption and co-precipitation on goethite | Goethite | 56 | 62.86 | 0.5 | 8.6 | medium | 0.9956 | 0.30215 | 0.4608 | As | 4 | 5 | -1 | 2.48 | 2.18 | 3.9 | 2 | 0 | 37.46 | 24 | 25 | O | 0.1 | 0.3766
3326 | 72 | Arsenate and cadmium co-adsorption and co-precipitation on goethite | Goethite | 56 | 62.86 | 0.5 | 8.6 | medium | 0.9956 | 0.30215 | 0.4608 | As | 4 | 5 | -1 | 2.48 | 2.18 | 4.52 | 2 | 0 | 37.46 | 24 | 25 | O | 0.1 | 0.3863
3327 | 72 | Arsenate and cadmium co-adsorption and co-precipitation on goethite | Goethite | 56 | 62.86 | 0.5 | 8.6 | medium | 0.9956 | 0.30215 | 0.4608 | As | 4 | 5 | -1 | 2.48 | 2.18 | 5.67 | 2 | 0 | 37.46 | 24 | 25 | O | 0.1 | 0.3755
3328 | 72 | Arsenate and cadmium co-adsorption and co-precipitation on goethite | Goethite | 56 | 62.86 | 0.5 | 8.6 | medium | 0.9956 | 0.30215 | 0.4608 | As | 4 | 5 | -1 | 2.48 | 2.18 | 6.35 | 2 | 0 | 37.46 | 24 | 25 | O | 0.1 | 0.3584
3329 | 72 | Arsenate and cadmium co-adsorption and co-precipitation on goethite | Goethite | 56 | 62.86 | 0.5 | 8.6 | medium | 0.9956 | 0.30215 | 0.4608 | As | 4 | 5 | -1 | 2.48 | 2.18 | 7.3 | 2 | 0 | 37.46 | 24 | 25 | O | 0.1 | 0.3299
3330 | 72 | Arsenate and cadmium co-adsorption and co-precipitation on goethite | Goethite | 56 | 62.86 | 0.5 | 8.6 | medium | 0.9956 | 0.30215 | 0.4608 | As | 4 | 5 | -1 | 2.48 | 2.18 | 7.82 | 2 | 0 | 37.46 | 24 | 25 | O | 0.1 | 0.2924
3331 | 72 | Arsenate and cadmium co-adsorption and co-precipitation on goethite | Goethite | 56 | 62.86 | 0.5 | 8.6 | medium | 0.9956 | 0.30215 | 0.4608 | As | 4 | 5 | -1 | 2.48 | 2.18 | 7.99 | 2 | 0 | 37.46 | 24 | 25 | O | 0.1 | 0.3085
3332 | 72 | Arsenate and cadmium co-adsorption and co-precipitation on goethite | Goethite | 56 | 62.86 | 0.5 | 8.6 | medium | 0.9956 | 0.30215 | 0.4608 | As | 4 | 5 | -1 | 2.48 | 2.18 | 8.79 | 2 | 0 | 37.46 | 24 | 25 | O | 0.1 | 0.2693
3333 | 72 | Arsenate and cadmium co-adsorption and co-precipitation on goethite | Goethite | 56 | 62.86 | 0.5 | 8.6 | medium | 0.9956 | 0.30215 | 0.4608 | As | 4 | 5 | -1 | 2.48 | 2.18 | 8.96 | 2 | 0 | 37.46 | 24 | 25 | O | 0.1 | 0.2779
3334 | 72 | Arsenate and cadmium co-adsorption and co-precipitation on goethite | Goethite | 56 | 62.86 | 0.5 | 8.6 | medium | 0.9956 | 0.30215 | 0.4608 | As | 4 | 5 | -2 | 2.48 | 2.18 | 9.75 | 2 | 0 | 37.46 | 24 | 25 | O | 0.1 | 0.2607
3335 | 72 | Arsenate and cadmium co-adsorption and co-precipitation on goethite | Goethite | 56 | 62.86 | 0.5 | 8.6 | medium | 0.9956 | 0.30215 | 0.4608 | As | 4 | 5 | -2 | 2.48 | 2.18 | 10.08 | 2 | 0 | 37.46 | 24 | 25 | O | 0.1 | 0.2575
3336 | 72 | Arsenate and cadmium co-adsorption and co-precipitation on goethite | Goethite | 56 | 62.86 | 0.5 | 8.6 | medium | 0.9956 | 0.30215 | 0.4608 | As | 4 | 5 | -2 | 2.48 | 2.18 | 10.26 | 2 | 0 | 37.46 | 24 | 25 | O | 0.1 | 0.2403
3337 | 72 | Arsenate and cadmium co-adsorption and co-precipitation on goethite | Goethite | 56 | 62.86 | 0.5 | 8.6 | medium | 0.9956 | 0.30215 | 0.4608 | As | 4 | 5 | -2 | 2.48 | 2.18 | 10.32 | 2 | 0 | 37.46 | 24 | 25 | O | 0.1 | 0.2285
3338 | 72 | Arsenate and cadmium co-adsorption and co-precipitation on goethite | Goethite | 56 | 62.86 | 0.5 | 8.6 | medium | 0.9956 | 0.30215 | 0.4608 | As | 4 | 5 | -2 | 2.48 | 2.18 | 10.2 | 2 | 0 | 37.46 | 24 | 25 | O | 0.1 | 0.2012
3339 | 72 | Arsenate and cadmium co-adsorption and co-precipitation on goethite | Goethite | 56 | 62.86 | 0.5 | 8.6 | medium | 0.9956 | 0.30215 | 0.4608 | As | 4 | 5 | -1 | 2.48 | 2.18 | 3.61 | 2 | 0 | 37.46 | 24 | 25 | O | 0.5 | 0.3906
3340 | 72 | Arsenate and cadmium co-adsorption and co-precipitation on goethite | Goethite | 56 | 62.86 | 0.5 | 8.6 | medium | 0.9956 | 0.30215 | 0.4608 | As | 4 | 5 | -1 | 2.48 | 2.18 | 4.05 | 2 | 0 | 37.46 | 24 | 25 | O | 0.5 | 0.3847
3341 | 72 | Arsenate and cadmium co-adsorption and co-precipitation on goethite | Goethite | 56 | 62.86 | 0.5 | 8.6 | medium | 0.9956 | 0.30215 | 0.4608 | As | 4 | 5 | -1 | 2.48 | 2.18 | 4.08 | 2 | 0 | 37.46 | 24 | 25 | O | 0.5 | 0.3895
3342 | 72 | Arsenate and cadmium co-adsorption and co-precipitation on goethite | Goethite | 56 | 62.86 | 0.5 | 8.6 | medium | 0.9956 | 0.30215 | 0.4608 | As | 4 | 5 | -1 | 2.48 | 2.18 | 4.31 | 2 | 0 | 37.46 | 24 | 25 | O | 0.5 | 0.3777
3343 | 72 | Arsenate and cadmium co-adsorption and co-precipitation on goethite | Goethite | 56 | 62.86 | 0.5 | 8.6 | medium | 0.9956 | 0.30215 | 0.4608 | As | 4 | 5 | -1 | 2.48 | 2.18 | 5.31 | 2 | 0 | 37.46 | 24 | 25 | O | 0.5 | 0.3739
3344 | 72 | Arsenate and cadmium co-adsorption and co-precipitation on goethite | Goethite | 56 | 62.86 | 0.5 | 8.6 | medium | 0.9956 | 0.30215 | 0.4608 | As | 4 | 5 | -1 | 2.48 | 2.18 | 5.86 | 2 | 0 | 37.46 | 24 | 25 | O | 0.5 | 0.375
3345 | 72 | Arsenate and cadmium co-adsorption and co-precipitation on goethite | Goethite | 56 | 62.86 | 0.5 | 8.6 | medium | 0.9956 | 0.30215 | 0.4608 | As | 4 | 5 | -1 | 2.48 | 2.18 | 6.14 | 2 | 0 | 37.46 | 24 | 25 | O | 0.5 | 0.3653
3346 | 72 | Arsenate and cadmium co-adsorption and co-precipitation on goethite | Goethite | 56 | 62.86 | 0.5 | 8.6 | medium | 0.9956 | 0.30215 | 0.4608 | As | 4 | 5 | -1 | 2.48 | 2.18 | 6.47 | 2 | 0 | 37.46 | 24 | 25 | O | 0.5 | 0.3605
3347 | 72 | Arsenate and cadmium co-adsorption and co-precipitation on goethite | Goethite | 56 | 62.86 | 0.5 | 8.6 | medium | 0.9956 | 0.30215 | 0.4608 | As | 4 | 5 | -1 | 2.48 | 2.18 | 6.68 | 2 | 0 | 37.46 | 24 | 25 | O | 0.5 | 0.3589
3348 | 72 | Arsenate and cadmium co-adsorption and co-precipitation on goethite | Goethite | 56 | 62.86 | 0.5 | 8.6 | medium | 0.9956 | 0.30215 | 0.4608 | As | 4 | 5 | -1 | 2.48 | 2.18 | 7.16 | 2 | 0 | 37.46 | 24 | 25 | O | 0.5 | 0.3562
3349 | 72 | Arsenate and cadmium co-adsorption and co-precipitation on goethite | Goethite | 56 | 62.86 | 0.5 | 8.6 | medium | 0.9956 | 0.30215 | 0.4608 | As | 4 | 5 | -1 | 2.48 | 2.18 | 7.32 | 2 | 0 | 37.46 | 24 | 25 | O | 0.5 | 0.3267
3350 | 72 | Arsenate and cadmium co-adsorption and co-precipitation on goethite | Goethite | 56 | 62.86 | 0.5 | 8.6 | medium | 0.9956 | 0.30215 | 0.4608 | As | 4 | 5 | -1 | 2.48 | 2.18 | 7.89 | 2 | 0 | 37.46 | 24 | 25 | O | 0.5 | 0.3036
3351 | 72 | Arsenate and cadmium co-adsorption and co-precipitation on goethite | Goethite | 56 | 62.86 | 0.5 | 8.6 | medium | 0.9956 | 0.30215 | 0.4608 | As | 4 | 5 | -1 | 2.48 | 2.18 | 8 | 2 | 0 | 37.46 | 24 | 25 | O | 0.5 | 0.3101
3352 | 72 | Arsenate and cadmium co-adsorption and co-precipitation on goethite | Goethite | 56 | 62.86 | 0.5 | 8.6 | medium | 0.9956 | 0.30215 | 0.4608 | As | 4 | 5 | -1 | 2.48 | 2.18 | 8.54 | 2 | 0 | 37.46 | 24 | 25 | O | 0.5 | 0.2849
3353 | 72 | Arsenate and cadmium co-adsorption and co-precipitation on goethite | Goethite | 56 | 62.86 | 0.5 | 8.6 | medium | 0.9956 | 0.30215 | 0.4608 | As | 4 | 5 | -1 | 2.48 | 2.18 | 8.86 | 2 | 0 | 37.46 | 24 | 25 | O | 0.5 | 0.265
3354 | 72 | Arsenate and cadmium co-adsorption and co-precipitation on goethite | Goethite | 56 | 62.86 | 0.5 | 8.6 | medium | 0.9956 | 0.30215 | 0.4608 | As | 4 | 5 | -1 | 2.48 | 2.18 | 8.92 | 2 | 0 | 37.46 | 24 | 25 | O | 0.5 | 0.2709
3355 | 72 | Arsenate and cadmium co-adsorption and co-precipitation on goethite | Goethite | 56 | 62.86 | 0.5 | 8.6 | medium | 0.9956 | 0.30215 | 0.4608 | As | 4 | 5 | -2 | 2.48 | 2.18 | 9.23 | 2 | 0 | 37.46 | 24 | 25 | O | 0.5 | 0.2747
3356 | 72 | Arsenate and cadmium co-adsorption and co-precipitation on goethite | Goethite | 56 | 62.86 | 0.5 | 8.6 | medium | 0.9956 | 0.30215 | 0.4608 | As | 4 | 5 | -2 | 2.48 | 2.18 | 9.56 | 2 | 0 | 37.46 | 24 | 25 | O | 0.5 | 0.2505
3357 | 72 | Arsenate and cadmium co-adsorption and co-precipitation on goethite | Goethite | 56 | 62.86 | 0.5 | 8.6 | medium | 0.9956 | 0.30215 | 0.4608 | As | 4 | 5 | -2 | 2.48 | 2.18 | 9.68 | 2 | 0 | 37.46 | 24 | 25 | O | 0.5 | 0.2602
3445 | 75 | The influence of temperature on selenate adsorption by goethite | Goethite | 20 | 62.86 | 0.5 | 7.55 | medium | 0.9956 | 0.30215 | 0.4608 | Se | 4 | 6 | -2 | 2.48 | 2.55 | 3.4 | 1 | 0 | 0.79 | 24 | 20 | O | 0.01 | 0.9832
3446 | 75 | The influence of temperature on selenate adsorption by goethite | Goethite | 20 | 62.86 | 0.5 | 7.55 | medium | 0.9956 | 0.30215 | 0.4608 | Se | 4 | 6 | -2 | 2.48 | 2.55 | 3.55 | 1 | 0 | 0.79 | 24 | 20 | O | 0.01 | 0.9832
3447 | 75 | The influence of temperature on selenate adsorption by goethite | Goethite | 20 | 62.86 | 0.5 | 7.55 | medium | 0.9956 | 0.30215 | 0.4608 | Se | 4 | 6 | -2 | 2.48 | 2.55 | 3.9 | 1 | 0 | 0.79 | 24 | 20 | O | 0.01 | 0.9731
3448 | 75 | The influence of temperature on selenate adsorption by goethite | Goethite | 20 | 62.86 | 0.5 | 7.55 | medium | 0.9956 | 0.30215 | 0.4608 | Se | 4 | 6 | -2 | 2.48 | 2.55 | 4.14 | 1 | 0 | 0.79 | 24 | 20 | O | 0.01 | 0.9663
3449 | 75 | The influence of temperature on selenate adsorption by goethite | Goethite | 20 | 62.86 | 0.5 | 7.55 | medium | 0.9956 | 0.30215 | 0.4608 | Se | 4 | 6 | -2 | 2.48 | 2.55 | 4.55 | 1 | 0 | 0.79 | 24 | 20 | O | 0.01 | 0.9327
3450 | 75 | The influence of temperature on selenate adsorption by goethite | Goethite | 20 | 62.86 | 0.5 | 7.55 | medium | 0.9956 | 0.30215 | 0.4608 | Se | 4 | 6 | -2 | 2.48 | 2.55 | 5.33 | 1 | 0 | 0.79 | 24 | 20 | O | 0.01 | 0.7374
3451 | 75 | The influence of temperature on selenate adsorption by goethite | Goethite | 20 | 62.86 | 0.5 | 7.55 | medium | 0.9956 | 0.30215 | 0.4608 | Se | 4 | 6 | -2 | 2.48 | 2.55 | 5.6 | 1 | 0 | 0.79 | 24 | 20 | O | 0.01 | 0.6061
3452 | 75 | The influence of temperature on selenate adsorption by goethite | Goethite | 20 | 62.86 | 0.5 | 7.55 | medium | 0.9956 | 0.30215 | 0.4608 | Se | 4 | 6 | -2 | 2.48 | 2.55 | 5.93 | 1 | 0 | 0.79 | 24 | 20 | O | 0.01 | 0.3906
3453 | 75 | The influence of temperature on selenate adsorption by goethite | Goethite | 20 | 62.86 | 0.5 | 7.55 | medium | 0.9956 | 0.30215 | 0.4608 | Se | 4 | 6 | -2 | 2.48 | 2.55 | 6.27 | 1 | 0 | 0.79 | 24 | 20 | O | 0.01 | 0.2525
3454 | 75 | The influence of temperature on selenate adsorption by goethite | Goethite | 20 | 62.86 | 0.5 | 7.55 | medium | 0.9956 | 0.30215 | 0.4608 | Se | 4 | 6 | -2 | 2.48 | 2.55 | 6.67 | 1 | 0 | 0.79 | 24 | 20 | O | 0.01 | 0.0875
3455 | 75 | The influence of temperature on selenate adsorption by goethite | Goethite | 20 | 62.86 | 0.5 | 7.55 | medium | 0.9956 | 0.30215 | 0.4608 | Se | 4 | 6 | -2 | 2.48 | 2.55 | 6.77 | 1 | 0 | 0.79 | 24 | 20 | O | 0.01 | 0.0741
3456 | 75 | The influence of temperature on selenate adsorption by goethite | Goethite | 20 | 62.86 | 0.5 | 7.55 | medium | 0.9956 | 0.30215 | 0.4608 | Se | 4 | 6 | -2 | 2.48 | 2.55 | 7.01 | 1 | 0 | 0.79 | 24 | 20 | O | 0.01 | 0.0471
3457 | 75 | The influence of temperature on selenate adsorption by goethite | Goethite | 20 | 62.86 | 0.5 | 7.55 | medium | 0.9956 | 0.30215 | 0.4608 | Se | 4 | 6 | -2 | 2.48 | 2.55 | 7.28 | 1 | 0 | 0.79 | 24 | 20 | O | 0.01 | 0.0337
3458 | 75 | The influence of temperature on selenate adsorption by goethite | Goethite | 20 | 62.86 | 0.5 | 7.55 | medium | 0.9956 | 0.30215 | 0.4608 | Se | 4 | 6 | -2 | 2.48 | 2.55 | 7.79 | 1 | 0 | 0.79 | 24 | 20 | O | 0.01 | 0.0135
3459 | 75 | The influence of temperature on selenate adsorption by goethite | Goethite | 20 | 62.86 | 0.5 | 7.55 | medium | 0.9956 | 0.30215 | 0.4608 | Se | 4 | 6 | -2 | 2.48 | 2.55 | 3.37 | 1 | 0 | 0.79 | 24 | 50 | O | 0.01 | 0.9705
3460 | 75 | The influence of temperature on selenate adsorption by goethite | Goethite | 20 | 62.86 | 0.5 | 7.55 | medium | 0.9956 | 0.30215 | 0.4608 | Se | 4 | 6 | -2 | 2.48 | 2.55 | 3.58 | 1 | 0 | 0.79 | 24 | 50 | O | 0.01 | 0.9836
3461 | 75 | The influence of temperature on selenate adsorption by goethite | Goethite | 20 | 62.86 | 0.5 | 7.55 | medium | 0.9956 | 0.30215 | 0.4608 | Se | 4 | 6 | -2 | 2.48 | 2.55 | 3.84 | 1 | 0 | 0.79 | 24 | 50 | O | 0.01 | 0.9738
3462 | 75 | The influence of temperature on selenate adsorption by goethite | Goethite | 20 | 62.86 | 0.5 | 7.55 | medium | 0.9956 | 0.30215 | 0.4608 | Se | 4 | 6 | -2 | 2.48 | 2.55 | 4.32 | 1 | 0 | 0.79 | 24 | 50 | O | 0.01 | 0.9115
3463 | 75 | The influence of temperature on selenate adsorption by goethite | Goethite | 20 | 62.86 | 0.5 | 7.55 | medium | 0.9956 | 0.30215 | 0.4608 | Se | 4 | 6 | -2 | 2.48 | 2.55 | 4.78 | 1 | 0 | 0.79 | 24 | 50 | O | 0.01 | 0.8098
3464 | 75 | The influence of temperature on selenate adsorption by goethite | Goethite | 20 | 62.86 | 0.5 | 7.55 | medium | 0.9956 | 0.30215 | 0.4608 | Se | 4 | 6 | -2 | 2.48 | 2.55 | 5.12 | 1 | 0 | 0.79 | 24 | 50 | O | 0.01 | 0.7377
3465 | 75 | The influence of temperature on selenate adsorption by goethite | Goethite | 20 | 62.86 | 0.5 | 7.55 | medium | 0.9956 | 0.30215 | 0.4608 | Se | 4 | 6 | -2 | 2.48 | 2.55 | 5.33 | 1 | 0 | 0.79 | 24 | 50 | O | 0.01 | 0.6066
3466 | 75 | The influence of temperature on selenate adsorption by goethite | Goethite | 20 | 62.86 | 0.5 | 7.55 | medium | 0.9956 | 0.30215 | 0.4608 | Se | 4 | 6 | -2 | 2.48 | 2.55 | 5.66 | 1 | 0 | 0.79 | 24 | 50 | O | 0.01 | 0.4656
3467 | 75 | The influence of temperature on selenate adsorption by goethite | Goethite | 20 | 62.86 | 0.5 | 7.55 | medium | 0.9956 | 0.30215 | 0.4608 | Se | 4 | 6 | -2 | 2.48 | 2.55 | 5.82 | 1 | 0 | 0.79 | 24 | 50 | O | 0.01 | 0.3607
3468 | 75 | The influence of temperature on selenate adsorption by goethite | Goethite | 20 | 62.86 | 0.5 | 7.55 | medium | 0.9956 | 0.30215 | 0.4608 | Se | 4 | 6 | -2 | 2.48 | 2.55 | 6.3 | 1 | 0 | 0.79 | 24 | 50 | O | 0.01 | 0.2066
3469 | 75 | The influence of temperature on selenate adsorption by goethite | Goethite | 20 | 62.86 | 0.5 | 7.55 | medium | 0.9956 | 0.30215 | 0.4608 | Se | 4 | 6 | -2 | 2.48 | 2.55 | 6.43 | 1 | 0 | 0.79 | 24 | 50 | O | 0.01 | 0.1738
3470 | 75 | The influence of temperature on selenate adsorption by goethite | Goethite | 20 | 62.86 | 0.5 | 7.55 | medium | 0.9956 | 0.30215 | 0.4608 | Se | 4 | 6 | -2 | 2.48 | 2.55 | 6.67 | 1 | 0 | 0.79 | 24 | 50 | O | 0.01 | 0.118
3471 | 75 | The influence of temperature on selenate adsorption by goethite | Goethite | 20 | 62.86 | 0.5 | 7.55 | medium | 0.9956 | 0.30215 | 0.4608 | Se | 4 | 6 | -2 | 2.48 | 2.55 | 7.01 | 1 | 0 | 0.79 | 24 | 50 | O | 0.01 | 0.1082
3472 | 75 | The influence of temperature on selenate adsorption by goethite | Goethite | 20 | 62.86 | 0.5 | 7.55 | medium | 0.9956 | 0.30215 | 0.4608 | Se | 4 | 6 | -2 | 2.48 | 2.55 | 8.35 | 1 | 0 | 0.79 | 24 | 50 | O | 0.01 | 0.0197
3473 | 75 | The influence of temperature on selenate adsorption by goethite | Goethite | 20 | 62.86 | 0.5 | 7.55 | medium | 0.9956 | 0.30215 | 0.4608 | Se | 4 | 6 | -2 | 2.48 | 2.55 | 8.8 | 1 | 0 | 0.79 | 24 | 50 | O | 0.01 | 0.0066
3474 | 75 | The influence of temperature on selenate adsorption by goethite | Goethite | 20 | 62.86 | 0.5 | 7.55 | medium | 0.9956 | 0.30215 | 0.4608 | Se | 4 | 6 | -2 | 2.48 | 2.55 | 4.48 | 1 | 0 | 0.79 | 24 | 75 | O | 0.01 | 0.837
3475 | 75 | The influence of temperature on selenate adsorption by goethite | Goethite | 20 | 62.86 | 0.5 | 7.55 | medium | 0.9956 | 0.30215 | 0.4608 | Se | 4 | 6 | -2 | 2.48 | 2.55 | 4.71 | 1 | 0 | 0.79 | 24 | 75 | O | 0.01 | 0.7148
3476 | 75 | The influence of temperature on selenate adsorption by goethite | Goethite | 20 | 62.86 | 0.5 | 7.55 | medium | 0.9956 | 0.30215 | 0.4608 | Se | 4 | 6 | -2 | 2.48 | 2.55 | 5.03 | 1 | 0 | 0.79 | 24 | 75 | O | 0.01 | 0.6111
3477 | 75 | The influence of temperature on selenate adsorption by goethite | Goethite | 20 | 62.86 | 0.5 | 7.55 | medium | 0.9956 | 0.30215 | 0.4608 | Se | 4 | 6 | -2 | 2.48 | 2.55 | 5.29 | 1 | 0 | 0.79 | 24 | 75 | O | 0.01 | 0.4333
3478 | 75 | The influence of temperature on selenate adsorption by goethite | Goethite | 20 | 62.86 | 0.5 | 7.55 | medium | 0.9956 | 0.30215 | 0.4608 | Se | 4 | 6 | -2 | 2.48 | 2.55 | 5.49 | 1 | 0 | 0.79 | 24 | 75 | O | 0.01 | 0.3667
3479 | 75 | The influence of temperature on selenate adsorption by goethite | Goethite | 20 | 62.86 | 0.5 | 7.55 | medium | 0.9956 | 0.30215 | 0.4608 | Se | 4 | 6 | -2 | 2.48 | 2.55 | 5.94 | 1 | 0 | 0.79 | 24 | 75 | O | 0.01 | 0.2333
3480 | 75 | The influence of temperature on selenate adsorption by goethite | Goethite | 20 | 62.86 | 0.5 | 7.55 | medium | 0.9956 | 0.30215 | 0.4608 | Se | 4 | 6 | -2 | 2.48 | 2.55 | 6.87 | 1 | 0 | 0.79 | 24 | 75 | O | 0.01 | 0.063
3481 | 75 | The influence of temperature on selenate adsorption by goethite | Goethite | 20 | 62.86 | 0.5 | 7.55 | medium | 0.9956 | 0.30215 | 0.4608 | Se | 4 | 6 | -2 | 2.48 | 2.55 | 3.17 | 1 | 0 | 0.79 | 24 | 75 | O | 0.05 | 0.8043
3482 | 75 | The influence of temperature on selenate adsorption by goethite | Goethite | 20 | 62.86 | 0.5 | 7.55 | medium | 0.9956 | 0.30215 | 0.4608 | Se | 4 | 6 | -2 | 2.48 | 2.55 | 3.41 | 1 | 0 | 0.79 | 24 | 75 | O | 0.05 | 0.7525
3483 | 75 | The influence of temperature on selenate adsorption by goethite | Goethite | 20 | 62.86 | 0.5 | 7.55 | medium | 0.9956 | 0.30215 | 0.4608 | Se | 4 | 6 | -2 | 2.48 | 2.55 | 3.78 | 1 | 0 | 0.79 | 24 | 75 | O | 0.05 | 0.7006
3484 | 75 | The influence of temperature on selenate adsorption by goethite | Goethite | 20 | 62.86 | 0.5 | 7.55 | medium | 0.9956 | 0.30215 | 0.4608 | Se | 4 | 6 | -2 | 2.48 | 2.55 | 3.99 | 1 | 0 | 0.79 | 24 | 75 | O | 0.05 | 0.6009
3485 | 75 | The influence of temperature on selenate adsorption by goethite | Goethite | 20 | 62.86 | 0.5 | 7.55 | medium | 0.9956 | 0.30215 | 0.4608 | Se | 4 | 6 | -2 | 2.48 | 2.55 | 4.26 | 1 | 0 | 0.79 | 24 | 75 | O | 0.05 | 0.5158
3486 | 75 | The influence of temperature on selenate adsorption by goethite | Goethite | 20 | 62.86 | 0.5 | 7.55 | medium | 0.9956 | 0.30215 | 0.4608 | Se | 4 | 6 | -2 | 2.48 | 2.55 | 4.49 | 1 | 0 | 0.79 | 24 | 75 | O | 0.05 | 0.4345
3487 | 75 | The influence of temperature on selenate adsorption by goethite | Goethite | 20 | 62.86 | 0.5 | 7.55 | medium | 0.9956 | 0.30215 | 0.4608 | Se | 4 | 6 | -2 | 2.48 | 2.55 | 4.79 | 1 | 0 | 0.79 | 24 | 75 | O | 0.05 | 0.331
3488 | 75 | The influence of temperature on selenate adsorption by goethite | Goethite | 20 | 62.86 | 0.5 | 7.55 | medium | 0.9956 | 0.30215 | 0.4608 | Se | 4 | 6 | -2 | 2.48 | 2.55 | 5 | 1 | 0 | 0.79 | 24 | 75 | O | 0.05 | 0.2534
3489 | 75 | The influence of temperature on selenate adsorption by goethite | Goethite | 20 | 62.86 | 0.5 | 7.55 | medium | 0.9956 | 0.30215 | 0.4608 | Se | 4 | 6 | -2 | 2.48 | 2.55 | 5.4 | 1 | 0 | 0.79 | 24 | 75 | O | 0.05 | 0.1793
3490 | 75 | The influence of temperature on selenate adsorption by goethite | Goethite | 20 | 62.86 | 0.5 | 7.55 | medium | 0.9956 | 0.30215 | 0.4608 | Se | 4 | 6 | -2 | 2.48 | 2.55 | 5.83 | 1 | 0 | 0.79 | 24 | 75 | O | 0.05 | 0.0794
3491 | 75 | The influence of temperature on selenate adsorption by goethite | Goethite | 20 | 62.86 | 0.5 | 7.55 | medium | 0.9956 | 0.30215 | 0.4608 | Se | 4 | 6 | -2 | 2.48 | 2.55 | 6.12 | 1 | 0 | 0.79 | 24 | 75 | O | 0.05 | 0.0571
3492 | 75 | The influence of temperature on selenate adsorption by goethite | Goethite | 20 | 62.86 | 0.5 | 7.55 | medium | 0.9956 | 0.30215 | 0.4608 | Se | 4 | 6 | -2 | 2.48 | 2.55 | 6.52 | 1 | 0 | 0.79 | 24 | 75 | O | 0.05 | 0.0347
3493 | 75 | The influence of temperature on selenate adsorption by goethite | Goethite | 20 | 62.86 | 0.5 | 7.55 | medium | 0.9956 | 0.30215 | 0.4608 | Se | 4 | 6 | -2 | 2.48 | 2.55 | 7.03 | 1 | 0 | 0.79 | 24 | 75 | O | 0.05 | 0.0086
3494 | 75 | The influence of temperature on selenate adsorption by goethite | Goethite | 20 | 62.86 | 0.5 | 7.55 | medium | 0.9956 | 0.30215 | 0.4608 | Se | 4 | 6 | -2 | 2.48 | 2.55 | 8.14 | 1 | 0 | 0.79 | 24 | 75 | O | 0.05 | 0.0042
3495 | 75 | The influence of temperature on selenate adsorption by goethite | Goethite | 20 | 62.86 | 0.5 | 7.55 | medium | 0.9956 | 0.30215 | 0.4608 | Se | 4 | 6 | -2 | 2.48 | 2.55 | 3.33 | 1 | 0 | 0.79 | 24 | 50 | O | 0.05 | 0.8732
3496 | 75 | The influence of temperature on selenate adsorption by goethite | Goethite | 20 | 62.86 | 0.5 | 7.55 | medium | 0.9956 | 0.30215 | 0.4608 | Se | 4 | 6 | -2 | 2.48 | 2.55 | 3.94 | 1 | 0 | 0.79 | 24 | 50 | O | 0.05 | 0.7787
3497 | 75 | The influence of temperature on selenate adsorption by goethite | Goethite | 20 | 62.86 | 0.5 | 7.55 | medium | 0.9956 | 0.30215 | 0.4608 | Se | 4 | 6 | -2 | 2.48 | 2.55 | 4.3 | 1 | 0 | 0.79 | 24 | 50 | O | 0.05 | 0.6844
3498 | 75 | The influence of temperature on selenate adsorption by goethite | Goethite | 20 | 62.86 | 0.5 | 7.55 | medium | 0.9956 | 0.30215 | 0.4608 | Se | 4 | 6 | -2 | 2.48 | 2.55 | 4.61 | 1 | 0 | 0.79 | 24 | 50 | O | 0.05 | 0.5998
3499 | 75 | The influence of temperature on selenate adsorption by goethite | Goethite | 20 | 62.86 | 0.5 | 7.55 | medium | 0.9956 | 0.30215 | 0.4608 | Se | 4 | 6 | -2 | 2.48 | 2.55 | 4.86 | 1 | 0 | 0.79 | 24 | 50 | O | 0.05 | 0.5088
3500 | 75 | The influence of temperature on selenate adsorption by goethite | Goethite | 20 | 62.86 | 0.5 | 7.55 | medium | 0.9956 | 0.30215 | 0.4608 | Se | 4 | 6 | -2 | 2.48 | 2.55 | 5.4 | 1 | 0 | 0.79 | 24 | 50 | O | 0.05 | 0.3137
3501 | 75 | The influence of temperature on selenate adsorption by goethite | Goethite | 20 | 62.86 | 0.5 | 7.55 | medium | 0.9956 | 0.30215 | 0.4608 | Se | 4 | 6 | -2 | 2.48 | 2.55 | 5.61 | 1 | 0 | 0.79 | 24 | 50 | O | 0.05 | 0.2486
3502 | 75 | The influence of temperature on selenate adsorption by goethite | Goethite | 20 | 62.86 | 0.5 | 7.55 | medium | 0.9956 | 0.30215 | 0.4608 | Se | 4 | 6 | -2 | 2.48 | 2.55 | 5.87 | 1 | 0 | 0.79 | 24 | 50 | O | 0.05 | 0.1771
3503 | 75 | The influence of temperature on selenate adsorption by goethite | Goethite | 20 | 62.86 | 0.5 | 7.55 | medium | 0.9956 | 0.30215 | 0.4608 | Se | 4 | 6 | -2 | 2.48 | 2.55 | 6.08 | 1 | 0 | 0.79 | 24 | 50 | O | 0.05 | 0.1217
3504 | 75 | The influence of temperature on selenate adsorption by goethite | Goethite | 20 | 62.86 | 0.5 | 7.55 | medium | 0.9956 | 0.30215 | 0.4608 | Se | 4 | 6 | -2 | 2.48 | 2.55 | 6.39 | 1 | 0 | 0.79 | 24 | 50 | O | 0.05 | 0.0469
3505 | 75 | The influence of temperature on selenate adsorption by goethite | Goethite | 20 | 62.86 | 0.5 | 7.55 | medium | 0.9956 | 0.30215 | 0.4608 | Se | 4 | 6 | -2 | 2.48 | 2.55 | 6.59 | 1 | 0 | 0.79 | 24 | 50 | O | 0.05 | 0.0468
3506 | 75 | The influence of temperature on selenate adsorption by goethite | Goethite | 20 | 62.86 | 0.5 | 7.55 | medium | 0.9956 | 0.30215 | 0.4608 | Se | 4 | 6 | -2 | 2.48 | 2.55 | 7.05 | 1 | 0 | 0.79 | 24 | 50 | O | 0.05 | 0.0141
3507 | 75 | The influence of temperature on selenate adsorption by goethite | Goethite | 20 | 62.86 | 0.5 | 7.55 | medium | 0.9956 | 0.30215 | 0.4608 | Se | 4 | 6 | -2 | 2.48 | 2.55 | 7.55 | 1 | 0 | 0.79 | 24 | 50 | O | 0.05 | 0.0073
3508 | 75 | The influence of temperature on selenate adsorption by goethite | Goethite | 20 | 62.86 | 0.5 | 7.55 | medium | 0.9956 | 0.30215 | 0.4608 | Se | 4 | 6 | -2 | 2.48 | 2.55 | 8.75 | 1 | 0 | 0.79 | 24 | 50 | O | 0.05 | 0.0034
3509 | 75 | The influence of temperature on selenate adsorption by goethite | Goethite | 20 | 62.86 | 0.5 | 7.55 | medium | 0.9956 | 0.30215 | 0.4608 | Se | 4 | 6 | -2 | 2.48 | 2.55 | 3.37 | 1 | 0 | 0.79 | 24 | 20 | O | 0.05 | 0.946
3510 | 75 | The influence of temperature on selenate adsorption by goethite | Goethite | 20 | 62.86 | 0.5 | 7.55 | medium | 0.9956 | 0.30215 | 0.4608 | Se | 4 | 6 | -2 | 2.48 | 2.55 | 3.96 | 1 | 0 | 0.79 | 24 | 20 | O | 0.05 | 0.8749
3511 | 75 | The influence of temperature on selenate adsorption by goethite | Goethite | 20 | 62.86 | 0.5 | 7.55 | medium | 0.9956 | 0.30215 | 0.4608 | Se | 4 | 6 | -2 | 2.48 | 2.55 | 4.26 | 1 | 0 | 0.79 | 24 | 20 | O | 0.05 | 0.7906
3512 | 75 | The influence of temperature on selenate adsorption by goethite | Goethite | 20 | 62.86 | 0.5 | 7.55 | medium | 0.9956 | 0.30215 | 0.4608 | Se | 4 | 6 | -2 | 2.48 | 2.55 | 4.57 | 1 | 0 | 0.79 | 24 | 20 | O | 0.05 | 0.6961
3513 | 75 | The influence of temperature on selenate adsorption by goethite | Goethite | 20 | 62.86 | 0.5 | 7.55 | medium | 0.9956 | 0.30215 | 0.4608 | Se | 4 | 6 | -2 | 2.48 | 2.55 | 5.43 | 1 | 0 | 0.79 | 24 | 20 | O | 0.05 | 0.4061
3514 | 75 | The influence of temperature on selenate adsorption by goethite | Goethite | 20 | 62.86 | 0.5 | 7.55 | medium | 0.9956 | 0.30215 | 0.4608 | Se | 4 | 6 | -2 | 2.48 | 2.55 | 5.55 | 1 | 0 | 0.79 | 24 | 20 | O | 0.05 | 0.3252
3515 | 75 | The influence of temperature on selenate adsorption by goethite | Goethite | 20 | 62.86 | 0.5 | 7.55 | medium | 0.9956 | 0.30215 | 0.4608 | Se | 4 | 6 | -2 | 2.48 | 2.55 | 6.05 | 1 | 0 | 0.79 | 24 | 20 | O | 0.05 | 0.1599
3516 | 75 | The influence of temperature on selenate adsorption by goethite | Goethite | 20 | 62.86 | 0.5 | 7.55 | medium | 0.9956 | 0.30215 | 0.4608 | Se | 4 | 6 | -2 | 2.48 | 2.55 | 6.32 | 1 | 0 | 0.79 | 24 | 20 | O | 0.05 | 0.0958
3517 | 75 | The influence of temperature on selenate adsorption by goethite | Goethite | 20 | 62.86 | 0.5 | 7.55 | medium | 0.9956 | 0.30215 | 0.4608 | Se | 4 | 6 | -2 | 2.48 | 2.55 | 6.57 | 1 | 0 | 0.79 | 24 | 20 | O | 0.05 | 0.0822
3518 | 75 | The influence of temperature on selenate adsorption by goethite | Goethite | 20 | 62.86 | 0.5 | 7.55 | medium | 0.9956 | 0.30215 | 0.4608 | Se | 4 | 6 | -2 | 2.48 | 2.55 | 7.04 | 1 | 0 | 0.79 | 24 | 20 | O | 0.05 | 0.0718
3519 | 75 | The influence of temperature on selenate adsorption by goethite | Goethite | 20 | 62.86 | 0.5 | 7.55 | medium | 0.9956 | 0.30215 | 0.4608 | Se | 4 | 6 | -2 | 2.48 | 2.55 | 8.52 | 1 | 0 | 0.79 | 24 | 20 | O | 0.05 | 0.0171
3520 | 75 | The influence of temperature on selenate adsorption by goethite | Goethite | 20 | 62.86 | 0.5 | 7.55 | medium | 0.9956 | 0.30215 | 0.4608 | Se | 4 | 6 | -2 | 2.48 | 2.55 | 8.72 | 1 | 0 | 0.79 | 24 | 20 | O | 0.05 | 0.0002
3521 | 75 | The influence of temperature on selenate adsorption by goethite | Goethite | 20 | 62.86 | 0.5 | 7.55 | medium | 0.9956 | 0.30215 | 0.4608 | Se | 4 | 6 | -2 | 2.48 | 2.55 | 3.4 | 1 | 0 | 0.79 | 24 | 20 | O | 0.1 | 0.8549
3522 | 75 | The influence of temperature on selenate adsorption by goethite | Goethite | 20 | 62.86 | 0.5 | 7.55 | medium | 0.9956 | 0.30215 | 0.4608 | Se | 4 | 6 | -2 | 2.48 | 2.55 | 3.51 | 1 | 0 | 0.79 | 24 | 20 | O | 0.1 | 0.8179
3523 | 75 | The influence of temperature on selenate adsorption by goethite | Goethite | 20 | 62.86 | 0.5 | 7.55 | medium | 0.9956 | 0.30215 | 0.4608 | Se | 4 | 6 | -2 | 2.48 | 2.55 | 3.71 | 1 | 0 | 0.79 | 24 | 20 | O | 0.1 | 0.7773
3524 | 75 | The influence of temperature on selenate adsorption by goethite | Goethite | 20 | 62.86 | 0.5 | 7.55 | medium | 0.9956 | 0.30215 | 0.4608 | Se | 4 | 6 | -2 | 2.48 | 2.55 | 4.03 | 1 | 0 | 0.79 | 24 | 20 | O | 0.1 | 0.7098
3525 | 75 | The influence of temperature on selenate adsorption by goethite | Goethite | 20 | 62.86 | 0.5 | 7.55 | medium | 0.9956 | 0.30215 | 0.4608 | Se | 4 | 6 | -2 | 2.48 | 2.55 | 4.19 | 1 | 0 | 0.79 | 24 | 20 | O | 0.1 | 0.6491
3526 | 75 | The influence of temperature on selenate adsorption by goethite | Goethite | 20 | 62.86 | 0.5 | 7.55 | medium | 0.9956 | 0.30215 | 0.4608 | Se | 4 | 6 | -2 | 2.48 | 2.55 | 4.54 | 1 | 0 | 0.79 | 24 | 20 | O | 0.1 | 0.6018
3527 | 75 | The influence of temperature on selenate adsorption by goethite | Goethite | 20 | 62.86 | 0.5 | 7.55 | medium | 0.9956 | 0.30215 | 0.4608 | Se | 4 | 6 | -2 | 2.48 | 2.55 | 5.45 | 1 | 0 | 0.79 | 24 | 20 | O | 0.1 | 0.3184
3528 | 75 | The influence of temperature on selenate adsorption by goethite | Goethite | 20 | 62.86 | 0.5 | 7.55 | medium | 0.9956 | 0.30215 | 0.4608 | Se | 4 | 6 | -2 | 2.48 | 2.55 | 5.5 | 1 | 0 | 0.79 | 24 | 20 | O | 0.1 | 0.278
3529 | 75 | The influence of temperature on selenate adsorption by goethite | Goethite | 20 | 62.86 | 0.5 | 7.55 | medium | 0.9956 | 0.30215 | 0.4608 | Se | 4 | 6 | -2 | 2.48 | 2.55 | 6.31 | 1 | 0 | 0.79 | 24 | 20 | O | 0.1 | 0.1765
3530 | 75 | The influence of temperature on selenate adsorption by goethite | Goethite | 20 | 62.86 | 0.5 | 7.55 | medium | 0.9956 | 0.30215 | 0.4608 | Se | 4 | 6 | -2 | 2.48 | 2.55 | 6.62 | 1 | 0 | 0.79 | 24 | 20 | O | 0.1 | 0.1292
3531 | 75 | The influence of temperature on selenate adsorption by goethite | Goethite | 20 | 62.86 | 0.5 | 7.55 | medium | 0.9956 | 0.30215 | 0.4608 | Se | 4 | 6 | -2 | 2.48 | 2.55 | 6.68 | 1 | 0 | 0.79 | 24 | 20 | O | 0.1 | 0.0619
3532 | 75 | The influence of temperature on selenate adsorption by goethite | Goethite | 20 | 62.86 | 0.5 | 7.55 | medium | 0.9956 | 0.30215 | 0.4608 | Se | 4 | 6 | -2 | 2.48 | 2.55 | 6.88 | 1 | 0 | 0.79 | 24 | 20 | O | 0.1 | 0.0449
3533 | 75 | The influence of temperature on selenate adsorption by goethite | Goethite | 20 | 62.86 | 0.5 | 7.55 | medium | 0.9956 | 0.30215 | 0.4608 | Se | 4 | 6 | -2 | 2.48 | 2.55 | 7.21 | 1 | 0 | 0.79 | 24 | 20 | O | 0.1 | 0.0346
3534 | 75 | The influence of temperature on selenate adsorption by goethite | Goethite | 20 | 62.86 | 0.5 | 7.55 | medium | 0.9956 | 0.30215 | 0.4608 | Se | 4 | 6 | -2 | 2.48 | 2.55 | 7.39 | 1 | 0 | 0.79 | 24 | 20 | O | 0.1 | 0.0278
3535 | 75 | The influence of temperature on selenate adsorption by goethite | Goethite | 20 | 62.86 | 0.5 | 7.55 | medium | 0.9956 | 0.30215 | 0.4608 | Se | 4 | 6 | -2 | 2.48 | 2.55 | 9.01 | 1 | 0 | 0.79 | 24 | 20 | O | 0.1 | 0.0201
3536 | 75 | The influence of temperature on selenate adsorption by goethite | Goethite | 20 | 62.86 | 0.5 | 7.55 | medium | 0.9956 | 0.30215 | 0.4608 | Se | 4 | 6 | -2 | 2.48 | 2.55 | 3.07 | 1 | 0 | 0.79 | 24 | 50 | O | 0.1 | 0.886
3537 | 75 | The influence of temperature on selenate adsorption by goethite | Goethite | 20 | 62.86 | 0.5 | 7.55 | medium | 0.9956 | 0.30215 | 0.4608 | Se | 4 | 6 | -2 | 2.48 | 2.55 | 3.43 | 1 | 0 | 0.79 | 24 | 50 | O | 0.1 | 0.7946
3538 | 75 | The influence of temperature on selenate adsorption by goethite | Goethite | 20 | 62.86 | 0.5 | 7.55 | medium | 0.9956 | 0.30215 | 0.4608 | Se | 4 | 6 | -2 | 2.48 | 2.55 | 3.69 | 1 | 0 | 0.79 | 24 | 50 | O | 0.1 | 0.7163
3539 | 75 | The influence of temperature on selenate adsorption by goethite | Goethite | 20 | 62.86 | 0.5 | 7.55 | medium | 0.9956 | 0.30215 | 0.4608 | Se | 4 | 6 | -2 | 2.48 | 2.55 | 4.06 | 1 | 0 | 0.79 | 24 | 50 | O | 0.1 | 0.6509
3540 | 75 | The influence of temperature on selenate adsorption by goethite | Goethite | 20 | 62.86 | 0.5 | 7.55 | medium | 0.9956 | 0.30215 | 0.4608 | Se | 4 | 6 | -2 | 2.48 | 2.55 | 4.36 | 1 | 0 | 0.79 | 24 | 50 | O | 0.1 | 0.5726
3541 | 75 | The influence of temperature on selenate adsorption by goethite | Goethite | 20 | 62.86 | 0.5 | 7.55 | medium | 0.9956 | 0.30215 | 0.4608 | Se | 4 | 6 | -2 | 2.48 | 2.55 | 4.6 | 1 | 0 | 0.79 | 24 | 50 | O | 0.1 | 0.4943
3542 | 75 | The influence of temperature on selenate adsorption by goethite | Goethite | 20 | 62.86 | 0.5 | 7.55 | medium | 0.9956 | 0.30215 | 0.4608 | Se | 4 | 6 | -2 | 2.48 | 2.55 | 4.84 | 1 | 0 | 0.79 | 24 | 50 | O | 0.1 | 0.4094
3543 | 75 | The influence of temperature on selenate adsorption by goethite | Goethite | 20 | 62.86 | 0.5 | 7.55 | medium | 0.9956 | 0.30215 | 0.4608 | Se | 4 | 6 | -2 | 2.48 | 2.55 | 5.23 | 1 | 0 | 0.79 | 24 | 50 | O | 0.1 | 0.2985
3544 | 75 | The influence of temperature on selenate adsorption by goethite | Goethite | 20 | 62.86 | 0.5 | 7.55 | medium | 0.9956 | 0.30215 | 0.4608 | Se | 4 | 6 | -2 | 2.48 | 2.55 | 5.51 | 1 | 0 | 0.79 | 24 | 50 | O | 0.1 | 0.2136
3545 | 75 | The influence of temperature on selenate adsorption by goethite | Goethite | 20 | 62.86 | 0.5 | 7.55 | medium | 0.9956 | 0.30215 | 0.4608 | Se | 4 | 6 | -2 | 2.48 | 2.55 | 5.78 | 1 | 0 | 0.79 | 24 | 50 | O | 0.1 | 0.1777
3546 | 75 | The influence of temperature on selenate adsorption by goethite | Goethite | 20 | 62.86 | 0.5 | 7.55 | medium | 0.9956 | 0.30215 | 0.4608 | Se | 4 | 6 | -2 | 2.48 | 2.55 | 6.06 | 1 | 0 | 0.79 | 24 | 50 | O | 0.1 | 0.1189
3547 | 75 | The influence of temperature on selenate adsorption by goethite | Goethite | 20 | 62.86 | 0.5 | 7.55 | medium | 0.9956 | 0.30215 | 0.4608 | Se | 4 | 6 | -2 | 2.48 | 2.55 | 6.5 | 1 | 0 | 0.79 | 24 | 50 | O | 0.1 | 0.0437
3548 | 75 | The influence of temperature on selenate adsorption by goethite | Goethite | 20 | 62.86 | 0.5 | 7.55 | medium | 0.9956 | 0.30215 | 0.4608 | Se | 4 | 6 | -2 | 2.48 | 2.55 | 7.11 | 1 | 0 | 0.79 | 24 | 50 | O | 0.1 | 0.0271
3549 | 75 | The influence of temperature on selenate adsorption by goethite | Goethite | 20 | 62.86 | 0.5 | 7.55 | medium | 0.9956 | 0.30215 | 0.4608 | Se | 4 | 6 | -2 | 2.48 | 2.55 | 3.25 | 1 | 0 | 0.79 | 24 | 75 | O | 0.1 | 0.7517
3550 | 75 | The influence of temperature on selenate adsorption by goethite | Goethite | 20 | 62.86 | 0.5 | 7.55 | medium | 0.9956 | 0.30215 | 0.4608 | Se | 4 | 6 | -2 | 2.48 | 2.55 | 3.55 | 1 | 0 | 0.79 | 24 | 75 | O | 0.1 | 0.6997
3551 | 75 | The influence of temperature on selenate adsorption by goethite | Goethite | 20 | 62.86 | 0.5 | 7.55 | medium | 0.9956 | 0.30215 | 0.4608 | Se | 4 | 6 | -2 | 2.48 | 2.55 | 4.07 | 1 | 0 | 0.79 | 24 | 75 | O | 0.1 | 0.4882
3552 | 75 | The influence of temperature on selenate adsorption by goethite | Goethite | 20 | 62.86 | 0.5 | 7.55 | medium | 0.9956 | 0.30215 | 0.4608 | Se | 4 | 6 | -2 | 2.48 | 2.55 | 4.29 | 1 | 0 | 0.79 | 24 | 75 | O | 0.1 | 0.4288
3553 | 75 | The influence of temperature on selenate adsorption by goethite | Goethite | 20 | 62.86 | 0.5 | 7.55 | medium | 0.9956 | 0.30215 | 0.4608 | Se | 4 | 6 | -2 | 2.48 | 2.55 | 4.57 | 1 | 0 | 0.79 | 24 | 75 | O | 0.1 | 0.2805
3554 | 75 | The influence of temperature on selenate adsorption by goethite | Goethite | 20 | 62.86 | 0.5 | 7.55 | medium | 0.9956 | 0.30215 | 0.4608 | Se | 4 | 6 | -2 | 2.48 | 2.55 | 4.9 | 1 | 0 | 0.79 | 24 | 75 | O | 0.1 | 0.1729
3555 | 75 | The influence of temperature on selenate adsorption by goethite | Goethite | 20 | 62.86 | 0.5 | 7.55 | medium | 0.9956 | 0.30215 | 0.4608 | Se | 4 | 6 | -2 | 2.48 | 2.55 | 5.17 | 1 | 0 | 0.79 | 24 | 75 | O | 0.1 | 0.0875
3556 | 75 | The influence of temperature on selenate adsorption by goethite | Goethite | 20 | 62.86 | 0.5 | 7.55 | medium | 0.9956 | 0.30215 | 0.4608 | Se | 4 | 6 | -2 | 2.48 | 2.55 | 5.58 | 1 | 0 | 0.79 | 24 | 75 | O | 0.1 | 0.054
3557 | 75 | The influence of temperature on selenate adsorption by goethite | Goethite | 20 | 62.86 | 0.5 | 7.55 | medium | 0.9956 | 0.30215 | 0.4608 | Se | 4 | 6 | -2 | 2.48 | 2.55 | 5.88 | 1 | 0 | 0.79 | 24 | 75 | O | 0.1 | 0.0427
3558 | 75 | The influence of temperature on selenate adsorption by goethite | Goethite | 20 | 62.86 | 0.5 | 7.55 | medium | 0.9956 | 0.30215 | 0.4608 | Se | 4 | 6 | -2 | 2.48 | 2.55 | 6.01 | 1 | 0 | 0.79 | 24 | 75 | O | 0.1 | 0.0204
3559 | 75 | The influence of temperature on selenate adsorption by goethite | Goethite | 20 | 62.86 | 0.5 | 7.55 | medium | 0.9956 | 0.30215 | 0.4608 | Se | 4 | 6 | -2 | 2.48 | 2.55 | 6.48 | 1 | 0 | 0.79 | 24 | 75 | O | 0.1 | 0.0201
3560 | 75 | The influence of temperature on selenate adsorption by goethite | Goethite | 20 | 62.86 | 0.5 | 7.55 | medium | 0.9956 | 0.30215 | 0.4608 | Se | 4 | 6 | -2 | 2.48 | 2.55 | 6.78 | 1 | 0 | 0.79 | 24 | 75 | O | 0.1 | 0.0162
3561 | 75 | The influence of temperature on selenate adsorption by goethite | Goethite | 20 | 62.86 | 0.5 | 7.55 | medium | 0.9956 | 0.30215 | 0.4608 | Se | 4 | 6 | -2 | 2.48 | 2.55 | 7.18 | 1 | 0 | 0.79 | 24 | 75 | O | 0.1 | 0.0011
3562 | 75 | The influence of temperature on selenate adsorption by goethite | Goethite | 20 | 62.86 | 0.5 | 7.55 | medium | 0.9956 | 0.30215 | 0.4608 | Se | 4 | 6 | -2 | 2.48 | 2.55 | 3.61 | 1 | 0 | 3.95 | 24 | 20 | O | 0.01 | 0.6546
3563 | 75 | The influence of temperature on selenate adsorption by goethite | Goethite | 20 | 62.86 | 0.5 | 7.55 | medium | 0.9956 | 0.30215 | 0.4608 | Se | 4 | 6 | -2 | 2.48 | 2.55 | 3.83 | 1 | 0 | 3.95 | 24 | 20 | O | 0.01 | 0.6066
3564 | 75 | The influence of temperature on selenate adsorption by goethite | Goethite | 20 | 62.86 | 0.5 | 7.55 | medium | 0.9956 | 0.30215 | 0.4608 | Se | 4 | 6 | -2 | 2.48 | 2.55 | 4.06 | 1 | 0 | 3.95 | 24 | 20 | O | 0.01 | 0.5873
3565 | 75 | The influence of temperature on selenate adsorption by goethite | Goethite | 20 | 62.86 | 0.5 | 7.55 | medium | 0.9956 | 0.30215 | 0.4608 | Se | 4 | 6 | -2 | 2.48 | 2.55 | 4.3 | 1 | 0 | 3.95 | 24 | 20 | O | 0.01 | 0.5361
3566 | 75 | The influence of temperature on selenate adsorption by goethite | Goethite | 20 | 62.86 | 0.5 | 7.55 | medium | 0.9956 | 0.30215 | 0.4608 | Se | 4 | 6 | -2 | 2.48 | 2.55 | 4.58 | 1 | 0 | 3.95 | 24 | 20 | O | 0.01 | 0.504
3567 | 75 | The influence of temperature on selenate adsorption by goethite | Goethite | 20 | 62.86 | 0.5 | 7.55 | medium | 0.9956 | 0.30215 | 0.4608 | Se | 4 | 6 | -2 | 2.48 | 2.55 | 5.23 | 1 | 0 | 3.95 | 24 | 20 | O | 0.01 | 0.3662
3568 | 75 | The influence of temperature on selenate adsorption by goethite | Goethite | 20 | 62.86 | 0.5 | 7.55 | medium | 0.9956 | 0.30215 | 0.4608 | Se | 4 | 6 | -2 | 2.48 | 2.55 | 5.47 | 1 | 0 | 3.95 | 24 | 20 | O | 0.01 | 0.3182
3569 | 75 | The influence of temperature on selenate adsorption by goethite | Goethite | 20 | 62.86 | 0.5 | 7.55 | medium | 0.9956 | 0.30215 | 0.4608 | Se | 4 | 6 | -2 | 2.48 | 2.55 | 6.23 | 1 | 0 | 3.95 | 24 | 20 | O | 0.01 | 0.1453
3570 | 75 | The influence of temperature on selenate adsorption by goethite | Goethite | 20 | 62.86 | 0.5 | 7.55 | medium | 0.9956 | 0.30215 | 0.4608 | Se | 4 | 6 | -2 | 2.48 | 2.55 | 6.34 | 1 | 0 | 3.95 | 24 | 20 | O | 0.01 | 0.1292
3571 | 75 | The influence of temperature on selenate adsorption by goethite | Goethite | 20 | 62.86 | 0.5 | 7.55 | medium | 0.9956 | 0.30215 | 0.4608 | Se | 4 | 6 | -2 | 2.48 | 2.55 | 6.77 | 1 | 0 | 3.95 | 24 | 20 | O | 0.01 | 0.113
3572 | 75 | The influence of temperature on selenate adsorption by goethite | Goethite | 20 | 62.86 | 0.5 | 7.55 | medium | 0.9956 | 0.30215 | 0.4608 | Se | 4 | 6 | -2 | 2.48 | 2.55 | 7.01 | 1 | 0 | 3.95 | 24 | 20 | O | 0.01 | 0.0809
3573 | 75 | The influence of temperature on selenate adsorption by goethite | Goethite | 20 | 62.86 | 0.5 | 7.55 | medium | 0.9956 | 0.30215 | 0.4608 | Se | 4 | 6 | -2 | 2.48 | 2.55 | 7.32 | 1 | 0 | 3.95 | 24 | 20 | O | 0.01 | 0.0488
3574 | 75 | The influence of temperature on selenate adsorption by goethite | Goethite | 20 | 62.86 | 0.5 | 7.55 | medium | 0.9956 | 0.30215 | 0.4608 | Se | 4 | 6 | -2 | 2.48 | 2.55 | 7.5 | 1 | 0 | 3.95 | 24 | 20 | O | 0.01 | 0.0232
3575 | 75 | The influence of temperature on selenate adsorption by goethite | Goethite | 20 | 62.86 | 0.5 | 7.55 | medium | 0.9956 | 0.30215 | 0.4608 | Se | 4 | 6 | -2 | 2.48 | 2.55 | 7.7 | 1 | 0 | 3.95 | 24 | 20 | O | 0.01 | 0.0167
3576 | 75 | The influence of temperature on selenate adsorption by goethite | Goethite | 20 | 62.86 | 0.5 | 7.55 | medium | 0.9956 | 0.30215 | 0.4608 | Se | 4 | 6 | -2 | 2.48 | 2.55 | 8.58 | 1 | 0 | 3.95 | 24 | 20 | O | 0.01 | 0.0098
3577 | 75 | The influence of temperature on selenate adsorption by goethite | Goethite | 20 | 62.86 | 0.5 | 7.55 | medium | 0.9956 | 0.30215 | 0.4608 | Se | 4 | 6 | -2 | 2.48 | 2.55 | 3.3 | 1 | 0 | 3.95 | 24 | 50 | O | 0.01 | 0.679
3578 | 75 | The influence of temperature on selenate adsorption by goethite | Goethite | 20 | 62.86 | 0.5 | 7.55 | medium | 0.9956 | 0.30215 | 0.4608 | Se | 4 | 6 | -2 | 2.48 | 2.55 | 3.55 | 1 | 0 | 3.95 | 24 | 50 | O | 0.01 | 0.6197
3579 | 75 | The influence of temperature on selenate adsorption by goethite | Goethite | 20 | 62.86 | 0.5 | 7.55 | medium | 0.9956 | 0.30215 | 0.4608 | Se | 4 | 6 | -2 | 2.48 | 2.55 | 3.79 | 1 | 0 | 3.95 | 24 | 50 | O | 0.01 | 0.5884
3580 | 75 | The influence of temperature on selenate adsorption by goethite | Goethite | 20 | 62.86 | 0.5 | 7.55 | medium | 0.9956 | 0.30215 | 0.4608 | Se | 4 | 6 | -2 | 2.48 | 2.55 | 4.13 | 1 | 0 | 3.95 | 24 | 50 | O | 0.01 | 0.5041
3581 | 75 | The influence of temperature on selenate adsorption by goethite | Goethite | 20 | 62.86 | 0.5 | 7.55 | medium | 0.9956 | 0.30215 | 0.4608 | Se | 4 | 6 | -2 | 2.48 | 2.55 | 4.35 | 1 | 0 | 3.95 | 24 | 50 | O | 0.01 | 0.4853
3582 | 75 | The influence of temperature on selenate adsorption by goethite | Goethite | 20 | 62.86 | 0.5 | 7.55 | medium | 0.9956 | 0.30215 | 0.4608 | Se | 4 | 6 | -2 | 2.48 | 2.55 | 4.92 | 1 | 0 | 3.95 | 24 | 50 | O | 0.01 | 0.351
3583 | 75 | The influence of temperature on selenate adsorption by goethite | Goethite | 20 | 62.86 | 0.5 | 7.55 | medium | 0.9956 | 0.30215 | 0.4608 | Se | 4 | 6 | -2 | 2.48 | 2.55 | 5.5 | 1 | 0 | 3.95 | 24 | 50 | O | 0.01 | 0.2511
3584 | 75 | The influence of temperature on selenate adsorption by goethite | Goethite | 20 | 62.86 | 0.5 | 7.55 | medium | 0.9956 | 0.30215 | 0.4608 | Se | 4 | 6 | -2 | 2.48 | 2.55 | 5.95 | 1 | 0 | 3.95 | 24 | 50 | O | 0.01 | 0.1823
3585 | 75 | The influence of temperature on selenate adsorption by goethite | Goethite | 20 | 62.86 | 0.5 | 7.55 | medium | 0.9956 | 0.30215 | 0.4608 | Se | 4 | 6 | -2 | 2.48 | 2.55 | 6.24 | 1 | 0 | 3.95 | 24 | 50 | O | 0.01 | 0.1447
3586 | 75 | The influence of temperature on selenate adsorption by goethite | Goethite | 20 | 62.86 | 0.5 | 7.55 | medium | 0.9956 | 0.30215 | 0.4608 | Se | 4 | 6 | -2 | 2.48 | 2.55 | 6.38 | 1 | 0 | 3.95 | 24 | 50 | O | 0.01 | 0.0793
3587 | 75 | The influence of temperature on selenate adsorption by goethite | Goethite | 20 | 62.86 | 0.5 | 7.55 | medium | 0.9956 | 0.30215 | 0.4608 | Se | 4 | 6 | -2 | 2.48 | 2.55 | 6.57 | 1 | 0 | 3.95 | 24 | 50 | O | 0.01 | 0.0698
3588 | 75 | The influence of temperature on selenate adsorption by goethite | Goethite | 20 | 62.86 | 0.5 | 7.55 | medium | 0.9956 | 0.30215 | 0.4608 | Se | 4 | 6 | -2 | 2.48 | 2.55 | 6.97 | 1 | 0 | 3.95 | 24 | 50 | O | 0.01 | 0.0416
3589 | 75 | The influence of temperature on selenate adsorption by goethite | Goethite | 20 | 62.86 | 0.5 | 7.55 | medium | 0.9956 | 0.30215 | 0.4608 | Se | 4 | 6 | -2 | 2.48 | 2.55 | 8.08 | 1 | 0 | 3.95 | 24 | 50 | O | 0.01 | 0.0067
3590 | 75 | The influence of temperature on selenate adsorption by goethite | Goethite | 20 | 62.86 | 0.5 | 7.55 | medium | 0.9956 | 0.30215 | 0.4608 | Se | 4 | 6 | -2 | 2.48 | 2.55 | 3.35 | 1 | 0 | 3.95 | 24 | 75 | O | 0.01 | 0.6194
3591 | 75 | The influence of temperature on selenate adsorption by goethite | Goethite | 20 | 62.86 | 0.5 | 7.55 | medium | 0.9956 | 0.30215 | 0.4608 | Se | 4 | 6 | -2 | 2.48 | 2.55 | 3.55 | 1 | 0 | 3.95 | 24 | 75 | O | 0.01 | 0.5866
3592 | 75 | The influence of temperature on selenate adsorption by goethite | Goethite | 20 | 62.86 | 0.5 | 7.55 | medium | 0.9956 | 0.30215 | 0.4608 | Se | 4 | 6 | -2 | 2.48 | 2.55 | 3.76 | 1 | 0 | 3.95 | 24 | 75 | O | 0.01 | 0.514
3593 | 75 | The influence of temperature on selenate adsorption by goethite | Goethite | 20 | 62.86 | 0.5 | 7.55 | medium | 0.9956 | 0.30215 | 0.4608 | Se | 4 | 6 | -2 | 2.48 | 2.55 | 4.26 | 1 | 0 | 3.95 | 24 | 75 | O | 0.01 | 0.405
3594 | 75 | The influence of temperature on selenate adsorption by goethite | Goethite | 20 | 62.86 | 0.5 | 7.55 | medium | 0.9956 | 0.30215 | 0.4608 | Se | 4 | 6 | -2 | 2.48 | 2.55 | 4.63 | 1 | 0 | 3.95 | 24 | 75 | O | 0.01 | 0.307
3595 | 75 | The influence of temperature on selenate adsorption by goethite | Goethite | 20 | 62.86 | 0.5 | 7.55 | medium | 0.9956 | 0.30215 | 0.4608 | Se | 4 | 6 | -2 | 2.48 | 2.55 | 4.93 | 1 | 0 | 3.95 | 24 | 75 | O | 0.01 | 0.2633
3596 | 75 | The influence of temperature on selenate adsorption by goethite | Goethite | 20 | 62.86 | 0.5 | 7.55 | medium | 0.9956 | 0.30215 | 0.4608 | Se | 4 | 6 | -2 | 2.48 | 2.55 | 5.15 | 1 | 0 | 3.95 | 24 | 75 | O | 0.01 | 0.2088
3597 | 75 | The influence of temperature on selenate adsorption by goethite | Goethite | 20 | 62.86 | 0.5 | 7.55 | medium | 0.9956 | 0.30215 | 0.4608 | Se | 4 | 6 | -2 | 2.48 | 2.55 | 5.37 | 1 | 0 | 3.95 | 24 | 75 | O | 0.01 | 0.1942
3598 | 75 | The influence of temperature on selenate adsorption by goethite | Goethite | 20 | 62.86 | 0.5 | 7.55 | medium | 0.9956 | 0.30215 | 0.4608 | Se | 4 | 6 | -2 | 2.48 | 2.55 | 5.85 | 1 | 0 | 3.95 | 24 | 75 | O | 0.01 | 0.1034
3599 | 75 | The influence of temperature on selenate adsorption by goethite | Goethite | 20 | 62.86 | 0.5 | 7.55 | medium | 0.9956 | 0.30215 | 0.4608 | Se | 4 | 6 | -2 | 2.48 | 2.55 | 6.4 | 1 | 0 | 3.95 | 24 | 75 | O | 0.01 | 0.045
3600 | 75 | The influence of temperature on selenate adsorption by goethite | Goethite | 20 | 62.86 | 0.5 | 7.55 | medium | 0.9956 | 0.30215 | 0.4608 | Se | 4 | 6 | -2 | 2.48 | 2.55 | 6.79 | 1 | 0 | 3.95 | 24 | 75 | O | 0.01 | 0.0339
3601 | 75 | The influence of temperature on selenate adsorption by goethite | Goethite | 20 | 62.86 | 0.5 | 7.55 | medium | 0.9956 | 0.30215 | 0.4608 | Se | 4 | 6 | -2 | 2.48 | 2.55 | 7.18 | 1 | 0 | 3.95 | 24 | 75 | O | 0.01 | 0.0192
3602 | 75 | The influence of temperature on selenate adsorption by goethite | Goethite | 20 | 62.86 | 0.5 | 7.55 | medium | 0.9956 | 0.30215 | 0.4608 | Se | 4 | 6 | -2 | 2.48 | 2.55 | 3.2 | 1 | 0 | 3.95 | 24 | 75 | O | 0.05 | 0.4748
3603 | 75 | The influence of temperature on selenate adsorption by goethite | Goethite | 20 | 62.86 | 0.5 | 7.55 | medium | 0.9956 | 0.30215 | 0.4608 | Se | 4 | 6 | -2 | 2.48 | 2.55 | 3.49 | 1 | 0 | 3.95 | 24 | 75 | O | 0.05 | 0.4317
3604 | 75 | The influence of temperature on selenate adsorption by goethite | Goethite | 20 | 62.86 | 0.5 | 7.55 | medium | 0.9956 | 0.30215 | 0.4608 | Se | 4 | 6 | -2 | 2.48 | 2.55 | 3.8 | 1 | 0 | 3.95 | 24 | 75 | O | 0.05 | 0.3957
3605 | 75 | The influence of temperature on selenate adsorption by goethite | Goethite | 20 | 62.86 | 0.5 | 7.55 | medium | 0.9956 | 0.30215 | 0.4608 | Se | 4 | 6 | -2 | 2.48 | 2.55 | 4.19 | 1 | 0 | 3.95 | 24 | 75 | O | 0.05 | 0.3129
3606 | 75 | The influence of temperature on selenate adsorption by goethite | Goethite | 20 | 62.86 | 0.5 | 7.55 | medium | 0.9956 | 0.30215 | 0.4608 | Se | 4 | 6 | -2 | 2.48 | 2.55 | 4.49 | 1 | 0 | 3.95 | 24 | 75 | O | 0.05 | 0.2626
3607 | 75 | The influence of temperature on selenate adsorption by goethite | Goethite | 20 | 62.86 | 0.5 | 7.55 | medium | 0.9956 | 0.30215 | 0.4608 | Se | 4 | 6 | -2 | 2.48 | 2.55 | 4.8 | 1 | 0 | 3.95 | 24 | 75 | O | 0.05 | 0.2014
3608 | 75 | The influence of temperature on selenate adsorption by goethite | Goethite | 20 | 62.86 | 0.5 | 7.55 | medium | 0.9956 | 0.30215 | 0.4608 | Se | 4 | 6 | -2 | 2.48 | 2.55 | 5.14 | 1 | 0 | 3.95 | 24 | 75 | O | 0.05 | 0.1439
3609 | 75 | The influence of temperature on selenate adsorption by goethite | Goethite | 20 | 62.86 | 0.5 | 7.55 | medium | 0.9956 | 0.30215 | 0.4608 | Se | 4 | 6 | -2 | 2.48 | 2.55 | 5.61 | 1 | 0 | 3.95 | 24 | 75 | O | 0.05 | 0.0971
3610 | 75 | The influence of temperature on selenate adsorption by goethite | Goethite | 20 | 62.86 | 0.5 | 7.55 | medium | 0.9956 | 0.30215 | 0.4608 | Se | 4 | 6 | -2 | 2.48 | 2.55 | 5.94 | 1 | 0 | 3.95 | 24 | 75 | O | 0.05 | 0.054
3611 | 75 | The influence of temperature on selenate adsorption by goethite | Goethite | 20 | 62.86 | 0.5 | 7.55 | medium | 0.9956 | 0.30215 | 0.4608 | Se | 4 | 6 | -2 | 2.48 | 2.55 | 6.26 | 1 | 0 | 3.95 | 24 | 75 | O | 0.05 | 0.0432
3612 | 75 | The influence of temperature on selenate adsorption by goethite | Goethite | 20 | 62.86 | 0.5 | 7.55 | medium | 0.9956 | 0.30215 | 0.4608 | Se | 4 | 6 | -2 | 2.48 | 2.55 | 6.61 | 1 | 0 | 3.95 | 24 | 75 | O | 0.05 | 0.0324
3613 | 75 | The influence of temperature on selenate adsorption by goethite | Goethite | 20 | 62.86 | 0.5 | 7.55 | medium | 0.9956 | 0.30215 | 0.4608 | Se | 4 | 6 | -2 | 2.48 | 2.55 | 7.02 | 1 | 0 | 3.95 | 24 | 75 | O | 0.05 | 0.0072
3614 | 75 | The influence of temperature on selenate adsorption by goethite | Goethite | 20 | 62.86 | 0.5 | 7.55 | medium | 0.9956 | 0.30215 | 0.4608 | Se | 4 | 6 | -2 | 2.48 | 2.55 | 3.39 | 1 | 0 | 3.95 | 24 | 50 | O | 0.05 | 0.5031
3615 | 75 | The influence of temperature on selenate adsorption by goethite | Goethite | 20 | 62.86 | 0.5 | 7.55 | medium | 0.9956 | 0.30215 | 0.4608 | Se | 4 | 6 | -2 | 2.48 | 2.55 | 3.56 | 1 | 0 | 3.95 | 24 | 50 | O | 0.05 | 0.4969
3616 | 75 | The influence of temperature on selenate adsorption by goethite | Goethite | 20 | 62.86 | 0.5 | 7.55 | medium | 0.9956 | 0.30215 | 0.4608 | Se | 4 | 6 | -2 | 2.48 | 2.55 | 3.94 | 1 | 0 | 3.95 | 24 | 50 | O | 0.05 | 0.4371
3617 | 75 | The influence of temperature on selenate adsorption by goethite | Goethite | 20 | 62.86 | 0.5 | 7.55 | medium | 0.9956 | 0.30215 | 0.4608 | Se | 4 | 6 | -2 | 2.48 | 2.55 | 4.27 | 1 | 0 | 3.95 | 24 | 50 | O | 0.05 | 0.3899
3618 | 75 | The influence of temperature on selenate adsorption by goethite | Goethite | 20 | 62.86 | 0.5 | 7.55 | medium | 0.9956 | 0.30215 | 0.4608 | Se | 4 | 6 | -2 | 2.48 | 2.55 | 4.61 | 1 | 0 | 3.95 | 24 | 50 | O | 0.05 | 0.305
3619 | 75 | The influence of temperature on selenate adsorption by goethite | Goethite | 20 | 62.86 | 0.5 | 7.55 | medium | 0.9956 | 0.30215 | 0.4608 | Se | 4 | 6 | -2 | 2.48 | 2.55 | 4.95 | 1 | 0 | 3.95 | 24 | 50 | O | 0.05 | 0.239
3620 | 75 | The influence of temperature on selenate adsorption by goethite | Goethite | 20 | 62.86 | 0.5 | 7.55 | medium | 0.9956 | 0.30215 | 0.4608 | Se | 4 | 6 | -2 | 2.48 | 2.55 | 5.32 | 1 | 0 | 3.95 | 24 | 50 | O | 0.05 | 0.1824
3621 | 75 | The influence of temperature on selenate adsorption by goethite | Goethite | 20 | 62.86 | 0.5 | 7.55 | medium | 0.9956 | 0.30215 | 0.4608 | Se | 4 | 6 | -2 | 2.48 | 2.55 | 5.44 | 1 | 0 | 3.95 | 24 | 50 | O | 0.05 | 0.1572
3622 | 75 | The influence of temperature on selenate adsorption by goethite | Goethite | 20 | 62.86 | 0.5 | 7.55 | medium | 0.9956 | 0.30215 | 0.4608 | Se | 4 | 6 | -2 | 2.48 | 2.55 | 5.99 | 1 | 0 | 3.95 | 24 | 50 | O | 0.05 | 0.0912
3623 | 75 | The influence of temperature on selenate adsorption by goethite | Goethite | 20 | 62.86 | 0.5 | 7.55 | medium | 0.9956 | 0.30215 | 0.4608 | Se | 4 | 6 | -2 | 2.48 | 2.55 | 6.62 | 1 | 0 | 3.95 | 24 | 50 | O | 0.05 | 0.0566
3624 | 75 | The influence of temperature on selenate adsorption by goethite | Goethite | 20 | 62.86 | 0.5 | 7.55 | medium | 0.9956 | 0.30215 | 0.4608 | Se | 4 | 6 | -2 | 2.48 | 2.55 | 6.99 | 1 | 0 | 3.95 | 24 | 50 | O | 0.05 | 0.0346
3625 | 75 | The influence of temperature on selenate adsorption by goethite | Goethite | 20 | 62.86 | 0.5 | 7.55 | medium | 0.9956 | 0.30215 | 0.4608 | Se | 4 | 6 | -2 | 2.48 | 2.55 | 8.58 | 1 | 0 | 3.95 | 24 | 50 | O | 0.05 | 0.0063
3626 | 75 | The influence of temperature on selenate adsorption by goethite | Goethite | 20 | 62.86 | 0.5 | 7.55 | medium | 0.9956 | 0.30215 | 0.4608 | Se | 4 | 6 | -2 | 2.48 | 2.55 | 3.32 | 1 | 0 | 3.95 | 24 | 20 | O | 0.05 | 0.6178
3627 | 75 | The influence of temperature on selenate adsorption by goethite | Goethite | 20 | 62.86 | 0.5 | 7.55 | medium | 0.9956 | 0.30215 | 0.4608 | Se | 4 | 6 | -2 | 2.48 | 2.55 | 3.75 | 1 | 0 | 3.95 | 24 | 20 | O | 0.05 | 0.5701
3628 | 75 | The influence of temperature on selenate adsorption by goethite | Goethite | 20 | 62.86 | 0.5 | 7.55 | medium | 0.9956 | 0.30215 | 0.4608 | Se | 4 | 6 | -2 | 2.48 | 2.55 | 4.14 | 1 | 0 | 3.95 | 24 | 20 | O | 0.05 | 0.5191
3629 | 75 | The influence of temperature on selenate adsorption by goethite | Goethite | 20 | 62.86 | 0.5 | 7.55 | medium | 0.9956 | 0.30215 | 0.4608 | Se | 4 | 6 | -2 | 2.48 | 2.55 | 4.68 | 1 | 0 | 3.95 | 24 | 20 | O | 0.05 | 0.3662
3630 | 75 | The influence of temperature on selenate adsorption by goethite | Goethite | 20 | 62.86 | 0.5 | 7.55 | medium | 0.9956 | 0.30215 | 0.4608 | Se | 4 | 6 | -2 | 2.48 | 2.55 | 5.32 | 1 | 0 | 3.95 | 24 | 20 | O | 0.05 | 0.2293
3631 | 75 | The influence of temperature on selenate adsorption by goethite | Goethite | 20 | 62.86 | 0.5 | 7.55 | medium | 0.9956 | 0.30215 | 0.4608 | Se | 4 | 6 | -2 | 2.48 | 2.55 | 5.73 | 1 | 0 | 3.95 | 24 | 20 | O | 0.05 | 0.1752
3632 | 75 | The influence of temperature on selenate adsorption by goethite | Goethite | 20 | 62.86 | 0.5 | 7.55 | medium | 0.9956 | 0.30215 | 0.4608 | Se | 4 | 6 | -2 | 2.48 | 2.55 | 6.26 | 1 | 0 | 3.95 | 24 | 20 | O | 0.05 | 0.121
3633 | 75 | The influence of temperature on selenate adsorption by goethite | Goethite | 20 | 62.86 | 0.5 | 7.55 | medium | 0.9956 | 0.30215 | 0.4608 | Se | 4 | 6 | -2 | 2.48 | 2.55 | 6.46 | 1 | 0 | 3.95 | 24 | 20 | O | 0.05 | 0.0987
3634 | 75 | The influence of temperature on selenate adsorption by goethite | Goethite | 20 | 62.86 | 0.5 | 7.55 | medium | 0.9956 | 0.30215 | 0.4608 | Se | 4 | 6 | -2 | 2.48 | 2.55 | 6.61 | 1 | 0 | 3.95 | 24 | 20 | O | 0.05 | 0.0796
3635 | 75 | The influence of temperature on selenate adsorption by goethite | Goethite | 20 | 62.86 | 0.5 | 7.55 | medium | 0.9956 | 0.30215 | 0.4608 | Se | 4 | 6 | -2 | 2.48 | 2.55 | 6.86 | 1 | 0 | 3.95 | 24 | 20 | O | 0.05 | 0.0732
3636 | 75 | The influence of temperature on selenate adsorption by goethite | Goethite | 20 | 62.86 | 0.5 | 7.55 | medium | 0.9956 | 0.30215 | 0.4608 | Se | 4 | 6 | -2 | 2.48 | 2.55 | 7.11 | 1 | 0 | 3.95 | 24 | 20 | O | 0.05 | 0.0573
3637 | 75 | The influence of temperature on selenate adsorption by goethite | Goethite | 20 | 62.86 | 0.5 | 7.55 | medium | 0.9956 | 0.30215 | 0.4608 | Se | 4 | 6 | -2 | 2.48 | 2.55 | 8.69 | 1 | 0 | 3.95 | 24 | 20 | O | 0.05 | 0.0096
3638 | 75 | The influence of temperature on selenate adsorption by goethite | Goethite | 20 | 62.86 | 0.5 | 7.55 | medium | 0.9956 | 0.30215 | 0.4608 | Se | 4 | 6 | -2 | 2.48 | 2.55 | 3.27 | 1 | 0 | 3.95 | 24 | 20 | O | 0.1 | 0.4919
3639 | 75 | The influence of temperature on selenate adsorption by goethite | Goethite | 20 | 62.86 | 0.5 | 7.55 | medium | 0.9956 | 0.30215 | 0.4608 | Se | 4 | 6 | -2 | 2.48 | 2.55 | 3.53 | 1 | 0 | 3.95 | 24 | 20 | O | 0.1 | 0.4438
3640 | 75 | The influence of temperature on selenate adsorption by goethite | Goethite | 20 | 62.86 | 0.5 | 7.55 | medium | 0.9956 | 0.30215 | 0.4608 | Se | 4 | 6 | -2 | 2.48 | 2.55 | 3.86 | 1 | 0 | 3.95 | 24 | 20 | O | 0.1 | 0.3893
3641 | 75 | The influence of temperature on selenate adsorption by goethite | Goethite | 20 | 62.86 | 0.5 | 7.55 | medium | 0.9956 | 0.30215 | 0.4608 | Se | 4 | 6 | -2 | 2.48 | 2.55 | 4.15 | 1 | 0 | 3.95 | 24 | 20 | O | 0.1 | 0.3508
3642 | 75 | The influence of temperature on selenate adsorption by goethite | Goethite | 20 | 62.86 | 0.5 | 7.55 | medium | 0.9956 | 0.30215 | 0.4608 | Se | 4 | 6 | -2 | 2.48 | 2.55 | 4.47 | 1 | 0 | 3.95 | 24 | 20 | O | 0.1 | 0.2931
3643 | 75 | The influence of temperature on selenate adsorption by goethite | Goethite | 20 | 62.86 | 0.5 | 7.55 | medium | 0.9956 | 0.30215 | 0.4608 | Se | 4 | 6 | -2 | 2.48 | 2.55 | 4.77 | 1 | 0 | 3.95 | 24 | 20 | O | 0.1 | 0.2355
3644 | 75 | The influence of temperature on selenate adsorption by goethite | Goethite | 20 | 62.86 | 0.5 | 7.55 | medium | 0.9956 | 0.30215 | 0.4608 | Se | 4 | 6 | -2 | 2.48 | 2.55 | 5.43 | 1 | 0 | 3.95 | 24 | 20 | O | 0.1 | 0.1521
3645 | 75 | The influence of temperature on selenate adsorption by goethite | Goethite | 20 | 62.86 | 0.5 | 7.55 | medium | 0.9956 | 0.30215 | 0.4608 | Se | 4 | 6 | -2 | 2.48 | 2.55 | 6.35 | 1 | 0 | 3.95 | 24 | 20 | O | 0.1 | 0.0685
3646 | 75 | The influence of temperature on selenate adsorption by goethite | Goethite | 20 | 62.86 | 0.5 | 7.55 | medium | 0.9956 | 0.30215 | 0.4608 | Se | 4 | 6 | -2 | 2.48 | 2.55 | 6.62 | 1 | 0 | 3.95 | 24 | 20 | O | 0.1 | 0.0492
3647 | 75 | The influence of temperature on selenate adsorption by goethite | Goethite | 20 | 62.86 | 0.5 | 7.55 | medium | 0.9956 | 0.30215 | 0.4608 | Se | 4 | 6 | -2 | 2.48 | 2.55 | 6.86 | 1 | 0 | 3.95 | 24 | 20 | O | 0.1 | 0.0331
3648 | 75 | The influence of temperature on selenate adsorption by goethite | Goethite | 20 | 62.86 | 0.5 | 7.55 | medium | 0.9956 | 0.30215 | 0.4608 | Se | 4 | 6 | -2 | 2.48 | 2.55 | 7.2 | 1 | 0 | 3.95 | 24 | 20 | O | 0.1 | 0.0233
3649 | 75 | The influence of temperature on selenate adsorption by goethite | Goethite | 20 | 62.86 | 0.5 | 7.55 | medium | 0.9956 | 0.30215 | 0.4608 | Se | 4 | 6 | -2 | 2.48 | 2.55 | 3.33 | 1 | 0 | 3.95 | 24 | 50 | O | 0.1 | 0.4609
3650 | 75 | The influence of temperature on selenate adsorption by goethite | Goethite | 20 | 62.86 | 0.5 | 7.55 | medium | 0.9956 | 0.30215 | 0.4608 | Se | 4 | 6 | -2 | 2.48 | 2.55 | 3.75 | 1 | 0 | 3.95 | 24 | 50 | O | 0.1 | 0.4077
3651 | 75 | The influence of temperature on selenate adsorption by goethite | Goethite | 20 | 62.86 | 0.5 | 7.55 | medium | 0.9956 | 0.30215 | 0.4608 | Se | 4 | 6 | -2 | 2.48 | 2.55 | 4.01 | 1 | 0 | 3.95 | 24 | 50 | O | 0.1 | 0.3048
3652 | 75 | The influence of temperature on selenate adsorption by goethite | Goethite | 20 | 62.86 | 0.5 | 7.55 | medium | 0.9956 | 0.30215 | 0.4608 | Se | 4 | 6 | -2 | 2.48 | 2.55 | 4.47 | 1 | 0 | 3.95 | 24 | 50 | O | 0.1 | 0.264
3653 | 75 | The influence of temperature on selenate adsorption by goethite | Goethite | 20 | 62.86 | 0.5 | 7.55 | medium | 0.9956 | 0.30215 | 0.4608 | Se | 4 | 6 | -2 | 2.48 | 2.55 | 4.72 | 1 | 0 | 3.95 | 24 | 50 | O | 0.1 | 0.1985
3654 | 75 | The influence of temperature on selenate adsorption by goethite | Goethite | 20 | 62.86 | 0.5 | 7.55 | medium | 0.9956 | 0.30215 | 0.4608 | Se | 4 | 6 | -2 | 2.48 | 2.55 | 5.04 | 1 | 0 | 3.95 | 24 | 50 | O | 0.1 | 0.1547
3655 | 75 | The influence of temperature on selenate adsorption by goethite | Goethite | 20 | 62.86 | 0.5 | 7.55 | medium | 0.9956 | 0.30215 | 0.4608 | Se | 4 | 6 | -2 | 2.48 | 2.55 | 5.31 | 1 | 0 | 3.95 | 24 | 50 | O | 0.1 | 0.1421
3656 | 75 | The influence of temperature on selenate adsorption by goethite | Goethite | 20 | 62.86 | 0.5 | 7.55 | medium | 0.9956 | 0.30215 | 0.4608 | Se | 4 | 6 | -2 | 2.48 | 2.55 | 5.6 | 1 | 0 | 3.95 | 24 | 50 | O | 0.1 | 0.0765
3657 | 75 | The influence of temperature on selenate adsorption by goethite | Goethite | 20 | 62.86 | 0.5 | 7.55 | medium | 0.9956 | 0.30215 | 0.4608 | Se | 4 | 6 | -2 | 2.48 | 2.55 | 5.9 | 1 | 0 | 3.95 | 24 | 50 | O | 0.1 | 0.0702
3658 | 75 | The influence of temperature on selenate adsorption by goethite | Goethite | 20 | 62.86 | 0.5 | 7.55 | medium | 0.9956 | 0.30215 | 0.4608 | Se | 4 | 6 | -2 | 2.48 | 2.55 | 6.3 | 1 | 0 | 3.95 | 24 | 50 | O | 0.1 | 0.0419
3659 | 75 | The influence of temperature on selenate adsorption by goethite | Goethite | 20 | 62.86 | 0.5 | 7.55 | medium | 0.9956 | 0.30215 | 0.4608 | Se | 4 | 6 | -2 | 2.48 | 2.55 | 6.6 | 1 | 0 | 3.95 | 24 | 50 | O | 0.1 | 0.0355
3660 | 75 | The influence of temperature on selenate adsorption by goethite | Goethite | 20 | 62.86 | 0.5 | 7.55 | medium | 0.9956 | 0.30215 | 0.4608 | Se | 4 | 6 | -2 | 2.48 | 2.55 | 7.05 | 1 | 0 | 3.95 | 24 | 50 | O | 0.1 | 0.0197
3661 | 75 | The influence of temperature on selenate adsorption by goethite | Goethite | 20 | 62.86 | 0.5 | 7.55 | medium | 0.9956 | 0.30215 | 0.4608 | Se | 4 | 6 | -2 | 2.48 | 2.55 | 8.79 | 1 | 0 | 3.95 | 24 | 50 | O | 0.1 | 0.0126
3662 | 75 | The influence of temperature on selenate adsorption by goethite | Goethite | 20 | 62.86 | 0.5 | 7.55 | medium | 0.9956 | 0.30215 | 0.4608 | Se | 4 | 6 | -2 | 2.48 | 2.55 | 3.25 | 1 | 0 | 3.95 | 24 | 75 | O | 0.1 | 0.3762
3663 | 75 | The influence of temperature on selenate adsorption by goethite | Goethite | 20 | 62.86 | 0.5 | 7.55 | medium | 0.9956 | 0.30215 | 0.4608 | Se | 4 | 6 | -2 | 2.48 | 2.55 | 3.57 | 1 | 0 | 3.95 | 24 | 75 | O | 0.1 | 0.3186
3664 | 75 | The influence of temperature on selenate adsorption by goethite | Goethite | 20 | 62.86 | 0.5 | 7.55 | medium | 0.9956 | 0.30215 | 0.4608 | Se | 4 | 6 | -2 | 2.48 | 2.55 | 3.89 | 1 | 0 | 3.95 | 24 | 75 | O | 0.1 | 0.2611
3665 | 75 | The influence of temperature on selenate adsorption by goethite | Goethite | 20 | 62.86 | 0.5 | 7.55 | medium | 0.9956 | 0.30215 | 0.4608 | Se | 4 | 6 | -2 | 2.48 | 2.55 | 4.42 | 1 | 0 | 3.95 | 24 | 75 | O | 0.1 | 0.2214
3666 | 75 | The influence of temperature on selenate adsorption by goethite | Goethite | 20 | 62.86 | 0.5 | 7.55 | medium | 0.9956 | 0.30215 | 0.4608 | Se | 4 | 6 | -2 | 2.48 | 2.55 | 4.68 | 1 | 0 | 3.95 | 24 | 75 | O | 0.1 | 0.1424
3667 | 75 | The influence of temperature on selenate adsorption by goethite | Goethite | 20 | 62.86 | 0.5 | 7.55 | medium | 0.9956 | 0.30215 | 0.4608 | Se | 4 | 6 | -2 | 2.48 | 2.55 | 4.99 | 1 | 0 | 3.95 | 24 | 75 | O | 0.1 | 0.1027
3668 | 75 | The influence of temperature on selenate adsorption by goethite | Goethite | 20 | 62.86 | 0.5 | 7.55 | medium | 0.9956 | 0.30215 | 0.4608 | Se | 4 | 6 | -2 | 2.48 | 2.55 | 5.53 | 1 | 0 | 3.95 | 24 | 75 | O | 0.1 | 0.0522
3669 | 75 | The influence of temperature on selenate adsorption by goethite | Goethite | 20 | 62.86 | 0.5 | 7.55 | medium | 0.9956 | 0.30215 | 0.4608 | Se | 4 | 6 | -2 | 2.48 | 2.55 | 5.86 | 1 | 0 | 3.95 | 24 | 75 | O | 0.1 | 0.0449
3670 | 75 | The influence of temperature on selenate adsorption by goethite | Goethite | 20 | 62.86 | 0.5 | 7.55 | medium | 0.9956 | 0.30215 | 0.4608 | Se | 4 | 6 | -2 | 2.48 | 2.55 | 6.19 | 1 | 0 | 3.95 | 24 | 75 | O | 0.1 | 0.0232
3671 | 75 | The influence of temperature on selenate adsorption by goethite | Goethite | 20 | 62.86 | 0.5 | 7.55 | medium | 0.9956 | 0.30215 | 0.4608 | Se | 4 | 6 | -2 | 2.48 | 2.55 | 7.01 | 1 | 0 | 3.95 | 24 | 75 | O | 0.1 | 0.0083
3672 | 75 | The influence of temperature on selenate adsorption by goethite | Goethite | 20 | 62.86 | 0.5 | 7.55 | medium | 0.9956 | 0.30215 | 0.4608 | Se | 4 | 6 | -2 | 2.48 | 2.55 | 8.09 | 1 | 0 | 3.95 | 24 | 75 | O | 0.1 | 0.0005
3673 | 75 | The influence of temperature on selenate adsorption by goethite | Goethite | 20 | 62.86 | 0.5 | 7.55 | medium | 0.9956 | 0.30215 | 0.4608 | Se | 4 | 6 | -2 | 2.48 | 2.55 | 3.52 | 1 | 0 | 7.9 | 24 | 20 | O | 0.01 | 0.4656
3674 | 75 | The influence of temperature on selenate adsorption by goethite | Goethite | 20 | 62.86 | 0.5 | 7.55 | medium | 0.9956 | 0.30215 | 0.4608 | Se | 4 | 6 | -2 | 2.48 | 2.55 | 3.98 | 1 | 0 | 7.9 | 24 | 20 | O | 0.01 | 0.4329
3675 | 75 | The influence of temperature on selenate adsorption by goethite | Goethite | 20 | 62.86 | 0.5 | 7.55 | medium | 0.9956 | 0.30215 | 0.4608 | Se | 4 | 6 | -2 | 2.48 | 2.55 | 4.06 | 1 | 0 | 7.9 | 24 | 20 | O | 0.01 | 0.4098
3676 | 75 | The influence of temperature on selenate adsorption by goethite | Goethite | 20 | 62.86 | 0.5 | 7.55 | medium | 0.9956 | 0.30215 | 0.4608 | Se | 4 | 6 | -2 | 2.48 | 2.55 | 4.54 | 1 | 0 | 7.9 | 24 | 20 | O | 0.01 | 0.3507
3677 | 75 | The influence of temperature on selenate adsorption by goethite | Goethite | 20 | 62.86 | 0.5 | 7.55 | medium | 0.9956 | 0.30215 | 0.4608 | Se | 4 | 6 | -2 | 2.48 | 2.55 | 5.54 | 1 | 0 | 7.9 | 24 | 20 | O | 0.01 | 0.2456
3678 | 75 | The influence of temperature on selenate adsorption by goethite | Goethite | 20 | 62.86 | 0.5 | 7.55 | medium | 0.9956 | 0.30215 | 0.4608 | Se | 4 | 6 | -2 | 2.48 | 2.55 | 5.57 | 1 | 0 | 7.9 | 24 | 20 | O | 0.01 | 0.2093
3679 | 75 | The influence of temperature on selenate adsorption by goethite | Goethite | 20 | 62.86 | 0.5 | 7.55 | medium | 0.9956 | 0.30215 | 0.4608 | Se | 4 | 6 | -2 | 2.48 | 2.55 | 6.16 | 1 | 0 | 7.9 | 24 | 20 | O | 0.01 | 0.1205
3680 | 75 | The influence of temperature on selenate adsorption by goethite | Goethite | 20 | 62.86 | 0.5 | 7.55 | medium | 0.9956 | 0.30215 | 0.4608 | Se | 4 | 6 | -2 | 2.48 | 2.55 | 6.48 | 1 | 0 | 7.9 | 24 | 20 | O | 0.01 | 0.0877
3681 | 75 | The influence of temperature on selenate adsorption by goethite | Goethite | 20 | 62.86 | 0.5 | 7.55 | medium | 0.9956 | 0.30215 | 0.4608 | Se | 4 | 6 | -2 | 2.48 | 2.55 | 6.69 | 1 | 0 | 7.9 | 24 | 20 | O | 0.01 | 0.0548
3682 | 75 | The influence of temperature on selenate adsorption by goethite | Goethite | 20 | 62.86 | 0.5 | 7.55 | medium | 0.9956 | 0.30215 | 0.4608 | Se | 4 | 6 | -2 | 2.48 | 2.55 | 6.91 | 1 | 0 | 7.9 | 24 | 20 | O | 0.01 | 0.0483
3683 | 75 | The influence of temperature on selenate adsorption by goethite | Goethite | 20 | 62.86 | 0.5 | 7.55 | medium | 0.9956 | 0.30215 | 0.4608 | Se | 4 | 6 | -2 | 2.48 | 2.55 | 7.12 | 1 | 0 | 7.9 | 24 | 20 | O | 0.01 | 0.0551
3684 | 75 | The influence of temperature on selenate adsorption by goethite | Goethite | 20 | 62.86 | 0.5 | 7.55 | medium | 0.9956 | 0.30215 | 0.4608 | Se | 4 | 6 | -2 | 2.48 | 2.55 | 7.29 | 1 | 0 | 7.9 | 24 | 20 | O | 0.01 | 0.0452
3685 | 75 | The influence of temperature on selenate adsorption by goethite | Goethite | 20 | 62.86 | 0.5 | 7.55 | medium | 0.9956 | 0.30215 | 0.4608 | Se | 4 | 6 | -2 | 2.48 | 2.55 | 9 | 1 | 0 | 7.9 | 24 | 20 | O | 0.01 | 0.0198
3686 | 75 | The influence of temperature on selenate adsorption by goethite | Goethite | 20 | 62.86 | 0.5 | 7.55 | medium | 0.9956 | 0.30215 | 0.4608 | Se | 4 | 6 | -2 | 2.48 | 2.55 | 3.27 | 1 | 0 | 7.9 | 24 | 50 | O | 0.01 | 0.4465
3687 | 75 | The influence of temperature on selenate adsorption by goethite | Goethite | 20 | 62.86 | 0.5 | 7.55 | medium | 0.9956 | 0.30215 | 0.4608 | Se | 4 | 6 | -2 | 2.48 | 2.55 | 3.79 | 1 | 0 | 7.9 | 24 | 50 | O | 0.01 | 0.4019
3688 | 75 | The influence of temperature on selenate adsorption by goethite | Goethite | 20 | 62.86 | 0.5 | 7.55 | medium | 0.9956 | 0.30215 | 0.4608 | Se | 4 | 6 | -2 | 2.48 | 2.55 | 4.04 | 1 | 0 | 7.9 | 24 | 50 | O | 0.01 | 0.3501
3689 | 75 | The influence of temperature on selenate adsorption by goethite | Goethite | 20 | 62.86 | 0.5 | 7.55 | medium | 0.9956 | 0.30215 | 0.4608 | Se | 4 | 6 | -2 | 2.48 | 2.55 | 4.7 | 1 | 0 | 7.9 | 24 | 50 | O | 0.01 | 0.264
3690 | 75 | The influence of temperature on selenate adsorption by goethite | Goethite | 20 | 62.86 | 0.5 | 7.55 | medium | 0.9956 | 0.30215 | 0.4608 | Se | 4 | 6 | -2 | 2.48 | 2.55 | 4.9 | 1 | 0 | 7.9 | 24 | 50 | O | 0.01 | 0.1672
3691 | 75 | The influence of temperature on selenate adsorption by goethite | Goethite | 20 | 62.86 | 0.5 | 7.55 | medium | 0.9956 | 0.30215 | 0.4608 | Se | 4 | 6 | -2 | 2.48 | 2.55 | 5.46 | 1 | 0 | 7.9 | 24 | 50 | O | 0.01 | 0.171
3692 | 75 | The influence of temperature on selenate adsorption by goethite | Goethite | 20 | 62.86 | 0.5 | 7.55 | medium | 0.9956 | 0.30215 | 0.4608 | Se | 4 | 6 | -2 | 2.48 | 2.55 | 5.96 | 1 | 0 | 7.9 | 24 | 50 | O | 0.01 | 0.1021
3693 | 75 | The influence of temperature on selenate adsorption by goethite | Goethite | 20 | 62.86 | 0.5 | 7.55 | medium | 0.9956 | 0.30215 | 0.4608 | Se | 4 | 6 | -2 | 2.48 | 2.55 | 6.15 | 1 | 0 | 7.9 | 24 | 50 | O | 0.01 | 0.0883
3694 | 75 | The influence of temperature on selenate adsorption by goethite | Goethite | 20 | 62.86 | 0.5 | 7.55 | medium | 0.9956 | 0.30215 | 0.4608 | Se | 4 | 6 | -2 | 2.48 | 2.55 | 6.52 | 1 | 0 | 7.9 | 24 | 50 | O | 0.01 | 0.0747
3695 | 75 | The influence of temperature on selenate adsorption by goethite | Goethite | 20 | 62.86 | 0.5 | 7.55 | medium | 0.9956 | 0.30215 | 0.4608 | Se | 4 | 6 | -2 | 2.48 | 2.55 | 6.74 | 1 | 0 | 7.9 | 24 | 50 | O | 0.01 | 0.0333
3696 | 75 | The influence of temperature on selenate adsorption by goethite | Goethite | 20 | 62.86 | 0.5 | 7.55 | medium | 0.9956 | 0.30215 | 0.4608 | Se | 4 | 6 | -2 | 2.48 | 2.55 | 6.99 | 1 | 0 | 7.9 | 24 | 50 | O | 0.01 | 0.0265
3697 | 75 | The influence of temperature on selenate adsorption by goethite | Goethite | 20 | 62.86 | 0.5 | 7.55 | medium | 0.9956 | 0.30215 | 0.4608 | Se | 4 | 6 | -2 | 2.48 | 2.55 | 6.96 | 1 | 0 | 7.9 | 24 | 50 | O | 0.01 | 0.0265
3698 | 75 | The influence of temperature on selenate adsorption by goethite | Goethite | 20 | 62.86 | 0.5 | 7.55 | medium | 0.9956 | 0.30215 | 0.4608 | Se | 4 | 6 | -2 | 2.48 | 2.55 | 7.15 | 1 | 0 | 7.9 | 24 | 50 | O | 0.01 | 0.0059
3699 | 75 | The influence of temperature on selenate adsorption by goethite | Goethite | 20 | 62.86 | 0.5 | 7.55 | medium | 0.9956 | 0.30215 | 0.4608 | Se | 4 | 6 | -2 | 2.48 | 2.55 | 8.66 | 1 | 0 | 7.9 | 24 | 50 | O | 0.01 | 0.0033
3700 | 75 | The influence of temperature on selenate adsorption by goethite | Goethite | 20 | 62.86 | 0.5 | 7.55 | medium | 0.9956 | 0.30215 | 0.4608 | Se | 4 | 6 | -2 | 2.48 | 2.55 | 3.16 | 1 | 0 | 7.9 | 24 | 75 | O | 0.01 | 0.4114
3701 | 75 | The influence of temperature on selenate adsorption by goethite | Goethite | 20 | 62.86 | 0.5 | 7.55 | medium | 0.9956 | 0.30215 | 0.4608 | Se | 4 | 6 | -2 | 2.48 | 2.55 | 3.43 | 1 | 0 | 7.9 | 24 | 75 | O | 0.01 | 0.3625
3702 | 75 | The influence of temperature on selenate adsorption by goethite | Goethite | 20 | 62.86 | 0.5 | 7.55 | medium | 0.9956 | 0.30215 | 0.4608 | Se | 4 | 6 | -2 | 2.48 | 2.55 | 3.98 | 1 | 0 | 7.9 | 24 | 75 | O | 0.01 | 0.2685
3703 | 75 | The influence of temperature on selenate adsorption by goethite | Goethite | 20 | 62.86 | 0.5 | 7.55 | medium | 0.9956 | 0.30215 | 0.4608 | Se | 4 | 6 | -2 | 2.48 | 2.55 | 4.29 | 1 | 0 | 7.9 | 24 | 75 | O | 0.01 | 0.2385
3704 | 75 | The influence of temperature on selenate adsorption by goethite | Goethite | 20 | 62.86 | 0.5 | 7.55 | medium | 0.9956 | 0.30215 | 0.4608 | Se | 4 | 6 | -2 | 2.48 | 2.55 | 4.53 | 1 | 0 | 7.9 | 24 | 75 | O | 0.01 | 0.2161
3705 | 75 | The influence of temperature on selenate adsorption by goethite | Goethite | 20 | 62.86 | 0.5 | 7.55 | medium | 0.9956 | 0.30215 | 0.4608 | Se | 4 | 6 | -2 | 2.48 | 2.55 | 4.71 | 1 | 0 | 7.9 | 24 | 75 | O | 0.01 | 0.1596
3706 | 75 | The influence of temperature on selenate adsorption by goethite | Goethite | 20 | 62.86 | 0.5 | 7.55 | medium | 0.9956 | 0.30215 | 0.4608 | Se | 4 | 6 | -2 | 2.48 | 2.55 | 4.81 | 1 | 0 | 7.9 | 24 | 75 | O | 0.01 | 0.137
3707 | 75 | The influence of temperature on selenate adsorption by goethite | Goethite | 20 | 62.86 | 0.5 | 7.55 | medium | 0.9956 | 0.30215 | 0.4608 | Se | 4 | 6 | -2 | 2.48 | 2.55 | 5.15 | 1 | 0 | 7.9 | 24 | 75 | O | 0.01 | 0.0806
3708 | 75 | The influence of temperature on selenate adsorption by goethite | Goethite | 20 | 62.86 | 0.5 | 7.55 | medium | 0.9956 | 0.30215 | 0.4608 | Se | 4 | 6 | -2 | 2.48 | 2.55 | 5.65 | 1 | 0 | 7.9 | 24 | 75 | O | 0.01 | 0.0356
3709 | 75 | The influence of temperature on selenate adsorption by goethite | Goethite | 20 | 62.86 | 0.5 | 7.55 | medium | 0.9956 | 0.30215 | 0.4608 | Se | 4 | 6 | -2 | 2.48 | 2.55 | 6.29 | 1 | 0 | 7.9 | 24 | 75 | O | 0.01 | 0.0096
3710 | 75 | The influence of temperature on selenate adsorption by goethite | Goethite | 20 | 62.86 | 0.5 | 7.55 | medium | 0.9956 | 0.30215 | 0.4608 | Se | 4 | 6 | -2 | 2.48 | 2.55 | 7.12 | 1 | 0 | 7.9 | 24 | 75 | O | 0.01 | 0.0139
3711 | 75 | The influence of temperature on selenate adsorption by goethite | Goethite | 20 | 62.86 | 0.5 | 7.55 | medium | 0.9956 | 0.30215 | 0.4608 | Se | 4 | 6 | -2 | 2.48 | 2.55 | 3.16 | 1 | 0 | 7.9 | 24 | 75 | O | 0.05 | 0.3014
3712 | 75 | The influence of temperature on selenate adsorption by goethite | Goethite | 20 | 62.86 | 0.5 | 7.55 | medium | 0.9956 | 0.30215 | 0.4608 | Se | 4 | 6 | -2 | 2.48 | 2.55 | 3.5 | 1 | 0 | 7.9 | 24 | 75 | O | 0.05 | 0.263
3713 | 75 | The influence of temperature on selenate adsorption by goethite | Goethite | 20 | 62.86 | 0.5 | 7.55 | medium | 0.9956 | 0.30215 | 0.4608 | Se | 4 | 6 | -2 | 2.48 | 2.55 | 3.95 | 1 | 0 | 7.9 | 24 | 75 | O | 0.05 | 0.2208
3714 | 75 | The influence of temperature on selenate adsorption by goethite | Goethite | 20 | 62.86 | 0.5 | 7.55 | medium | 0.9956 | 0.30215 | 0.4608 | Se | 4 | 6 | -2 | 2.48 | 2.55 | 4.19 | 1 | 0 | 7.9 | 24 | 75 | O | 0.05 | 0.1825
3715 | 75 | The influence of temperature on selenate adsorption by goethite | Goethite | 20 | 62.86 | 0.5 | 7.55 | medium | 0.9956 | 0.30215 | 0.4608 | Se | 4 | 6 | -2 | 2.48 | 2.55 | 4.58 | 1 | 0 | 7.9 | 24 | 75 | O | 0.05 | 0.1517
3716 | 75 | The influence of temperature on selenate adsorption by goethite | Goethite | 20 | 62.86 | 0.5 | 7.55 | medium | 0.9956 | 0.30215 | 0.4608 | Se | 4 | 6 | -2 | 2.48 | 2.55 | 4.9 | 1 | 0 | 7.9 | 24 | 75 | O | 0.05 | 0.1286
3717 | 75 | The influence of temperature on selenate adsorption by goethite | Goethite | 20 | 62.86 | 0.5 | 7.55 | medium | 0.9956 | 0.30215 | 0.4608 | Se | 4 | 6 | -2 | 2.48 | 2.55 | 5.25 | 1 | 0 | 7.9 | 24 | 75 | O | 0.05 | 0.1016
3718 | 75 | The influence of temperature on selenate adsorption by goethite | Goethite | 20 | 62.86 | 0.5 | 7.55 | medium | 0.9956 | 0.30215 | 0.4608 | Se | 4 | 6 | -2 | 2.48 | 2.55 | 5.78 | 1 | 0 | 7.9 | 24 | 75 | O | 0.05 | 0.0746
3719 | 75 | The influence of temperature on selenate adsorption by goethite | Goethite | 20 | 62.86 | 0.5 | 7.55 | medium | 0.9956 | 0.30215 | 0.4608 | Se | 4 | 6 | -2 | 2.48 | 2.55 | 6.21 | 1 | 0 | 7.9 | 24 | 75 | O | 0.05 | 0.059
3720 | 75 | The influence of temperature on selenate adsorption by goethite | Goethite | 20 | 62.86 | 0.5 | 7.55 | medium | 0.9956 | 0.30215 | 0.4608 | Se | 4 | 6 | -2 | 2.48 | 2.55 | 6.58 | 1 | 0 | 7.9 | 24 | 75 | O | 0.05 | 0.0473
3721 | 75 | The influence of temperature on selenate adsorption by goethite | Goethite | 20 | 62.86 | 0.5 | 7.55 | medium | 0.9956 | 0.30215 | 0.4608 | Se | 4 | 6 | -2 | 2.48 | 2.55 | 6.92 | 1 | 0 | 7.9 | 24 | 75 | O | 0.05 | 0.0357
3722 | 75 | The influence of temperature on selenate adsorption by goethite | Goethite | 20 | 62.86 | 0.5 | 7.55 | medium | 0.9956 | 0.30215 | 0.4608 | Se | 4 | 6 | -2 | 2.48 | 2.55 | 7.19 | 1 | 0 | 7.9 | 24 | 75 | O | 0.05 | 0.005
3723 | 75 | The influence of temperature on selenate adsorption by goethite | Goethite | 20 | 62.86 | 0.5 | 7.55 | medium | 0.9956 | 0.30215 | 0.4608 | Se | 4 | 6 | -2 | 2.48 | 2.55 | 7.6 | 1 | 0 | 7.9 | 24 | 75 | O | 0.05 | 0.0047
3724 | 75 | The influence of temperature on selenate adsorption by goethite | Goethite | 20 | 62.86 | 0.5 | 7.55 | medium | 0.9956 | 0.30215 | 0.4608 | Se | 4 | 6 | -2 | 2.48 | 2.55 | 3.19 | 1 | 0 | 7.9 | 24 | 50 | O | 0.05 | 0.3494
3725 | 75 | The influence of temperature on selenate adsorption by goethite | Goethite | 20 | 62.86 | 0.5 | 7.55 | medium | 0.9956 | 0.30215 | 0.4608 | Se | 4 | 6 | -2 | 2.48 | 2.55 | 3.64 | 1 | 0 | 7.9 | 24 | 50 | O | 0.05 | 0.2834
3726 | 75 | The influence of temperature on selenate adsorption by goethite | Goethite | 20 | 62.86 | 0.5 | 7.55 | medium | 0.9956 | 0.30215 | 0.4608 | Se | 4 | 6 | -2 | 2.48 | 2.55 | 4.05 | 1 | 0 | 7.9 | 24 | 50 | O | 0.05 | 0.2555
3727 | 75 | The influence of temperature on selenate adsorption by goethite | Goethite | 20 | 62.86 | 0.5 | 7.55 | medium | 0.9956 | 0.30215 | 0.4608 | Se | 4 | 6 | -2 | 2.48 | 2.55 | 4.27 | 1 | 0 | 7.9 | 24 | 50 | O | 0.05 | 0.2242
3728 | 75 | The influence of temperature on selenate adsorption by goethite | Goethite | 20 | 62.86 | 0.5 | 7.55 | medium | 0.9956 | 0.30215 | 0.4608 | Se | 4 | 6 | -2 | 2.48 | 2.55 | 4.67 | 1 | 0 | 7.9 | 24 | 50 | O | 0.05 | 0.1824
3729 | 75 | The influence of temperature on selenate adsorption by goethite | Goethite | 20 | 62.86 | 0.5 | 7.55 | medium | 0.9956 | 0.30215 | 0.4608 | Se | 4 | 6 | -2 | 2.48 | 2.55 | 5.25 | 1 | 0 | 7.9 | 24 | 50 | O | 0.05 | 0.1267
3730 | 75 | The influence of temperature on selenate adsorption by goethite | Goethite | 20 | 62.86 | 0.5 | 7.55 | medium | 0.9956 | 0.30215 | 0.4608 | Se | 4 | 6 | -2 | 2.48 | 2.55 | 5.77 | 1 | 0 | 7.9 | 24 | 50 | O | 0.05 | 0.0987
3731 | 75 | The influence of temperature on selenate adsorption by goethite | Goethite | 20 | 62.86 | 0.5 | 7.55 | medium | 0.9956 | 0.30215 | 0.4608 | Se | 4 | 6 | -2 | 2.48 | 2.55 | 6.12 | 1 | 0 | 7.9 | 24 | 50 | O | 0.05 | 0.0743
3732 | 75 | The influence of temperature on selenate adsorption by goethite | Goethite | 20 | 62.86 | 0.5 | 7.55 | medium | 0.9956 | 0.30215 | 0.4608 | Se | 4 | 6 | -2 | 2.48 | 2.55 | 6.44 | 1 | 0 | 7.9 | 24 | 50 | O | 0.05 | 0.0707
3733 | 75 | The influence of temperature on selenate adsorption by goethite | Goethite | 20 | 62.86 | 0.5 | 7.55 | medium | 0.9956 | 0.30215 | 0.4608 | Se | 4 | 6 | -2 | 2.48 | 2.55 | 6.64 | 1 | 0 | 7.9 | 24 | 50 | O | 0.05 | 0.0498
3734 | 75 | The influence of temperature on selenate adsorption by goethite | Goethite | 20 | 62.86 | 0.5 | 7.55 | medium | 0.9956 | 0.30215 | 0.4608 | Se | 4 | 6 | -2 | 2.48 | 2.55 | 6.89 | 1 | 0 | 7.9 | 24 | 50 | O | 0.05 | 0.0427
3735 | 75 | The influence of temperature on selenate adsorption by goethite | Goethite | 20 | 62.86 | 0.5 | 7.55 | medium | 0.9956 | 0.30215 | 0.4608 | Se | 4 | 6 | -2 | 2.48 | 2.55 | 7.19 | 1 | 0 | 7.9 | 24 | 50 | O | 0.05 | 0.0356
3736 | 75 | The influence of temperature on selenate adsorption by goethite | Goethite | 20 | 62.86 | 0.5 | 7.55 | medium | 0.9956 | 0.30215 | 0.4608 | Se | 4 | 6 | -2 | 2.48 | 2.55 | 7.81 | 1 | 0 | 7.9 | 24 | 50 | O | 0.05 | 0.0145
3737 | 75 | The influence of temperature on selenate adsorption by goethite | Goethite | 20 | 62.86 | 0.5 | 7.55 | medium | 0.9956 | 0.30215 | 0.4608 | Se | 4 | 6 | -2 | 2.48 | 2.55 | 3.31 | 1 | 0 | 7.9 | 24 | 20 | O | 0.05 | 0.3387
3738 | 75 | The influence of temperature on selenate adsorption by goethite | Goethite | 20 | 62.86 | 0.5 | 7.55 | medium | 0.9956 | 0.30215 | 0.4608 | Se | 4 | 6 | -2 | 2.48 | 2.55 | 3.47 | 1 | 0 | 7.9 | 24 | 20 | O | 0.05 | 0.312
3739 | 75 | The influence of temperature on selenate adsorption by goethite | Goethite | 20 | 62.86 | 0.5 | 7.55 | medium | 0.9956 | 0.30215 | 0.4608 | Se | 4 | 6 | -2 | 2.48 | 2.55 | 3.72 | 1 | 0 | 7.9 | 24 | 20 | O | 0.05 | 0.3086
3740 | 75 | The influence of temperature on selenate adsorption by goethite | Goethite | 20 | 62.86 | 0.5 | 7.55 | medium | 0.9956 | 0.30215 | 0.4608 | Se | 4 | 6 | -2 | 2.48 | 2.55 | 4.06 | 1 | 0 | 7.9 | 24 | 20 | O | 0.05 | 0.2918
3741 | 75 | The influence of temperature on selenate adsorption by goethite | Goethite | 20 | 62.86 | 0.5 | 7.55 | medium | 0.9956 | 0.30215 | 0.4608 | Se | 4 | 6 | -2 | 2.48 | 2.55 | 4.4 | 1 | 0 | 7.9 | 24 | 20 | O | 0.05 | 0.2484
3742 | 75 | The influence of temperature on selenate adsorption by goethite | Goethite | 20 | 62.86 | 0.5 | 7.55 | medium | 0.9956 | 0.30215 | 0.4608 | Se | 4 | 6 | -2 | 2.48 | 2.55 | 4.85 | 1 | 0 | 7.9 | 24 | 20 | O | 0.05 | 0.2149
3743 | 75 | The influence of temperature on selenate adsorption by goethite | Goethite | 20 | 62.86 | 0.5 | 7.55 | medium | 0.9956 | 0.30215 | 0.4608 | Se | 4 | 6 | -2 | 2.48 | 2.55 | 5.72 | 1 | 0 | 7.9 | 24 | 20 | O | 0.05 | 0.138
3744 | 75 | The influence of temperature on selenate adsorption by goethite | Goethite | 20 | 62.86 | 0.5 | 7.55 | medium | 0.9956 | 0.30215 | 0.4608 | Se | 4 | 6 | -2 | 2.48 | 2.55 | 5.97 | 1 | 0 | 7.9 | 24 | 20 | O | 0.05 | 0.1013
3745 | 75 | The influence of temperature on selenate adsorption by goethite | Goethite | 20 | 62.86 | 0.5 | 7.55 | medium | 0.9956 | 0.30215 | 0.4608 | Se | 4 | 6 | -2 | 2.48 | 2.55 | 6.31 | 1 | 0 | 7.9 | 24 | 20 | O | 0.05 | 0.0779
3746 | 75 | The influence of temperature on selenate adsorption by goethite | Goethite | 20 | 62.86 | 0.5 | 7.55 | medium | 0.9956 | 0.30215 | 0.4608 | Se | 4 | 6 | -2 | 2.48 | 2.55 | 6.65 | 1 | 0 | 7.9 | 24 | 20 | O | 0.05 | 0.0511
3747 | 75 | The influence of temperature on selenate adsorption by goethite | Goethite | 20 | 62.86 | 0.5 | 7.55 | medium | 0.9956 | 0.30215 | 0.4608 | Se | 4 | 6 | -2 | 2.48 | 2.55 | 7.17 | 1 | 0 | 7.9 | 24 | 20 | O | 0.05 | 0.0243
3748 | 75 | The influence of temperature on selenate adsorption by goethite | Goethite | 20 | 62.86 | 0.5 | 7.55 | medium | 0.9956 | 0.30215 | 0.4608 | Se | 4 | 6 | -2 | 2.48 | 2.55 | 7.7 | 1 | 0 | 7.9 | 24 | 20 | O | 0.05 | 0.0107
3749 | 75 | The influence of temperature on selenate adsorption by goethite | Goethite | 20 | 62.86 | 0.5 | 7.55 | medium | 0.9956 | 0.30215 | 0.4608 | Se | 4 | 6 | -2 | 2.48 | 2.55 | 3.46 | 1 | 0 | 7.9 | 24 | 20 | O | 0.1 | 0.322
3750 | 75 | The influence of temperature on selenate adsorption by goethite | Goethite | 20 | 62.86 | 0.5 | 7.55 | medium | 0.9956 | 0.30215 | 0.4608 | Se | 4 | 6 | -2 | 2.48 | 2.55 | 3.74 | 1 | 0 | 7.9 | 24 | 20 | O | 0.1 | 0.3119
3751 | 75 | The influence of temperature on selenate adsorption by goethite | Goethite | 20 | 62.86 | 0.5 | 7.55 | medium | 0.9956 | 0.30215 | 0.4608 | Se | 4 | 6 | -2 | 2.48 | 2.55 | 3.89 | 1 | 0 | 7.9 | 24 | 20 | O | 0.1 | 0.2885
3752 | 75 | The influence of temperature on selenate adsorption by goethite | Goethite | 20 | 62.86 | 0.5 | 7.55 | medium | 0.9956 | 0.30215 | 0.4608 | Se | 4 | 6 | -2 | 2.48 | 2.55 | 4.28 | 1 | 0 | 7.9 | 24 | 20 | O | 0.1 | 0.2551
3753 | 75 | The influence of temperature on selenate adsorption by goethite | Goethite | 20 | 62.86 | 0.5 | 7.55 | medium | 0.9956 | 0.30215 | 0.4608 | Se | 4 | 6 | -2 | 2.48 | 2.55 | 4.68 | 1 | 0 | 7.9 | 24 | 20 | O | 0.1 | 0.2183
3754 | 75 | The influence of temperature on selenate adsorption by goethite | Goethite | 20 | 62.86 | 0.5 | 7.55 | medium | 0.9956 | 0.30215 | 0.4608 | Se | 4 | 6 | -2 | 2.48 | 2.55 | 5.1 | 1 | 0 | 7.9 | 24 | 20 | O | 0.1 | 0.2081
3755 | 75 | The influence of temperature on selenate adsorption by goethite | Goethite | 20 | 62.86 | 0.5 | 7.55 | medium | 0.9956 | 0.30215 | 0.4608 | Se | 4 | 6 | -2 | 2.48 | 2.55 | 5.67 | 1 | 0 | 7.9 | 24 | 20 | O | 0.1 | 0.1314
3756 | 75 | The influence of temperature on selenate adsorption by goethite | Goethite | 20 | 62.86 | 0.5 | 7.55 | medium | 0.9956 | 0.30215 | 0.4608 | Se | 4 | 6 | -2 | 2.48 | 2.55 | 6.27 | 1 | 0 | 7.9 | 24 | 20 | O | 0.1 | 0.0812
3757 | 75 | The influence of temperature on selenate adsorption by goethite | Goethite | 20 | 62.86 | 0.5 | 7.55 | medium | 0.9956 | 0.30215 | 0.4608 | Se | 4 | 6 | -2 | 2.48 | 2.55 | 6.57 | 1 | 0 | 7.9 | 24 | 20 | O | 0.1 | 0.0811
3758 | 75 | The influence of temperature on selenate adsorption by goethite | Goethite | 20 | 62.86 | 0.5 | 7.55 | medium | 0.9956 | 0.30215 | 0.4608 | Se | 4 | 6 | -2 | 2.48 | 2.55 | 7 | 1 | 0 | 7.9 | 24 | 20 | O | 0.1 | 0.031
3759 | 75 | The influence of temperature on selenate adsorption by goethite | Goethite | 20 | 62.86 | 0.5 | 7.55 | medium | 0.9956 | 0.30215 | 0.4608 | Se | 4 | 6 | -2 | 2.48 | 2.55 | 7.43 | 1 | 0 | 7.9 | 24 | 20 | O | 0.1 | 0.0241
3760 | 75 | The influence of temperature on selenate adsorption by goethite | Goethite | 20 | 62.86 | 0.5 | 7.55 | medium | 0.9956 | 0.30215 | 0.4608 | Se | 4 | 6 | -2 | 2.48 | 2.55 | 8.88 | 1 | 0 | 7.9 | 24 | 20 | O | 0.1 | 0.02
3761 | 75 | The influence of temperature on selenate adsorption by goethite | Goethite | 20 | 62.86 | 0.5 | 7.55 | medium | 0.9956 | 0.30215 | 0.4608 | Se | 4 | 6 | -2 | 2.48 | 2.55 | 3.23 | 1 | 0 | 7.9 | 24 | 50 | O | 0.1 | 0.3193
3762 | 75 | The influence of temperature on selenate adsorption by goethite | Goethite | 20 | 62.86 | 0.5 | 7.55 | medium | 0.9956 | 0.30215 | 0.4608 | Se | 4 | 6 | -2 | 2.48 | 2.55 | 3.67 | 1 | 0 | 7.9 | 24 | 50 | O | 0.1 | 0.2948
3763 | 75 | The influence of temperature on selenate adsorption by goethite | Goethite | 20 | 62.86 | 0.5 | 7.55 | medium | 0.9956 | 0.30215 | 0.4608 | Se | 4 | 6 | -2 | 2.48 | 2.55 | 3.87 | 1 | 0 | 7.9 | 24 | 50 | O | 0.1 | 0.253
3764 | 75 | The influence of temperature on selenate adsorption by goethite | Goethite | 20 | 62.86 | 0.5 | 7.55 | medium | 0.9956 | 0.30215 | 0.4608 | Se | 4 | 6 | -2 | 2.48 | 2.55 | 4.26 | 1 | 0 | 7.9 | 24 | 50 | O | 0.1 | 0.2285
3765 | 75 | The influence of temperature on selenate adsorption by goethite | Goethite | 20 | 62.86 | 0.5 | 7.55 | medium | 0.9956 | 0.30215 | 0.4608 | Se | 4 | 6 | -2 | 2.48 | 2.55 | 4.6 | 1 | 0 | 7.9 | 24 | 50 | O | 0.1 | 0.1693
3766 | 75 | The influence of temperature on selenate adsorption by goethite | Goethite | 20 | 62.86 | 0.5 | 7.55 | medium | 0.9956 | 0.30215 | 0.4608 | Se | 4 | 6 | -2 | 2.48 | 2.55 | 4.76 | 1 | 0 | 7.9 | 24 | 50 | O | 0.1 | 0.1587
3767 | 75 | The influence of temperature on selenate adsorption by goethite | Goethite | 20 | 62.86 | 0.5 | 7.55 | medium | 0.9956 | 0.30215 | 0.4608 | Se | 4 | 6 | -2 | 2.48 | 2.55 | 5.06 | 1 | 0 | 7.9 | 24 | 50 | O | 0.1 | 0.1273
3768 | 75 | The influence of temperature on selenate adsorption by goethite | Goethite | 20 | 62.86 | 0.5 | 7.55 | medium | 0.9956 | 0.30215 | 0.4608 | Se | 4 | 6 | -2 | 2.48 | 2.55 | 5.27 | 1 | 0 | 7.9 | 24 | 50 | O | 0.1 | 0.0821
3769 | 75 | The influence of temperature on selenate adsorption by goethite | Goethite | 20 | 62.86 | 0.5 | 7.55 | medium | 0.9956 | 0.30215 | 0.4608 | Se | 4 | 6 | -2 | 2.48 | 2.55 | 5.79 | 1 | 0 | 7.9 | 24 | 50 | O | 0.1 | 0.0505
3770 | 75 | The influence of temperature on selenate adsorption by goethite | Goethite | 20 | 62.86 | 0.5 | 7.55 | medium | 0.9956 | 0.30215 | 0.4608 | Se | 4 | 6 | -2 | 2.48 | 2.55 | 6.08 | 1 | 0 | 7.9 | 24 | 50 | O | 0.1 | 0.0399
3771 | 75 | The influence of temperature on selenate adsorption by goethite | Goethite | 20 | 62.86 | 0.5 | 7.55 | medium | 0.9956 | 0.30215 | 0.4608 | Se | 4 | 6 | -2 | 2.48 | 2.55 | 6.54 | 1 | 0 | 7.9 | 24 | 50 | O | 0.1 | 0.0466
3772 | 75 | The influence of temperature on selenate adsorption by goethite | Goethite | 20 | 62.86 | 0.5 | 7.55 | medium | 0.9956 | 0.30215 | 0.4608 | Se | 4 | 6 | -2 | 2.48 | 2.55 | 6.79 | 1 | 0 | 7.9 | 24 | 50 | O | 0.1 | 0.0222
3773 | 75 | The influence of temperature on selenate adsorption by goethite | Goethite | 20 | 62.86 | 0.5 | 7.55 | medium | 0.9956 | 0.30215 | 0.4608 | Se | 4 | 6 | -2 | 2.48 | 2.55 | 3.17 | 1 | 0 | 7.9 | 24 | 75 | O | 0.1 | 0.2807
3774 | 75 | The influence of temperature on selenate adsorption by goethite | Goethite | 20 | 62.86 | 0.5 | 7.55 | medium | 0.9956 | 0.30215 | 0.4608 | Se | 4 | 6 | -2 | 2.48 | 2.55 | 3.56 | 1 | 0 | 7.9 | 24 | 75 | O | 0.1 | 0.2073
3775 | 75 | The influence of temperature on selenate adsorption by goethite | Goethite | 20 | 62.86 | 0.5 | 7.55 | medium | 0.9956 | 0.30215 | 0.4608 | Se | 4 | 6 | -2 | 2.48 | 2.55 | 3.8 | 1 | 0 | 7.9 | 24 | 75 | O | 0.1 | 0.1764
3776 | 75 | The influence of temperature on selenate adsorption by goethite | Goethite | 20 | 62.86 | 0.5 | 7.55 | medium | 0.9956 | 0.30215 | 0.4608 | Se | 4 | 6 | -2 | 2.48 | 2.55 | 4.15 | 1 | 0 | 7.9 | 24 | 75 | O | 0.1 | 0.13
3777 | 75 | The influence of temperature on selenate adsorption by goethite | Goethite | 20 | 62.86 | 0.5 | 7.55 | medium | 0.9956 | 0.30215 | 0.4608 | Se | 4 | 6 | -2 | 2.48 | 2.55 | 4.49 | 1 | 0 | 7.9 | 24 | 75 | O | 0.1 | 0.1221
3778 | 75 | The influence of temperature on selenate adsorption by goethite | Goethite | 20 | 62.86 | 0.5 | 7.55 | medium | 0.9956 | 0.30215 | 0.4608 | Se | 4 | 6 | -2 | 2.48 | 2.55 | 4.91 | 1 | 0 | 7.9 | 24 | 75 | O | 0.1 | 0.1026
3779 | 75 | The influence of temperature on selenate adsorption by goethite | Goethite | 20 | 62.86 | 0.5 | 7.55 | medium | 0.9956 | 0.30215 | 0.4608 | Se | 4 | 6 | -2 | 2.48 | 2.55 | 5.02 | 1 | 0 | 7.9 | 24 | 75 | O | 0.1 | 0.0525
3780 | 75 | The influence of temperature on selenate adsorption by goethite | Goethite | 20 | 62.86 | 0.5 | 7.55 | medium | 0.9956 | 0.30215 | 0.4608 | Se | 4 | 6 | -2 | 2.48 | 2.55 | 5.35 | 1 | 0 | 7.9 | 24 | 75 | O | 0.1 | 0.037
3781 | 75 | The influence of temperature on selenate adsorption by goethite | Goethite | 20 | 62.86 | 0.5 | 7.55 | medium | 0.9956 | 0.30215 | 0.4608 | Se | 4 | 6 | -2 | 2.48 | 2.55 | 5.6 | 1 | 0 | 7.9 | 24 | 75 | O | 0.1 | 0.0176
3782 | 75 | The influence of temperature on selenate adsorption by goethite | Goethite | 20 | 62.86 | 0.5 | 7.55 | medium | 0.9956 | 0.30215 | 0.4608 | Se | 4 | 6 | -2 | 2.48 | 2.55 | 6.21 | 1 | 0 | 7.9 | 24 | 75 | O | 0.1 | 0.0287
3783 | 75 | The influence of temperature on selenate adsorption by goethite | Goethite | 20 | 62.86 | 0.5 | 7.55 | medium | 0.9956 | 0.30215 | 0.4608 | Se | 4 | 6 | -2 | 2.48 | 2.55 | 6.61 | 1 | 0 | 7.9 | 24 | 75 | O | 0.1 | 0.0054
3784 | 75 | The influence of temperature on selenate adsorption by goethite | Goethite | 20 | 62.86 | 0.5 | 7.55 | medium | 0.9956 | 0.30215 | 0.4608 | Se | 4 | 6 | -2 | 2.48 | 2.55 | 7.09 | 1 | 0 | 7.9 | 24 | 75 | O | 0.1 | 0.0012
3876 | 77 | Adsorption of arsenate on synthetic goethite from aqueous solutions | Goethite | 103 | 62.86 | 0.5 | 6.7 | strong | 0.9956 | 0.30215 | 0.4608 | As | 4 | 5 | -1 | 2.48 | 2.18 | 5 | 0.4 | 0 | 4.97 | 1 | 29 | O | 0 | 0.3299799
3877 | 77 | Adsorption of arsenate on synthetic goethite from aqueous solutions | Goethite | 103 | 62.86 | 0.5 | 6.7 | strong | 0.9956 | 0.30215 | 0.4608 | As | 4 | 5 | -1 | 2.48 | 2.18 | 5 | 0.4 | 0 | 9.98 | 1 | 29 | O | 0 | 0.1867735
3878 | 77 | Adsorption of arsenate on synthetic goethite from aqueous solutions | Goethite | 103 | 62.86 | 0.5 | 6.7 | strong | 0.9956 | 0.30215 | 0.4608 | As | 4 | 5 | -1 | 2.48 | 2.18 | 5 | 0.4 | 0 | 14.99 | 1 | 29 | O | 0 | 0.1278185
3879 | 77 | Adsorption of arsenate on synthetic goethite from aqueous solutions | Goethite | 103 | 62.86 | 0.5 | 6.7 | strong | 0.9956 | 0.30215 | 0.4608 | As | 4 | 5 | -1 | 2.48 | 2.18 | 5 | 0.4 | 0 | 19.98 | 1 | 29 | O | 0 | 0.0964965
3880 | 77 | Adsorption of arsenate on synthetic goethite from aqueous solutions | Goethite | 103 | 62.86 | 0.5 | 6.7 | strong | 0.9956 | 0.30215 | 0.4608 | As | 4 | 5 | -1 | 2.48 | 2.18 | 5 | 0.4 | 0 | 24.99 | 1 | 29 | O | 0 | 0.07763105
3881 | 77 | Adsorption of arsenate on synthetic goethite from aqueous solutions | Goethite | 103 | 62.86 | 0.5 | 6.7 | strong | 0.9956 | 0.30215 | 0.4608 | As | 4 | 5 | -1 | 2.48 | 2.18 | 5 | 0.4 | 0 | 10 | 0.25 | 30 | O | 0 | 0.18
3882 | 77 | Adsorption of arsenate on synthetic goethite from aqueous solutions | Goethite | 103 | 62.86 | 0.5 | 6.7 | strong | 0.9956 | 0.30215 | 0.4608 | As | 4 | 5 | -1 | 2.48 | 2.18 | 5 | 0.4 | 0 | 10 | 0.5 | 30 | O | 0 | 0.1953333
3883 | 77 | Adsorption of arsenate on synthetic goethite from aqueous solutions | Goethite | 103 | 62.86 | 0.5 | 6.7 | strong | 0.9956 | 0.30215 | 0.4608 | As | 4 | 5 | -1 | 2.48 | 2.18 | 5 | 0.4 | 0 | 10 | 1 | 30 | O | 0 | 0.1965333
3884 | 77 | Adsorption of arsenate on synthetic goethite from aqueous solutions | Goethite | 103 | 62.86 | 0.5 | 6.7 | strong | 0.9956 | 0.30215 | 0.4608 | As | 4 | 5 | -1 | 2.48 | 2.18 | 5 | 0.4 | 0 | 10 | 1.5 | 30 | O | 0 | 0.1977333
3885 | 77 | Adsorption of arsenate on synthetic goethite from aqueous solutions | Goethite | 103 | 62.86 | 0.5 | 6.7 | strong | 0.9956 | 0.30215 | 0.4608 | As | 4 | 5 | -1 | 2.48 | 2.18 | 5 | 0.4 | 0 | 10 | 2 | 30 | O | 0 | 0.48
3886 | 77 | Adsorption of arsenate on synthetic goethite from aqueous solutions | Goethite | 103 | 62.86 | 0.5 | 6.7 | strong | 0.9956 | 0.30215 | 0.4608 | As | 4 | 5 | -1 | 2.48 | 2.18 | 5 | 0.4 | 0 | 10 | 2.5 | 30 | O | 0 | 0.1989333
3887 | 77 | Adsorption of arsenate on synthetic goethite from aqueous solutions | Goethite | 103 | 62.86 | 0.5 | 6.7 | strong | 0.9956 | 0.30215 | 0.4608 | As | 4 | 5 | -1 | 2.48 | 2.18 | 5 | 0.4 | 0 | 10 | 3 | 30 | O | 0 | 0.2001333
3888 | 77 | Adsorption of arsenate on synthetic goethite from aqueous solutions | Goethite | 103 | 62.86 | 0.5 | 6.7 | strong | 0.9956 | 0.30215 | 0.4608 | As | 4 | 5 | -1 | 2.48 | 2.18 | 5 | 0.4 | 0 | 10 | 0.25 | 40 | O | 0 | 0.2013333
3889 | 77 | Adsorption of arsenate on synthetic goethite from aqueous solutions | Goethite | 103 | 62.86 | 0.5 | 6.7 | strong | 0.9956 | 0.30215 | 0.4608 | As | 4 | 5 | -1 | 2.48 | 2.18 | 5 | 0.4 | 0 | 10 | 0.5 | 40 | O | 0 | 0.34
3890 | 77 | Adsorption of arsenate on synthetic goethite from aqueous solutions | Goethite | 103 | 62.86 | 0.5 | 6.7 | strong | 0.9956 | 0.30215 | 0.4608 | As | 4 | 5 | -1 | 2.48 | 2.18 | 5 | 0.4 | 0 | 10 | 1 | 40 | O | 0 | 0.2025333
3891 | 77 | Adsorption of arsenate on synthetic goethite from aqueous solutions | Goethite | 103 | 62.86 | 0.5 | 6.7 | strong | 0.9956 | 0.30215 | 0.4608 | As | 4 | 5 | -1 | 2.48 | 2.18 | 5 | 0.4 | 0 | 10 | 1.5 | 40 | O | 0 | 0.2037333
3892 | 77 | Adsorption of arsenate on synthetic goethite from aqueous solutions | Goethite | 103 | 62.86 | 0.5 | 6.7 | strong | 0.9956 | 0.30215 | 0.4608 | As | 4 | 5 | -1 | 2.48 | 2.18 | 5 | 0.4 | 0 | 10 | 2 | 40 | O | 0 | 0.2049333
3893 | 77 | Adsorption of arsenate on synthetic goethite from aqueous solutions | Goethite | 103 | 62.86 | 0.5 | 6.7 | strong | 0.9956 | 0.30215 | 0.4608 | As | 4 | 5 | -1 | 2.48 | 2.18 | 5 | 0.4 | 0 | 10 | 2.49 | 40 | O | 0 | 0.67
3894 | 77 | Adsorption of arsenate on synthetic goethite from aqueous solutions | Goethite | 103 | 62.86 | 0.5 | 6.7 | strong | 0.9956 | 0.30215 | 0.4608 | As | 4 | 5 | -1 | 2.48 | 2.18 | 5 | 0.4 | 0 | 10 | 3 | 40 | O | 0 | 0.2061333
3895 | 77 | Adsorption of arsenate on synthetic goethite from aqueous solutions | Goethite | 103 | 62.86 | 0.5 | 6.7 | strong | 0.9956 | 0.30215 | 0.4608 | As | 4 | 5 | -1 | 2.48 | 2.18 | 5 | 0.4 | 0 | 10 | 0.25 | 60 | O | 0 | 0.2073333
3896 | 77 | Adsorption of arsenate on synthetic goethite from aqueous solutions | Goethite | 103 | 62.86 | 0.5 | 6.7 | strong | 0.9956 | 0.30215 | 0.4608 | As | 4 | 5 | -1 | 2.48 | 2.18 | 5 | 0.4 | 0 | 10 | 0.5 | 60 | O | 0 | 0.2085333
3897 | 77 | Adsorption of arsenate on synthetic goethite from aqueous solutions | Goethite | 103 | 62.86 | 0.5 | 6.7 | strong | 0.9956 | 0.30215 | 0.4608 | As | 4 | 5 | -1 | 2.48 | 2.18 | 5 | 0.4 | 0 | 10 | 1 | 60 | O | 0 | 0.77
3898 | 77 | Adsorption of arsenate on synthetic goethite from aqueous solutions | Goethite | 103 | 62.86 | 0.5 | 6.7 | strong | 0.9956 | 0.30215 | 0.4608 | As | 4 | 5 | -1 | 2.48 | 2.18 | 5 | 0.4 | 0 | 10 | 1.5 | 60 | O | 0 | 0.2097333
3899 | 77 | Adsorption of arsenate on synthetic goethite from aqueous solutions | Goethite | 103 | 62.86 | 0.5 | 6.7 | strong | 0.9956 | 0.30215 | 0.4608 | As | 4 | 5 | -1 | 2.48 | 2.18 | 5 | 0.4 | 0 | 10 | 2 | 60 | O | 0 | 0.2109333
3900 | 77 | Adsorption of arsenate on synthetic goethite from aqueous solutions | Goethite | 103 | 62.86 | 0.5 | 6.7 | strong | 0.9956 | 0.30215 | 0.4608 | As | 4 | 5 | -1 | 2.48 | 2.18 | 5 | 0.4 | 0 | 10 | 2.5 | 60 | O | 0 | 0.2121333
3901 | 77 | Adsorption of arsenate on synthetic goethite from aqueous solutions | Goethite | 103 | 62.86 | 0.5 | 6.7 | strong | 0.9956 | 0.30215 | 0.4608 | As | 4 | 5 | -1 | 2.48 | 2.18 | 5 | 0.4 | 0 | 10 | 3 | 60 | O | 0 | 0.88
3902 | 77 | Adsorption of arsenate on synthetic goethite from aqueous solutions | Goethite | 103 | 62.86 | 0.5 | 6.7 | strong | 0.9956 | 0.30215 | 0.4608 | As | 4 | 5 | -1 | 2.48 | 2.18 | 5 | 0.4 | 0 | 20 | 0.25 | 30 | O | 0 | 0.1066667
3903 | 77 | Adsorption of arsenate on synthetic goethite from aqueous solutions | Goethite | 103 | 62.86 | 0.5 | 6.7 | strong | 0.9956 | 0.30215 | 0.4608 | As | 4 | 5 | -1 | 2.48 | 2.18 | 5 | 0.4 | 0 | 20 | 0.5 | 30 | O | 0 | 0.1072667
3904 | 77 | Adsorption of arsenate on synthetic goethite from aqueous solutions | Goethite | 103 | 62.86 | 0.5 | 6.7 | strong | 0.9956 | 0.30215 | 0.4608 | As | 4 | 5 | -1 | 2.48 | 2.18 | 5 | 0.4 | 0 | 20 | 1 | 30 | O | 0 | 0.4
3905 | 77 | Adsorption of arsenate on synthetic goethite from aqueous solutions | Goethite | 103 | 62.86 | 0.5 | 6.7 | strong | 0.9956 | 0.30215 | 0.4608 | As | 4 | 5 | -1 | 2.48 | 2.18 | 5 | 0.4 | 0 | 20 | 1.5 | 30 | O | 0 | 0.1078667
3906 | 77 | Adsorption of arsenate on synthetic goethite from aqueous solutions | Goethite | 103 | 62.86 | 0.5 | 6.7 | strong | 0.9956 | 0.30215 | 0.4608 | As | 4 | 5 | -1 | 2.48 | 2.18 | 5 | 0.4 | 0 | 20 | 2 | 30 | O | 0 | 0.1084667
3907 | 77 | Adsorption of arsenate on synthetic goethite from aqueous solutions | Goethite | 103 | 62.86 | 0.5 | 6.7 | strong | 0.9956 | 0.30215 | 0.4608 | As | 4 | 5 | -1 | 2.48 | 2.18 | 5 | 0.4 | 0 | 20 | 2.5 | 30 | O | 0 | 0.58
3908 | 77 | Adsorption of arsenate on synthetic goethite from aqueous solutions | Goethite | 103 | 62.86 | 0.5 | 6.7 | strong | 0.9956 | 0.30215 | 0.4608 | As | 4 | 5 | -1 | 2.48 | 2.18 | 5 | 0.4 | 0 | 20 | 3 | 30 | O | 0 | 0.1090667
3909 | 77 | Adsorption of arsenate on synthetic goethite from aqueous solutions | Goethite | 103 | 62.86 | 0.5 | 6.7 | strong | 0.9956 | 0.30215 | 0.4608 | As | 4 | 5 | -1 | 2.48 | 2.18 | 5 | 0.4 | 0 | 20 | 0.25 | 40 | O | 0 | 0.1096667
3910 | 77 | Adsorption of arsenate on synthetic goethite from aqueous solutions | Goethite | 103 | 62.86 | 0.5 | 6.7 | strong | 0.9956 | 0.30215 | 0.4608 | As | 4 | 5 | -1 | 2.48 | 2.18 | 5 | 0.4 | 0 | 20 | 0.5 | 40 | O | 0 | 0.36
3911 | 77 | Adsorption of arsenate on synthetic goethite from aqueous solutions | Goethite | 103 | 62.86 | 0.5 | 6.7 | strong | 0.9956 | 0.30215 | 0.4608 | As | 4 | 5 | -1 | 2.48 | 2.18 | 5 | 0.4 | 0 | 20 | 1 | 40 | O | 0 | 0.1102667
3912 | 77 | Adsorption of arsenate on synthetic goethite from aqueous solutions | Goethite | 103 | 62.86 | 0.5 | 6.7 | strong | 0.9956 | 0.30215 | 0.4608 | As | 4 | 5 | -1 | 2.48 | 2.18 | 5 | 0.4 | 0 | 20 | 1.5 | 40 | O | 0 | 0.1108667
3913 | 77 | Adsorption of arsenate on synthetic goethite from aqueous solutions | Goethite | 103 | 62.86 | 0.5 | 6.7 | strong | 0.9956 | 0.30215 | 0.4608 | As | 4 | 5 | -1 | 2.48 | 2.18 | 5 | 0.4 | 0 | 20 | 2 | 40 | O | 0 | 0.72
3914 | 77 | Adsorption of arsenate on synthetic goethite from aqueous solutions | Goethite | 103 | 62.86 | 0.5 | 6.7 | strong | 0.9956 | 0.30215 | 0.4608 | As | 4 | 5 | -1 | 2.48 | 2.18 | 5 | 0.4 | 0 | 20 | 2.5 | 40 | O | 0 | 0.1114667
3915 | 77 | Adsorption of arsenate on synthetic goethite from aqueous solutions | Goethite | 103 | 62.86 | 0.5 | 6.7 | strong | 0.9956 | 0.30215 | 0.4608 | As | 4 | 5 | -1 | 2.48 | 2.18 | 5 | 0.4 | 0 | 20 | 3 | 40 | O | 0 | 0.1120667
3916 | 77 | Adsorption of arsenate on synthetic goethite from aqueous solutions | Goethite | 103 | 62.86 | 0.5 | 6.7 | strong | 0.9956 | 0.30215 | 0.4608 | As | 4 | 5 | -1 | 2.48 | 2.18 | 5 | 0.4 | 0 | 20 | 0.25 | 60 | O | 0 | 0.36
3917 | 77 | Adsorption of arsenate on synthetic goethite from aqueous solutions | Goethite | 103 | 62.86 | 0.5 | 6.7 | strong | 0.9956 | 0.30215 | 0.4608 | As | 4 | 5 | -1 | 2.48 | 2.18 | 5 | 0.4 | 0 | 20 | 0.5 | 60 | O | 0 | 0.1126667
3918 | 77 | Adsorption of arsenate on synthetic goethite from aqueous solutions | Goethite | 103 | 62.86 | 0.5 | 6.7 | strong | 0.9956 | 0.30215 | 0.4608 | As | 4 | 5 | -1 | 2.48 | 2.18 | 5 | 0.4 | 0 | 20 | 1 | 60 | O | 0 | 0.1132667
3919 | 77 | Adsorption of arsenate on synthetic goethite from aqueous solutions | Goethite | 103 | 62.86 | 0.5 | 6.7 | strong | 0.9956 | 0.30215 | 0.4608 | As | 4 | 5 | -1 | 2.48 | 2.18 | 5 | 0.4 | 0 | 20 | 1.5 | 60 | O | 0 | 0.9
3920 | 77 | Adsorption of arsenate on synthetic goethite from aqueous solutions | Goethite | 103 | 62.86 | 0.5 | 6.7 | strong | 0.9956 | 0.30215 | 0.4608 | As | 4 | 5 | -1 | 2.48 | 2.18 | 5 | 0.4 | 0 | 20 | 2 | 60 | O | 0 | 0.1138667
3921 | 77 | Adsorption of arsenate on synthetic goethite from aqueous solutions | Goethite | 103 | 62.86 | 0.5 | 6.7 | strong | 0.9956 | 0.30215 | 0.4608 | As | 4 | 5 | -1 | 2.48 | 2.18 | 5 | 0.4 | 0 | 20 | 2.5 | 60 | O | 0 | 0.1144667
3922 | 77 | Adsorption of arsenate on synthetic goethite from aqueous solutions | Goethite | 103 | 62.86 | 0.5 | 6.7 | strong | 0.9956 | 0.30215 | 0.4608 | As | 4 | 5 | -1 | 2.48 | 2.18 | 5 | 0.4 | 0 | 20 | 3 | 60 | O | 0 | 0.95
3923 | 78 | Sorption of Arsenic Oxyanions from Aqueous Solution on Goethite: a Study of Process Modelling | Goethite | 95.69 | 62.86 | 0.5 | 7.55 | medium | 0.9956 | 0.30215 | 0.4608 | As | 4 | 5 | -1 | 2.48 | 2.18 | 3 | 1 | 0 | 10.01896 | 24 | 5 | O | 0 | 0.9958099
3924 | 78 | Sorption of Arsenic Oxyanions from Aqueous Solution on Goethite: a Study of Process Modelling | Goethite | 95.69 | 62.86 | 0.5 | 7.55 | medium | 0.9956 | 0.30215 | 0.4608 | As | 4 | 5 | -1 | 2.48 | 2.18 | 3 | 1 | 0 | 20.02888 | 24 | 5 | O | 0 | 0.9960068
3925 | 78 | Sorption of Arsenic Oxyanions from Aqueous Solution on Goethite: a Study of Process Modelling | Goethite | 95.69 | 62.86 | 0.5 | 7.55 | medium | 0.9956 | 0.30215 | 0.4608 | As | 4 | 5 | -1 | 2.48 | 2.18 | 3 | 1 | 0 | 39.8814 | 24 | 5 | O | 0 | 0.9004599
3926 | 78 | Sorption of Arsenic Oxyanions from Aqueous Solution on Goethite: a Study of Process Modelling | Goethite | 95.69 | 62.86 | 0.5 | 7.55 | medium | 0.9956 | 0.30215 | 0.4608 | As | 4 | 5 | -1 | 2.48 | 2.18 | 3 | 1 | 0 | 59.86236 | 24 | 5 | O | 0 | 0.693106
3927 | 78 | Sorption of Arsenic Oxyanions from Aqueous Solution on Goethite: a Study of Process Modelling | Goethite | 95.69 | 62.86 | 0.5 | 7.55 | medium | 0.9956 | 0.30215 | 0.4608 | As | 4 | 5 | -1 | 2.48 | 2.18 | 3 | 1 | 0 | 79.82403 | 24 | 5 | O | 0 | 0.5857638
3928 | 78 | Sorption of Arsenic Oxyanions from Aqueous Solution on Goethite: a Study of Process Modelling | Goethite | 95.69 | 62.86 | 0.5 | 7.55 | medium | 0.9956 | 0.30215 | 0.4608 | As | 3 | 3 | 0 | 2.36 | 2.18 | 3 | 1 | 0 | 9.92767 | 24 | 5 | O | 0 | 0.9850267
3929 | 78 | Sorption of Arsenic Oxyanions from Aqueous Solution on Goethite: a Study of Process Modelling | Goethite | 95.69 | 62.86 | 0.5 | 7.55 | medium | 0.9956 | 0.30215 | 0.4608 | As | 3 | 3 | 0 | 2.36 | 2.18 | 3 | 1 | 0 | 20.03775 | 24 | 5 | O | 0 | 0.9777445
3930 | 78 | Sorption of Arsenic Oxyanions from Aqueous Solution on Goethite: a Study of Process Modelling | Goethite | 95.69 | 62.86 | 0.5 | 7.55 | medium | 0.9956 | 0.30215 | 0.4608 | As | 3 | 3 | 0 | 2.36 | 2.18 | 3 | 1 | 0 | 39.97879 | 24 | 5 | O | 0 | 0.8103697
3931 | 78 | Sorption of Arsenic Oxyanions from Aqueous Solution on Goethite: a Study of Process Modelling | Goethite | 95.69 | 62.86 | 0.5 | 7.55 | medium | 0.9956 | 0.30215 | 0.4608 | As | 3 | 3 | 0 | 2.36 | 2.18 | 3 | 1 | 0 | 59.95924 | 24 | 5 | O | 0 | 0.7512544
3932 | 78 | Sorption of Arsenic Oxyanions from Aqueous Solution on Goethite: a Study of Process Modelling | Goethite | 95.69 | 62.86 | 0.5 | 7.55 | medium | 0.9956 | 0.30215 | 0.4608 | As | 3 | 3 | 0 | 2.36 | 2.18 | 3 | 1 | 0 | 79.9063 | 24 | 5 | O | 0 | 0.5919721
4033 | 82 | Arsenic adsorption onto hematite and goethite | Hematite | 1.66 | 69.94 | 0.667 | 8.1 | strong | 0.5034 | 0.5034 | 1.375 | As | 4 | 5 | -1 | 2.48 | 2.18 | 2.05008 | 4 | 0 | 0.5 | 24 | 25 | A | 0.1 | 0.9881991
4034 | 82 | Arsenic adsorption onto hematite and goethite | Hematite | 1.66 | 69.94 | 0.667 | 8.1 | strong | 0.5034 | 0.5034 | 1.375 | As | 4 | 5 | -1 | 2.48 | 2.18 | 3.66464 | 4 | 0 | 0.5 | 24 | 25 | A | 0.1 | 0.9893406
4035 | 82 | Arsenic adsorption onto hematite and goethite | Hematite | 1.66 | 69.94 | 0.667 | 8.1 | strong | 0.5034 | 0.5034 | 1.375 | As | 4 | 5 | -1 | 2.48 | 2.18 | 4.13202 | 4 | 0 | 0.5 | 24 | 25 | A | 0.1 | 0.978975
4036 | 82 | Arsenic adsorption onto hematite and goethite | Hematite | 1.66 | 69.94 | 0.667 | 8.1 | strong | 0.5034 | 0.5034 | 1.375 | As | 4 | 5 | -1 | 2.48 | 2.18 | 4.72686 | 4 | 0 | 0.5 | 24 | 25 | A | 0.1 | 0.9892427
4037 | 82 | Arsenic adsorption onto hematite and goethite | Hematite | 1.66 | 69.94 | 0.667 | 8.1 | strong | 0.5034 | 0.5034 | 1.375 | As | 4 | 5 | -1 | 2.48 | 2.18 | 5.5129 | 4 | 0 | 0.5 | 24 | 25 | A | 0.1 | 0.9827187
4038 | 82 | Arsenic adsorption onto hematite and goethite | Hematite | 1.66 | 69.94 | 0.667 | 8.1 | strong | 0.5034 | 0.5034 | 1.375 | As | 4 | 5 | -1 | 2.48 | 2.18 | 6.30956 | 4 | 0 | 0.5 | 24 | 25 | A | 0.1 | 0.9710324
4039 | 82 | Arsenic adsorption onto hematite and goethite | Hematite | 1.66 | 69.94 | 0.667 | 8.1 | strong | 0.5034 | 0.5034 | 1.375 | As | 4 | 5 | -2 | 2.48 | 2.18 | 7.18058 | 4 | 0 | 0.5 | 24 | 25 | A | 0.1 | 0.7696618
4040 | 82 | Arsenic adsorption onto hematite and goethite | Hematite | 1.66 | 69.94 | 0.667 | 8.1 | strong | 0.5034 | 0.5034 | 1.375 | As | 4 | 5 | -2 | 2.48 | 2.18 | 8.3915 | 4 | 0 | 0.5 | 24 | 25 | A | 0.1 | 0.7347114
4041 | 82 | Arsenic adsorption onto hematite and goethite | Hematite | 1.66 | 69.94 | 0.667 | 8.1 | strong | 0.5034 | 0.5034 | 1.375 | As | 4 | 5 | -2 | 2.48 | 2.18 | 9.9742 | 4 | 0 | 0.5 | 24 | 25 | A | 0.1 | 0.6223075
4042 | 82 | Arsenic adsorption onto hematite and goethite | Hematite | 1.66 | 69.94 | 0.667 | 8.1 | strong | 0.5034 | 0.5034 | 1.375 | As | 4 | 5 | -2 | 2.48 | 2.18 | 10.32473 | 4 | 0 | 0.5 | 24 | 25 | A | 0.1 | 0.5938881
4043 | 82 | Arsenic adsorption onto hematite and goethite | Hematite | 1.66 | 69.94 | 0.667 | 8.1 | strong | 0.5034 | 0.5034 | 1.375 | As | 4 | 5 | -2 | 2.48 | 2.18 | 10.15478 | 4 | 0 | 0.5 | 24 | 25 | A | 0.1 | 0.5771296
4044 | 82 | Arsenic adsorption onto hematite and goethite | Hematite | 1.66 | 69.94 | 0.667 | 8.1 | strong | 0.5034 | 0.5034 | 1.375 | As | 4 | 5 | -2 | 2.48 | 2.18 | 10.59029 | 4 | 0 | 0.5 | 24 | 25 | A | 0.1 | 0.5383798
4045 | 82 | Arsenic adsorption onto hematite and goethite | Hematite | 1.66 | 69.94 | 0.667 | 8.1 | strong | 0.5034 | 0.5034 | 1.375 | As | 4 | 5 | -2 | 2.48 | 2.18 | 10.44158 | 4 | 0 | 0.5 | 24 | 25 | A | 0.1 | 0.5151677
4046 | 82 | Arsenic adsorption onto hematite and goethite | Hematite | 1.66 | 69.94 | 0.667 | 8.1 | strong | 0.5034 | 0.5034 | 1.375 | As | 4 | 5 | -2 | 2.48 | 2.18 | 11.10015 | 4 | 0 | 0.5 | 24 | 25 | A | 0.1 | 0.4415586
4047 | 82 | Arsenic adsorption onto hematite and goethite | Hematite | 1.66 | 69.94 | 0.667 | 8.1 | strong | 0.5034 | 0.5034 | 1.375 | As | 4 | 5 | -2 | 2.48 | 2.18 | 11.07891 | 4 | 0 | 0.5 | 24 | 25 | A | 0.1 | 0.3860767
4048 | 82 | Arsenic adsorption onto hematite and goethite | Hematite | 1.66 | 69.94 | 0.667 | 8.1 | strong | 0.5034 | 0.5034 | 1.375 | As | 4 | 5 | -2 | 2.48 | 2.18 | 12.09863 | 4 | 0 | 0.5 | 24 | 25 | A | 0.1 | 0.1730794
4049 | 82 | Arsenic adsorption onto hematite and goethite | Goethite | 11.61 | 62.86 | 0.5 | 6.9 | strong | 0.9956 | 0.30215 | 0.4608 | As | 4 | 5 | -1 | 2.48 | 2.18 | 1.96 | 4 | 0 | 0.5 | 24 | 25 | A | 0.1 | 0.9985
4050 | 82 | Arsenic adsorption onto hematite and goethite | Goethite | 11.61 | 62.86 | 0.5 | 6.9 | strong | 0.9956 | 0.30215 | 0.4608 | As | 4 | 5 | -1 | 2.48 | 2.18 | 4.09 | 4 | 0 | 0.5 | 24 | 25 | A | 0.1 | 0.9983
4051 | 82 | Arsenic adsorption onto hematite and goethite | Goethite | 11.61 | 62.86 | 0.5 | 6.9 | strong | 0.9956 | 0.30215 | 0.4608 | As | 4 | 5 | -1 | 2.48 | 2.18 | 5.67 | 4 | 0 | 0.5 | 24 | 25 | A | 0.1 | 0.9982
4052 | 82 | Arsenic adsorption onto hematite and goethite | Goethite | 11.61 | 62.86 | 0.5 | 6.9 | strong | 0.9956 | 0.30215 | 0.4608 | As | 4 | 5 | -2 | 2.48 | 2.18 | 7.18 | 4 | 0 | 0.5 | 24 | 25 | A | 0.1 | 0.9876
4053 | 82 | Arsenic adsorption onto hematite and goethite | Goethite | 11.61 | 62.86 | 0.5 | 6.9 | strong | 0.9956 | 0.30215 | 0.4608 | As | 4 | 5 | -2 | 2.48 | 2.18 | 7.59 | 4 | 0 | 0.5 | 24 | 25 | A | 0.1 | 0.9459
4054 | 82 | Arsenic adsorption onto hematite and goethite | Goethite | 11.61 | 62.86 | 0.5 | 6.9 | strong | 0.9956 | 0.30215 | 0.4608 | As | 4 | 5 | -2 | 2.48 | 2.18 | 8.85 | 4 | 0 | 0.5 | 24 | 25 | A | 0.1 | 0.8572
4055 | 82 | Arsenic adsorption onto hematite and goethite | Goethite | 11.61 | 62.86 | 0.5 | 6.9 | strong | 0.9956 | 0.30215 | 0.4608 | As | 4 | 5 | -2 | 2.48 | 2.18 | 9.62 | 4 | 0 | 0.5 | 24 | 25 | A | 0.1 | 0.7673
4056 | 82 | Arsenic adsorption onto hematite and goethite | Goethite | 11.61 | 62.86 | 0.5 | 6.9 | strong | 0.9956 | 0.30215 | 0.4608 | As | 4 | 5 | -2 | 2.48 | 2.18 | 10.55 | 4 | 0 | 0.5 | 24 | 25 | A | 0.1 | 0.6462
4057 | 82 | Arsenic adsorption onto hematite and goethite | Goethite | 11.61 | 62.86 | 0.5 | 6.9 | strong | 0.9956 | 0.30215 | 0.4608 | As | 4 | 5 | -2 | 2.48 | 2.18 | 11.93 | 4 | 0 | 0.5 | 24 | 25 | A | 0.1 | 0.3895
4058 | 82 | Arsenic adsorption onto hematite and goethite | Goethite | 11.61 | 62.86 | 0.5 | 6.9 | strong | 0.9956 | 0.30215 | 0.4608 | As | 4 | 5 | -1 | 2.48 | 2.18 | 2.11 | 4 | 0 | 0.5 | 24 | 25 | A | 0.01 | 0.9998
4059 | 82 | Arsenic adsorption onto hematite and goethite | Goethite | 11.61 | 62.86 | 0.5 | 6.9 | strong | 0.9956 | 0.30215 | 0.4608 | As | 4 | 5 | -1 | 2.48 | 2.18 | 4.47 | 4 | 0 | 0.5 | 24 | 25 | A | 0.01 | 0.9996
4060 | 82 | Arsenic adsorption onto hematite and goethite | Goethite | 11.61 | 62.86 | 0.5 | 6.9 | strong | 0.9956 | 0.30215 | 0.4608 | As | 4 | 5 | -1 | 2.48 | 2.18 | 5.89 | 4 | 0 | 0.5 | 24 | 25 | A | 0.01 | 0.9995
4061 | 82 | Arsenic adsorption onto hematite and goethite | Goethite | 11.61 | 62.86 | 0.5 | 6.9 | strong | 0.9956 | 0.30215 | 0.4608 | As | 4 | 5 | -1 | 2.48 | 2.18 | 6.17 | 4 | 0 | 0.5 | 24 | 25 | A | 0.01 | 0.9994
4062 | 82 | Arsenic adsorption onto hematite and goethite | Goethite | 11.61 | 62.86 | 0.5 | 6.9 | strong | 0.9956 | 0.30215 | 0.4608 | As | 4 | 5 | -1 | 2.48 | 2.18 | 6.8 | 4 | 0 | 0.5 | 24 | 25 | A | 0.01 | 0.989
4063 | 82 | Arsenic adsorption onto hematite and goethite | Goethite | 11.61 | 62.86 | 0.5 | 6.9 | strong | 0.9956 | 0.30215 | 0.4608 | As | 4 | 5 | -2 | 2.48 | 2.18 | 7.46 | 4 | 0 | 0.5 | 24 | 25 | A | 0.01 | 0.9863
4064 | 82 | Arsenic adsorption onto hematite and goethite | Goethite | 11.61 | 62.86 | 0.5 | 6.9 | strong | 0.9956 | 0.30215 | 0.4608 | As | 4 | 5 | -2 | 2.48 | 2.18 | 7.19 | 4 | 0 | 0.5 | 24 | 25 | A | 0.01 | 0.9459
4065 | 82 | Arsenic adsorption onto hematite and goethite | Goethite | 11.61 | 62.86 | 0.5 | 6.9 | strong | 0.9956 | 0.30215 | 0.4608 | As | 4 | 5 | -2 | 2.48 | 2.18 | 7.71 | 4 | 0 | 0.5 | 24 | 25 | A | 0.01 | 0.8938
4066 | 82 | Arsenic adsorption onto hematite and goethite | Goethite | 11.61 | 62.86 | 0.5 | 6.9 | strong | 0.9956 | 0.30215 | 0.4608 | As | 4 | 5 | -2 | 2.48 | 2.18 | 9.21 | 4 | 0 | 0.5 | 24 | 25 | A | 0.01 | 0.6814
4067 | 82 | Arsenic adsorption onto hematite and goethite | Goethite | 11.61 | 62.86 | 0.5 | 6.9 | strong | 0.9956 | 0.30215 | 0.4608 | As | 4 | 5 | -2 | 2.48 | 2.18 | 9.75 | 4 | 0 | 0.5 | 24 | 25 | A | 0.01 | 0.5603
4068 | 82 | Arsenic adsorption onto hematite and goethite | Goethite | 11.61 | 62.86 | 0.5 | 6.9 | strong | 0.9956 | 0.30215 | 0.4608 | As | 4 | 5 | -2 | 2.48 | 2.18 | 10.6 | 4 | 0 | 0.5 | 24 | 25 | A | 0.01 | 0.3896
4069 | 82 | Arsenic adsorption onto hematite and goethite | Goethite | 11.61 | 62.86 | 0.5 | 6.9 | strong | 0.9956 | 0.30215 | 0.4608 | As | 4 | 5 | -2 | 2.48 | 2.18 | 11.88 | 4 | 0 | 0.5 | 24 | 25 | A | 0.01 | 0.189
4070 | 82 | Arsenic adsorption onto hematite and goethite | Hematite | 1.66 | 69.94 | 0.667 | 8.1 | strong | 0.5034 | 0.5034 | 1.375 | As | 4 | 5 | -1 | 2.48 | 2.18 | 5.07 | 4 | 0 | 0.5 | 24 | 25 | A | 0.01 | 0.9957
4071 | 82 | Arsenic adsorption onto hematite and goethite | Hematite | 1.66 | 69.94 | 0.667 | 8.1 | strong | 0.5034 | 0.5034 | 1.375 | As | 4 | 5 | -1 | 2.48 | 2.18 | 5.76 | 4 | 0 | 0.5 | 24 | 25 | A | 0.01 | 0.9917
4072 | 82 | Arsenic adsorption onto hematite and goethite | Hematite | 1.66 | 69.94 | 0.667 | 8.1 | strong | 0.5034 | 0.5034 | 1.375 | As | 4 | 5 | -1 | 2.48 | 2.18 | 5.68 | 4 | 0 | 0.5 | 24 | 25 | A | 0.01 | 0.9827
4073 | 82 | Arsenic adsorption onto hematite and goethite | Hematite | 1.66 | 69.94 | 0.667 | 8.1 | strong | 0.5034 | 0.5034 | 1.375 | As | 4 | 5 | -1 | 2.48 | 2.18 | 5.74 | 4 | 0 | 0.5 | 24 | 25 | A | 0.01 | 0.9633
4074 | 82 | Arsenic adsorption onto hematite and goethite | Hematite | 1.66 | 69.94 | 0.667 | 8.1 | strong | 0.5034 | 0.5034 | 1.375 | As | 4 | 5 | -1 | 2.48 | 2.18 | 6 | 4 | 0 | 0.5 | 24 | 25 | A | 0.01 | 0.9465
4075 | 82 | Arsenic adsorption onto hematite and goethite | Hematite | 1.66 | 69.94 | 0.667 | 8.1 | strong | 0.5034 | 0.5034 | 1.375 | As | 4 | 5 | -2 | 2.48 | 2.18 | 7.05 | 4 | 0 | 0.5 | 24 | 25 | A | 0.01 | 0.9684
4076 | 82 | Arsenic adsorption onto hematite and goethite | Hematite | 1.66 | 69.94 | 0.667 | 8.1 | strong | 0.5034 | 0.5034 | 1.375 | As | 4 | 5 | -2 | 2.48 | 2.18 | 7.42 | 4 | 0 | 0.5 | 24 | 25 | A | 0.01 | 0.7825
4077 | 82 | Arsenic adsorption onto hematite and goethite | Hematite | 1.66 | 69.94 | 0.667 | 8.1 | strong | 0.5034 | 0.5034 | 1.375 | As | 4 | 5 | -2 | 2.48 | 2.18 | 9.61 | 4 | 0 | 0.5 | 24 | 25 | A | 0.01 | 0.6869
4078 | 82 | Arsenic adsorption onto hematite and goethite | Hematite | 1.66 | 69.94 | 0.667 | 8.1 | strong | 0.5034 | 0.5034 | 1.375 | As | 4 | 5 | -2 | 2.48 | 2.18 | 10.12 | 4 | 0 | 0.5 | 24 | 25 | A | 0.01 | 0.6365
4079 | 82 | Arsenic adsorption onto hematite and goethite | Hematite | 1.66 | 69.94 | 0.667 | 8.1 | strong | 0.5034 | 0.5034 | 1.375 | As | 4 | 5 | -2 | 2.48 | 2.18 | 10.31 | 4 | 0 | 0.5 | 24 | 25 | A | 0.01 | 0.6197
4080 | 82 | Arsenic adsorption onto hematite and goethite | Hematite | 1.66 | 69.94 | 0.667 | 8.1 | strong | 0.5034 | 0.5034 | 1.375 | As | 4 | 5 | -2 | 2.48 | 2.18 | 10.53 | 4 | 0 | 0.5 | 24 | 25 | A | 0.01 | 0.5513
4081 | 82 | Arsenic adsorption onto hematite and goethite | Hematite | 1.66 | 69.94 | 0.667 | 8.1 | strong | 0.5034 | 0.5034 | 1.375 | As | 4 | 5 | -2 | 2.48 | 2.18 | 11.04 | 4 | 0 | 0.5 | 24 | 25 | A | 0.01 | 0.4725
4082 | 82 | Arsenic adsorption onto hematite and goethite | Hematite | 1.66 | 69.94 | 0.667 | 8.1 | strong | 0.5034 | 0.5034 | 1.375 | As | 4 | 5 | -2 | 2.48 | 2.18 | 10.81 | 4 | 0 | 0.5 | 24 | 25 | A | 0.01 | 0.4622
4083 | 82 | Arsenic adsorption onto hematite and goethite | Hematite | 1.66 | 69.94 | 0.667 | 8.1 | strong | 0.5034 | 0.5034 | 1.375 | As | 4 | 5 | -2 | 2.48 | 2.18 | 10.95 | 4 | 0 | 0.5 | 24 | 25 | A | 0.01 | 0.439
4084 | 82 | Arsenic adsorption onto hematite and goethite | Hematite | 1.66 | 69.94 | 0.667 | 8.1 | strong | 0.5034 | 0.5034 | 1.375 | As | 4 | 5 | -2 | 2.48 | 2.18 | 11.79 | 4 | 0 | 0.5 | 24 | 25 | A | 0.01 | 0.3034
4085 | 82 | Arsenic adsorption onto hematite and goethite | Hematite | 1.66 | 69.94 | 0.667 | 8.1 | strong | 0.5034 | 0.5034 | 1.375 | As | 4 | 5 | -2 | 2.48 | 2.18 | 8.5 | 4 | 0 | 0.07 | 24 | 25 | A | 0.01 | 0.9974
4086 | 82 | Arsenic adsorption onto hematite and goethite | Hematite | 1.66 | 69.94 | 0.667 | 8.1 | strong | 0.5034 | 0.5034 | 1.375 | As | 4 | 5 | -2 | 2.48 | 2.18 | 9.48 | 4 | 0 | 0.07 | 24 | 25 | A | 0.01 | 0.9783
4087 | 82 | Arsenic adsorption onto hematite and goethite | Hematite | 1.66 | 69.94 | 0.667 | 8.1 | strong | 0.5034 | 0.5034 | 1.375 | As | 4 | 5 | -2 | 2.48 | 2.18 | 9.94 | 4 | 0 | 0.07 | 24 | 25 | A | 0.01 | 0.9732
4088 | 82 | Arsenic adsorption onto hematite and goethite | Hematite | 1.66 | 69.94 | 0.667 | 8.1 | strong | 0.5034 | 0.5034 | 1.375 | As | 4 | 5 | -2 | 2.48 | 2.18 | 10.45 | 4 | 0 | 0.07 | 24 | 25 | A | 0.01 | 0.949
4089 | 82 | Arsenic adsorption onto hematite and goethite | Hematite | 1.66 | 69.94 | 0.667 | 8.1 | strong | 0.5034 | 0.5034 | 1.375 | As | 4 | 5 | -2 | 2.48 | 2.18 | 11 | 4 | 0 | 0.07 | 24 | 25 | A | 0.01 | 0.8635
4090 | 82 | Arsenic adsorption onto hematite and goethite | Hematite | 1.66 | 69.94 | 0.667 | 8.1 | strong | 0.5034 | 0.5034 | 1.375 | As | 4 | 5 | -2 | 2.48 | 2.18 | 12.2 | 4 | 0 | 0.07 | 24 | 25 | A | 0.01 | 0.4707
4091 | 82 | Arsenic adsorption onto hematite and goethite | Goethite | 11.61 | 62.86 | 0.5 | 6.9 | strong | 0.9956 | 0.30215 | 0.4608 | As | 4 | 5 | -2 | 2.48 | 2.18 | 6.5 | 4 | 0 | 0.07 | 24 | 25 | A | 0.01 | 0.9994
4092 | 82 | Arsenic adsorption onto hematite and goethite | Goethite | 11.61 | 62.86 | 0.5 | 6.9 | strong | 0.9956 | 0.30215 | 0.4608 | As | 4 | 5 | -2 | 2.48 | 2.18 | 6.76 | 4 | 0 | 0.07 | 24 | 25 | A | 0.01 | 0.979
4093 | 82 | Arsenic adsorption onto hematite and goethite | Goethite | 11.61 | 62.86 | 0.5 | 6.9 | strong | 0.9956 | 0.30215 | 0.4608 | As | 4 | 5 | -2 | 2.48 | 2.18 | 9.03 | 4 | 0 | 0.07 | 24 | 25 | A | 0.01 | 0.8501
4094 | 82 | Arsenic adsorption onto hematite and goethite | Goethite | 11.61 | 62.86 | 0.5 | 6.9 | strong | 0.9956 | 0.30215 | 0.4608 | As | 4 | 5 | -2 | 2.48 | 2.18 | 10.48 | 4 | 0 | 0.07 | 24 | 25 | A | 0.01 | 0.6101
4095 | 82 | Arsenic adsorption onto hematite and goethite | Goethite | 11.61 | 62.86 | 0.5 | 6.9 | strong | 0.9956 | 0.30215 | 0.4608 | As | 4 | 5 | -2 | 2.48 | 2.18 | 11.1 | 4 | 0 | 0.07 | 24 | 25 | A | 0.01 | 0.4271
4096 | 82 | Arsenic adsorption onto hematite and goethite | Goethite | 11.61 | 62.86 | 0.5 | 6.9 | strong | 0.9956 | 0.30215 | 0.4608 | As | 4 | 5 | -2 | 2.48 | 2.18 | 11.74 | 4 | 0 | 0.07 | 24 | 25 | A | 0.01 | 0.1466
4097 | 83 | Arsenic (V) adsorption from aqueous solution onto goethite, hematite, magnetite and zero-valent iron: Effects of pH, concentration and reversibility | Hematite | 1.66 | 69.94 | 0.667 | 8.1 | strong | 0.5034 | 0.5034 | 1.375 | As | 4 | 5 | -1 | 2.48 | 2.18 | 2.06 | 4 | 0 | 0.5 | 24 | 25 | O | 0.01 | 0.9763
4098 | 83 | Arsenic (V) adsorption from aqueous solution onto goethite, hematite, magnetite and zero-valent iron: Effects of pH, concentration and reversibility | Hematite | 1.66 | 69.94 | 0.667 | 8.1 | strong | 0.5034 | 0.5034 | 1.375 | As | 4 | 5 | -1 | 2.48 | 2.18 | 2.39 | 4 | 0 | 0.5 | 24 | 25 | O | 0.01 | 0.9901
4099 | 83 | Arsenic (V) adsorption from aqueous solution onto goethite, hematite, magnetite and zero-valent iron: Effects of pH, concentration and reversibility | Hematite | 1.66 | 69.94 | 0.667 | 8.1 | strong | 0.5034 | 0.5034 | 1.375 | As | 4 | 5 | -1 | 2.48 | 2.18 | 3.27 | 4 | 0 | 0.5 | 24 | 25 | O | 0.01 | 0.9845
4100 | 83 | Arsenic (V) adsorption from aqueous solution onto goethite, hematite, magnetite and zero-valent iron: Effects of pH, concentration and reversibility | Hematite | 1.66 | 69.94 | 0.667 | 8.1 | strong | 0.5034 | 0.5034 | 1.375 | As | 4 | 5 | -1 | 2.48 | 2.18 | 3.5 | 4 | 0 | 0.5 | 24 | 25 | O | 0.01 | 0.9858
4101 | 83 | Arsenic (V) adsorption from aqueous solution onto goethite, hematite, magnetite and zero-valent iron: Effects of pH, concentration and reversibility | Hematite | 1.66 | 69.94 | 0.667 | 8.1 | strong | 0.5034 | 0.5034 | 1.375 | As | 4 | 5 | -1 | 2.48 | 2.18 | 4.36 | 4 | 0 | 0.5 | 24 | 25 | O | 0.01 | 0.9802
4102 | 83 | Arsenic (V) adsorption from aqueous solution onto goethite, hematite, magnetite and zero-valent iron: Effects of pH, concentration and reversibility | Hematite | 1.66 | 69.94 | 0.667 | 8.1 | strong | 0.5034 | 0.5034 | 1.375 | As | 4 | 5 | -1 | 2.48 | 2.18 | 5.1 | 4 | 0 | 0.5 | 24 | 25 | O | 0.01 | 0.9802
4103 | 83 | Arsenic (V) adsorption from aqueous solution onto goethite, hematite, magnetite and zero-valent iron: Effects of pH, concentration and reversibility | Hematite | 1.66 | 69.94 | 0.667 | 8.1 | strong | 0.5034 | 0.5034 | 1.375 | As | 4 | 5 | -1 | 2.48 | 2.18 | 5.7 | 4 | 0 | 0.5 | 24 | 25 | O | 0.01 | 0.958
4104 | 83 | Arsenic (V) adsorption from aqueous solution onto goethite, hematite, magnetite and zero-valent iron: Effects of pH, concentration and reversibility | Hematite | 1.66 | 69.94 | 0.667 | 8.1 | strong | 0.5034 | 0.5034 | 1.375 | As | 4 | 5 | -1 | 2.48 | 2.18 | 5.79 | 4 | 0 | 0.5 | 24 | 25 | O | 0.01 | 0.9359
4105 | 83 | Arsenic (V) adsorption from aqueous solution onto goethite, hematite, magnetite and zero-valent iron: Effects of pH, concentration and reversibility | Hematite | 1.66 | 69.94 | 0.667 | 8.1 | strong | 0.5034 | 0.5034 | 1.375 | As | 4 | 5 | -1 | 2.48 | 2.18 | 6.02 | 4 | 0 | 0.5 | 24 | 25 | O | 0.01 | 0.9248
4106 | 83 | Arsenic (V) adsorption from aqueous solution onto goethite, hematite, magnetite and zero-valent iron: Effects of pH, concentration and reversibility | Hematite | 1.66 | 69.94 | 0.667 | 8.1 | strong | 0.5034 | 0.5034 | 1.375 | As | 4 | 5 | -2 | 2.48 | 2.18 | 7.46 | 4 | 0 | 0.5 | 24 | 25 | O | 0.01 | 0.7631
4107 | 83 | Arsenic (V) adsorption from aqueous solution onto goethite, hematite, magnetite and zero-valent iron: Effects of pH, concentration and reversibility | Hematite | 1.66 | 69.94 | 0.667 | 8.1 | strong | 0.5034 | 0.5034 | 1.375 | As | 4 | 5 | -2 | 2.48 | 2.18 | 9.58 | 4 | 0 | 0.5 | 24 | 25 | O | 0.01 | 0.662
4108 | 83 | Arsenic (V) adsorption from aqueous solution onto goethite, hematite, magnetite and zero-valent iron: Effects of pH, concentration and reversibility | Hematite | 1.66 | 69.94 | 0.667 | 8.1 | strong | 0.5034 | 0.5034 | 1.375 | As | 4 | 5 | -2 | 2.48 | 2.18 | 10.13 | 4 | 0 | 0.5 | 24 | 25 | O | 0.01 | 0.615
4109 | 83 | Arsenic (V) adsorption from aqueous solution onto goethite, hematite, magnetite and zero-valent iron: Effects of pH, concentration and reversibility | Hematite | 1.66 | 69.94 | 0.667 | 8.1 | strong | 0.5034 | 0.5034 | 1.375 | As | 4 | 5 | -2 | 2.48 | 2.18 | 10.3 | 4 | 0 | 0.5 | 24 | 25 | O | 0.01 | 0.6095
4110 | 83 | Arsenic (V) adsorption from aqueous solution onto goethite, hematite, magnetite and zero-valent iron: Effects of pH, concentration and reversibility | Hematite | 1.66 | 69.94 | 0.667 | 8.1 | strong | 0.5034 | 0.5034 | 1.375 | As | 4 | 5 | -2 | 2.48 | 2.18 | 10.54 | 4 | 0 | 0.5 | 24 | 25 | O | 0.01 | 0.5376
4111 | 83 | Arsenic (V) adsorption from aqueous solution onto goethite, hematite, magnetite and zero-valent iron: Effects of pH, concentration and reversibility | Hematite | 1.66 | 69.94 | 0.667 | 8.1 | strong | 0.5034 | 0.5034 | 1.375 | As | 4 | 5 | -2 | 2.48 | 2.18 | 10.86 | 4 | 0 | 0.5 | 24 | 25 | O | 0.01 | 0.4464
4112 | 83 | Arsenic (V) adsorption from aqueous solution onto goethite, hematite, magnetite and zero-valent iron: Effects of pH, concentration and reversibility | Hematite | 1.66 | 69.94 | 0.667 | 8.1 | strong | 0.5034 | 0.5034 | 1.375 | As | 4 | 5 | -2 | 2.48 | 2.18 | 10.96 | 4 | 0 | 0.5 | 24 | 25 | O | 0.01 | 0.4271
4113 | 83 | Arsenic (V) adsorption from aqueous solution onto goethite, hematite, magnetite and zero-valent iron: Effects of pH, concentration and reversibility | Hematite | 1.66 | 69.94 | 0.667 | 8.1 | strong | 0.5034 | 0.5034 | 1.375 | As | 4 | 5 | -2 | 2.48 | 2.18 | 11.09 | 4 | 0 | 0.5 | 24 | 25 | O | 0.01 | 0.4644
4114 | 83 | Arsenic (V) adsorption from aqueous solution onto goethite, hematite, magnetite and zero-valent iron: Effects of pH, concentration and reversibility | Hematite | 1.66 | 69.94 | 0.667 | 8.1 | strong | 0.5034 | 0.5034 | 1.375 | As | 4 | 5 | -2 | 2.48 | 2.18 | 11.85 | 4 | 0 | 0.5 | 24 | 25 | O | 0.01 | 0.2944
4115 | 83 | Arsenic (V) adsorption from aqueous solution onto goethite, hematite, magnetite and zero-valent iron: Effects of pH, concentration and reversibility | Hematite | 1.66 | 69.94 | 0.667 | 8.1 | strong | 0.5034 | 0.5034 | 1.375 | As | 4 | 5 | -2 | 2.48 | 2.18 | 8.44 | 4 | 0 | 0.1 | 24 | 25 | O | 0.01 | 0.9964
4116 | 83 | Arsenic (V) adsorption from aqueous solution onto goethite, hematite, magnetite and zero-valent iron: Effects of pH, concentration and reversibility | Hematite | 1.66 | 69.94 | 0.667 | 8.1 | strong | 0.5034 | 0.5034 | 1.375 | As | 4 | 5 | -2 | 2.48 | 2.18 | 9.44 | 4 | 0 | 0.1 | 24 | 25 | O | 0.01 | 0.9797
4117 | 83 | Arsenic (V) adsorption from aqueous solution onto goethite, hematite, magnetite and zero-valent iron: Effects of pH, concentration and reversibility | Hematite | 1.66 | 69.94 | 0.667 | 8.1 | strong | 0.5034 | 0.5034 | 1.375 | As | 4 | 5 | -2 | 2.48 | 2.18 | 9.96 | 4 | 0 | 0.1 | 24 | 25 | O | 0.01 | 0.9742
4118 | 83 | Arsenic (V) adsorption from aqueous solution onto goethite, hematite, magnetite and zero-valent iron: Effects of pH, concentration and reversibility | Hematite | 1.66 | 69.94 | 0.667 | 8.1 | strong | 0.5034 | 0.5034 | 1.375 | As | 4 | 5 | -2 | 2.48 | 2.18 | 10.39 | 4 | 0 | 0.1 | 24 | 25 | O | 0.01 | 0.952
4119 | 83 | Arsenic (V) adsorption from aqueous solution onto goethite, hematite, magnetite and zero-valent iron: Effects of pH, concentration and reversibility | Hematite | 1.66 | 69.94 | 0.667 | 8.1 | strong | 0.5034 | 0.5034 | 1.375 | As | 4 | 5 | -2 | 2.48 | 2.18 | 10.96 | 4 | 0 | 0.1 | 24 | 25 | O | 0.01 | 0.8663
4120 | 83 | Arsenic (V) adsorption from aqueous solution onto goethite, hematite, magnetite and zero-valent iron: Effects of pH, concentration and reversibility | Hematite | 1.66 | 69.94 | 0.667 | 8.1 | strong | 0.5034 | 0.5034 | 1.375 | As | 4 | 5 | -2 | 2.48 | 2.18 | 12.17 | 4 | 0 | 0.1 | 24 | 25 | O | 0.01 | 0.4657
4121 | 83 | Arsenic (V) adsorption from aqueous solution onto goethite, hematite, magnetite and zero-valent iron: Effects of pH, concentration and reversibility | Goethite | 11.61 | 62.86 | 0.5 | 6.9 | strong | 0.9956 | 0.30215 | 0.4608 | As | 4 | 5 | -1 | 2.48 | 2.18 | 1.95 | 4 | 0 | 0.5 | 24 | 25 | O | 0.01 | 0.9842
4122 | 83 | Arsenic (V) adsorption from aqueous solution onto goethite, hematite, magnetite and zero-valent iron: Effects of pH, concentration and reversibility | Goethite | 11.61 | 62.86 | 0.5 | 6.9 | strong | 0.9956 | 0.30215 | 0.4608 | As | 4 | 5 | -1 | 2.48 | 2.18 | 4.06 | 4 | 0 | 0.5 | 24 | 25 | O | 0.01 | 0.9868
4123 | 83 | Arsenic (V) adsorption from aqueous solution onto goethite, hematite, magnetite and zero-valent iron: Effects of pH, concentration and reversibility | Goethite | 11.61 | 62.86 | 0.5 | 6.9 | strong | 0.9956 | 0.30215 | 0.4608 | As | 4 | 5 | -1 | 2.48 | 2.18 | 5.63 | 4 | 0 | 0.5 | 24 | 25 | O | 0.01 | 0.9868
4124 | 83 | Arsenic (V) adsorption from aqueous solution onto goethite, hematite, magnetite and zero-valent iron: Effects of pH, concentration and reversibility | Goethite | 11.61 | 62.86 | 0.5 | 6.9 | strong | 0.9956 | 0.30215 | 0.4608 | As | 4 | 5 | -1 | 2.48 | 2.18 | 6.11 | 4 | 0 | 0.5 | 24 | 25 | O | 0.01 | 0.9895
4125 | 83 | Arsenic (V) adsorption from aqueous solution onto goethite, hematite, magnetite and zero-valent iron: Effects of pH, concentration and reversibility | Goethite | 11.61 | 62.86 | 0.5 | 6.9 | strong | 0.9956 | 0.30215 | 0.4608 | As | 4 | 5 | -2 | 2.48 | 2.18 | 7.15 | 4 | 0 | 0.5 | 24 | 25 | O | 0.01 | 0.9842
4126 | 83 | Arsenic (V) adsorption from aqueous solution onto goethite, hematite, magnetite and zero-valent iron: Effects of pH, concentration and reversibility | Goethite | 11.61 | 62.86 | 0.5 | 6.9 | strong | 0.9956 | 0.30215 | 0.4608 | As | 4 | 5 | -2 | 2.48 | 2.18 | 7.6 | 4 | 0 | 0.5 | 24 | 25 | O | 0.01 | 0.9315
4127 | 83 | Arsenic (V) adsorption from aqueous solution onto goethite, hematite, magnetite and zero-valent iron: Effects of pH, concentration and reversibility | Goethite | 11.61 | 62.86 | 0.5 | 6.9 | strong | 0.9956 | 0.30215 | 0.4608 | As | 4 | 5 | -2 | 2.48 | 2.18 | 8.79 | 4 | 0 | 0.5 | 24 | 25 | O | 0.01 | 0.8472
4128 | 83 | Arsenic (V) adsorption from aqueous solution onto goethite, hematite, magnetite and zero-valent iron: Effects of pH, concentration and reversibility | Goethite | 11.61 | 62.86 | 0.5 | 6.9 | strong | 0.9956 | 0.30215 | 0.4608 | As | 4 | 5 | -2 | 2.48 | 2.18 | 9.55 | 4 | 0 | 0.5 | 24 | 25 | O | 0.01 | 0.7576
4129 | 83 | Arsenic (V) adsorption from aqueous solution onto goethite, hematite, magnetite and zero-valent iron: Effects of pH, concentration and reversibility | Goethite | 11.61 | 62.86 | 0.5 | 6.9 | strong | 0.9956 | 0.30215 | 0.4608 | As | 4 | 5 | -2 | 2.48 | 2.18 | 10.53 | 4 | 0 | 0.5 | 24 | 25 | O | 0.01 | 0.6443
4130 | 83 | Arsenic (V) adsorption from aqueous solution onto goethite, hematite, magnetite and zero-valent iron: Effects of pH, concentration and reversibility | Goethite | 11.61 | 62.86 | 0.5 | 6.9 | strong | 0.9956 | 0.30215 | 0.4608 | As | 4 | 5 | -2 | 2.48 | 2.18 | 11.93 | 4 | 0 | 0.5 | 24 | 25 | O | 0.01 | 0.3808
4131 | 83 | Arsenic (V) adsorption from aqueous solution onto goethite, hematite, magnetite and zero-valent iron: Effects of pH, concentration and reversibility | Goethite | 11.61 | 62.86 | 0.5 | 6.9 | strong | 0.9956 | 0.30215 | 0.4608 | As | 4 | 5 | -2 | 2.48 | 2.18 | 6.68 | 4 | 0 | 0.1 | 24 | 25 | O | 0.01 | 0.9816
4132 | 83 | Arsenic (V) adsorption from aqueous solution onto goethite, hematite, magnetite and zero-valent iron: Effects of pH, concentration and reversibility | Goethite | 11.61 | 62.86 | 0.5 | 6.9 | strong | 0.9956 | 0.30215 | 0.4608 | As | 4 | 5 | -2 | 2.48 | 2.18 | 9 | 4 | 0 | 0.1 | 24 | 25 | O | 0.01 | 0.8524
4133 | 83 | Arsenic (V) adsorption from aqueous solution onto goethite, hematite, magnetite and zero-valent iron: Effects of pH, concentration and reversibility | Goethite | 11.61 | 62.86 | 0.5 | 6.9 | strong | 0.9956 | 0.30215 | 0.4608 | As | 4 | 5 | -2 | 2.48 | 2.18 | 10.45 | 4 | 0 | 0.1 | 24 | 25 | O | 0.01 | 0.61
4134 | 83 | Arsenic (V) adsorption from aqueous solution onto goethite, hematite, magnetite and zero-valent iron: Effects of pH, concentration and reversibility | Goethite | 11.61 | 62.86 | 0.5 | 6.9 | strong | 0.9956 | 0.30215 | 0.4608 | As | 4 | 5 | -2 | 2.48 | 2.18 | 11.08 | 4 | 0 | 0.1 | 24 | 25 | O | 0.01 | 0.4308
4135 | 83 | Arsenic (V) adsorption from aqueous solution onto goethite, hematite, magnetite and zero-valent iron: Effects of pH, concentration and reversibility | Goethite | 11.61 | 62.86 | 0.5 | 6.9 | strong | 0.9956 | 0.30215 | 0.4608 | As | 4 | 5 | -2 | 2.48 | 2.18 | 11.71 | 4 | 0 | 0.1 | 24 | 25 | O | 0.01 | 0.1462
4136 | 83 | Arsenic (V) adsorption from aqueous solution onto goethite, hematite, magnetite and zero-valent iron: Effects of pH, concentration and reversibility | Magnetite | 1.6 | 72.36 | 0.75 | 6.4 | strong | 0.8396 | 0.8396 | 0.8396 | As | 4 | 5 | -1 | 2.48 | 2.18 | 2.14 | 4 | 0 | 0.5 | 24 | 25 | O | 0.01 | 0.9792
4137 | 83 | Arsenic (V) adsorption from aqueous solution onto goethite, hematite, magnetite and zero-valent iron: Effects of pH, concentration and reversibility | Magnetite | 1.6 | 72.36 | 0.75 | 6.4 | strong | 0.8396 | 0.8396 | 0.8396 | As | 4 | 5 | -1 | 2.48 | 2.18 | 3.08 | 4 | 0 | 0.5 | 24 | 25 | O | 0.01 | 0.9875
4138 | 83 | Arsenic (V) adsorption from aqueous solution onto goethite, hematite, magnetite and zero-valent iron: Effects of pH, concentration and reversibility | Magnetite | 1.6 | 72.36 | 0.75 | 6.4 | strong | 0.8396 | 0.8396 | 0.8396 | As | 4 | 5 | -1 | 2.48 | 2.18 | 3.87 | 4 | 0 | 0.5 | 24 | 25 | O | 0.01 | 0.9847
4139 | 83 | Arsenic (V) adsorption from aqueous solution onto goethite, hematite, magnetite and zero-valent iron: Effects of pH, concentration and reversibility | Magnetite | 1.6 | 72.36 | 0.75 | 6.4 | strong | 0.8396 | 0.8396 | 0.8396 | As | 4 | 5 | -1 | 2.48 | 2.18 | 5.12 | 4 | 0 | 0.5 | 24 | 25 | O | 0.01 | 0.9875
4140 | 83 | Arsenic (V) adsorption from aqueous solution onto goethite, hematite, magnetite and zero-valent iron: Effects of pH, concentration and reversibility | Magnetite | 1.6 | 72.36 | 0.75 | 6.4 | strong | 0.8396 | 0.8396 | 0.8396 | As | 4 | 5 | -2 | 2.48 | 2.18 | 6.49 | 4 | 0 | 0.5 | 24 | 25 | O | 0.01 | 0.9153
4141 | 83 | Arsenic (V) adsorption from aqueous solution onto goethite, hematite, magnetite and zero-valent iron: Effects of pH, concentration and reversibility | Magnetite | 1.6 | 72.36 | 0.75 | 6.4 | strong | 0.8396 | 0.8396 | 0.8396 | As | 4 | 5 | -2 | 2.48 | 2.18 | 7.09 | 4 | 0 | 0.5 | 24 | 25 | O | 0.01 | 0.9403
4142 | 83 | Arsenic (V) adsorption from aqueous solution onto goethite, hematite, magnetite and zero-valent iron: Effects of pH, concentration and reversibility | Magnetite | 1.6 | 72.36 | 0.75 | 6.4 | strong | 0.8396 | 0.8396 | 0.8396 | As | 4 | 5 | -2 | 2.48 | 2.18 | 7.54 | 4 | 0 | 0.5 | 24 | 25 | O | 0.01 | 0.8292
4143 | 83 | Arsenic (V) adsorption from aqueous solution onto goethite, hematite, magnetite and zero-valent iron: Effects of pH, concentration and reversibility | Magnetite | 1.6 | 72.36 | 0.75 | 6.4 | strong | 0.8396 | 0.8396 | 0.8396 | As | 4 | 5 | -2 | 2.48 | 2.18 | 8.03 | 4 | 0 | 0.5 | 24 | 25 | O | 0.01 | 0.7597
4144 | 83 | Arsenic (V) adsorption from aqueous solution onto goethite, hematite, magnetite and zero-valent iron: Effects of pH, concentration and reversibility | Magnetite | 1.6 | 72.36 | 0.75 | 6.4 | strong | 0.8396 | 0.8396 | 0.8396 | As | 4 | 5 | -2 | 2.48 | 2.18 | 8.5 | 4 | 0 | 0.5 | 24 | 25 | O | 0.01 | 0.6931
4145 | 83 | Arsenic (V) adsorption from aqueous solution onto goethite, hematite, magnetite and zero-valent iron: Effects of pH, concentration and reversibility | Magnetite | 1.6 | 72.36 | 0.75 | 6.4 | strong | 0.8396 | 0.8396 | 0.8396 | As | 4 | 5 | -2 | 2.48 | 2.18 | 9.04 | 4 | 0 | 0.5 | 24 | 25 | O | 0.01 | 0.6125
4146 | 83 | Arsenic (V) adsorption from aqueous solution onto goethite, hematite, magnetite and zero-valent iron: Effects of pH, concentration and reversibility | Magnetite | 1.6 | 72.36 | 0.75 | 6.4 | strong | 0.8396 | 0.8396 | 0.8396 | As | 4 | 5 | -2 | 2.48 | 2.18 | 9.96 | 4 | 0 | 0.5 | 24 | 25 | O | 0.01 | 0.4597
4147 | 83 | Arsenic (V) adsorption from aqueous solution onto goethite, hematite, magnetite and zero-valent iron: Effects of pH, concentration and reversibility | Magnetite | 1.6 | 72.36 | 0.75 | 6.4 | strong | 0.8396 | 0.8396 | 0.8396 | As | 4 | 5 | -1 | 2.48 | 2.18 | 3.83 | 4 | 0 | 0.1 | 24 | 25 | O | 0.01 | 0.9986
4148 | 83 | Arsenic (V) adsorption from aqueous solution onto goethite, hematite, magnetite and zero-valent iron: Effects of pH, concentration and reversibility | Magnetite | 1.6 | 72.36 | 0.75 | 6.4 | strong | 0.8396 | 0.8396 | 0.8396 | As | 4 | 5 | -1 | 2.48 | 2.18 | 5.44 | 4 | 0 | 0.1 | 24 | 25 | O | 0.01 | 0.9986
4149 | 83 | Arsenic (V) adsorption from aqueous solution onto goethite, hematite, magnetite and zero-valent iron: Effects of pH, concentration and reversibility | Magnetite | 1.6 | 72.36 | 0.75 | 6.4 | strong | 0.8396 | 0.8396 | 0.8396 | As | 4 | 5 | -2 | 2.48 | 2.18 | 7.03 | 4 | 0 | 0.1 | 24 | 25 | O | 0.01 | 0.9875
4150 | 83 | Arsenic (V) adsorption from aqueous solution onto goethite, hematite, magnetite and zero-valent iron: Effects of pH, concentration and reversibility | Magnetite | 1.6 | 72.36 | 0.75 | 6.4 | strong | 0.8396 | 0.8396 | 0.8396 | As | 4 | 5 | -2 | 2.48 | 2.18 | 7.54 | 4 | 0 | 0.1 | 24 | 25 | O | 0.01 | 0.9819
4151 | 83 | Arsenic (V) adsorption from aqueous solution onto goethite, hematite, magnetite and zero-valent iron: Effects of pH, concentration and reversibility | Magnetite | 1.6 | 72.36 | 0.75 | 6.4 | strong | 0.8396 | 0.8396 | 0.8396 | As | 4 | 5 | -2 | 2.48 | 2.18 | 8.06 | 4 | 0 | 0.1 | 24 | 25 | O | 0.01 | 0.9236
4152 | 83 | Arsenic (V) adsorption from aqueous solution onto goethite, hematite, magnetite and zero-valent iron: Effects of pH, concentration and reversibility | Magnetite | 1.6 | 72.36 | 0.75 | 6.4 | strong | 0.8396 | 0.8396 | 0.8396 | As | 4 | 5 | -2 | 2.48 | 2.18 | 8.3 | 4 | 0 | 0.1 | 24 | 25 | O | 0.01 | 0.8819
4153 | 83 | Arsenic (V) adsorption from aqueous solution onto goethite, hematite, magnetite and zero-valent iron: Effects of pH, concentration and reversibility | Magnetite | 1.6 | 72.36 | 0.75 | 6.4 | strong | 0.8396 | 0.8396 | 0.8396 | As | 4 | 5 | -2 | 2.48 | 2.18 | 9.06 | 4 | 0 | 0.1 | 24 | 25 | O | 0.01 | 0.6264
4154 | 83 | Arsenic (V) adsorption from aqueous solution onto goethite, hematite, magnetite and zero-valent iron: Effects of pH, concentration and reversibility | Magnetite | 1.6 | 72.36 | 0.75 | 6.4 | strong | 0.8396 | 0.8396 | 0.8396 | As | 4 | 5 | -2 | 2.48 | 2.18 | 9.98 | 4 | 0 | 0.1 | 24 | 25 | O | 0.01 | 0.3486
4155 | 83 | Arsenic (V) adsorption from aqueous solution onto goethite, hematite, magnetite and zero-valent iron: Effects of pH, concentration and reversibility | Hematite | 1.66 | 69.94 | 0.667 | 8.1 | strong | 0.5034 | 0.5034 | 1.375 | As | 4 | 5 | -1 | 2.48 | 2.18 | 6 | 4 | 0 | 1.1543996 | 24 | 25 | O | 0.01 | 0.6838443
4156 | 83 | Arsenic (V) adsorption from aqueous solution onto goethite, hematite, magnetite and zero-valent iron: Effects of pH, concentration and reversibility | Hematite | 1.66 | 69.94 | 0.667 | 8.1 | strong | 0.5034 | 0.5034 | 1.375 | As | 4 | 5 | -1 | 2.48 | 2.18 | 6 | 4 | 0 | 1.630192 | 24 | 25 | O | 0.01 | 0.6152478
4157 | 83 | Arsenic (V) adsorption from aqueous solution onto goethite, hematite, magnetite and zero-valent iron: Effects of pH, concentration and reversibility | Hematite | 1.66 | 69.94 | 0.667 | 8.1 | strong | 0.5034 | 0.5034 | 1.375 | As | 4 | 5 | -1 | 2.48 | 2.18 | 6 | 4 | 0 | 2.1666232 | 24 | 25 | O | 0.01 | 0.4838512
4158 | 83 | Arsenic (V) adsorption from aqueous solution onto goethite, hematite, magnetite and zero-valent iron: Effects of pH, concentration and reversibility | Hematite | 1.66 | 69.94 | 0.667 | 8.1 | strong | 0.5034 | 0.5034 | 1.375 | As | 4 | 5 | -1 | 2.48 | 2.18 | 6 | 4 | 0 | 3.2843776 | 24 | 25 | O | 0.01 | 0.3605486
4159 | 83 | Arsenic (V) adsorption from aqueous solution onto goethite, hematite, magnetite and zero-valent iron: Effects of pH, concentration and reversibility | Hematite | 1.66 | 69.94 | 0.667 | 8.1 | strong | 0.5034 | 0.5034 | 1.375 | As | 4 | 5 | -1 | 2.48 | 2.18 | 6 | 4 | 0 | 4.3127632 | 24 | 25 | O | 0.01 | 0.30158
4160 | 83 | Arsenic (V) adsorption from aqueous solution onto goethite, hematite, magnetite and zero-valent iron: Effects of pH, concentration and reversibility | Hematite | 1.66 | 69.94 | 0.667 | 8.1 | strong | 0.5034 | 0.5034 | 1.375 | As | 4 | 5 | -1 | 2.48 | 2.18 | 6 | 4 | 0 | 6.50451464 | 24 | 25 | O | 0.01 | 0.2268293
4161 | 83 | Arsenic (V) adsorption from aqueous solution onto goethite, hematite, magnetite and zero-valent iron: Effects of pH, concentration and reversibility | Hematite | 1.66 | 69.94 | 0.667 | 8.1 | strong | 0.5034 | 0.5034 | 1.375 | As | 4 | 5 | -1 | 2.48 | 2.18 | 6 | 4 | 0 | 8.6586368 | 24 | 25 | O | 0.01 | 0.1801134
4162 | 83 | Arsenic (V) adsorption from aqueous solution onto goethite, hematite, magnetite and zero-valent iron: Effects of pH, concentration and reversibility | Hematite | 1.66 | 69.94 | 0.667 | 8.1 | strong | 0.5034 | 0.5034 | 1.375 | As | 4 | 5 | -1 | 2.48 | 2.18 | 6 | 4 | 0 | 10.90364256 | 24 | 25 | O | 0.01 | 0.1655816
4163 | 83 | Arsenic (V) adsorption from aqueous solution onto goethite, hematite, magnetite and zero-valent iron: Effects of pH, concentration and reversibility | Hematite | 1.66 | 69.94 | 0.667 | 8.1 | strong | 0.5034 | 0.5034 | 1.375 | As | 4 | 5 | -1 | 2.48 | 2.18 | 6 | 4 | 0 | 13.19737048 | 24 | 25 | O | 0.01 | 0.1618103
4164 | 83 | Arsenic (V) adsorption from aqueous solution onto goethite, hematite, magnetite and zero-valent iron: Effects of pH, concentration and reversibility | Hematite | 1.66 | 69.94 | 0.667 | 8.1 | strong | 0.5034 | 0.5034 | 1.375 | As | 4 | 5 | -1 | 2.48 | 2.18 | 6 | 4 | 0 | 15.166682 | 24 | 25 | O | 0.01 | 0.1480536
4165 | 83 | Arsenic (V) adsorption from aqueous solution onto goethite, hematite, magnetite and zero-valent iron: Effects of pH, concentration and reversibility | Hematite | 1.66 | 69.94 | 0.667 | 8.1 | strong | 0.5034 | 0.5034 | 1.375 | As | 4 | 5 | -1 | 2.48 | 2.18 | 6 | 4 | 0 | 17.3251024 | 24 | 25 | O | 0.01 | 0.1408132
4166 | 83 | Arsenic (V) adsorption from aqueous solution onto goethite, hematite, magnetite and zero-valent iron: Effects of pH, concentration and reversibility | Goethite | 11.61 | 62.86 | 0.5 | 6.9 | strong | 0.9956 | 0.30215 | 0.4608 | As | 4 | 5 | -1 | 2.48 | 2.18 | 6 | 4 | 0 | 3.04718756 | 24 | 25 | O | 0.01 | 0.8911603
4167 | 83 | Arsenic (V) adsorption from aqueous solution onto goethite, hematite, magnetite and zero-valent iron: Effects of pH, concentration and reversibility | Goethite | 11.61 | 62.86 | 0.5 | 6.9 | strong | 0.9956 | 0.30215 | 0.4608 | As | 4 | 5 | -1 | 2.48 | 2.18 | 6 | 4 | 0 | 4.2167996 | 24 | 25 | O | 0.01 | 0.8049469
4168 | 83 | Arsenic (V) adsorption from aqueous solution onto goethite, hematite, magnetite and zero-valent iron: Effects of pH, concentration and reversibility | Goethite | 11.61 | 62.86 | 0.5 | 6.9 | strong | 0.9956 | 0.30215 | 0.4608 | As | 4 | 5 | -1 | 2.48 | 2.18 | 6 | 4 | 0 | 8.627884756 | 24 | 25 | O | 0.01 | 0.4878467
4169 | 83 | Arsenic (V) adsorption from aqueous solution onto goethite, hematite, magnetite and zero-valent iron: Effects of pH, concentration and reversibility | Goethite | 11.61 | 62.86 | 0.5 | 6.9 | strong | 0.9956 | 0.30215 | 0.4608 | As | 4 | 5 | -1 | 2.48 | 2.18 | 6 | 4 | 0 | 10.5540472 | 24 | 25 | O | 0.01 | 0.4416929
4170 | 83 | Arsenic (V) adsorption from aqueous solution onto goethite, hematite, magnetite and zero-valent iron: Effects of pH, concentration and reversibility | Goethite | 11.61 | 62.86 | 0.5 | 6.9 | strong | 0.9956 | 0.30215 | 0.4608 | As | 4 | 5 | -1 | 2.48 | 2.18 | 6 | 4 | 0 | 12.78034932 | 24 | 25 | O | 0.01 | 0.3824582
4171 | 83 | Arsenic (V) adsorption from aqueous solution onto goethite, hematite, magnetite and zero-valent iron: Effects of pH, concentration and reversibility | Goethite | 11.61 | 62.86 | 0.5 | 6.9 | strong | 0.9956 | 0.30215 | 0.4608 | As | 4 | 5 | -1 | 2.48 | 2.18 | 6 | 4 | 0 | 14.7783728 | 24 | 25 | O | 0.01 | 0.3460444
4172 | 83 | Arsenic (V) adsorption from aqueous solution onto goethite, hematite, magnetite and zero-valent iron: Effects of pH, concentration and reversibility | Goethite | 11.61 | 62.86 | 0.5 | 6.9 | strong | 0.9956 | 0.30215 | 0.4608 | As | 4 | 5 | -1 | 2.48 | 2.18 | 6 | 4 | 0 | 17.4543676 | 24 | 25 | O | 0.01 | 0.3267015
4173 | 83 | Arsenic (V) adsorption from aqueous solution onto goethite, hematite, magnetite and zero-valent iron: Effects of pH, concentration and reversibility | Magnetite | 1.6 | 72.36 | 0.75 | 6.4 | strong | 0.8396 | 0.8396 | 0.8396 | As | 4 | 5 | -1 | 2.48 | 2.18 | 6 | 4 | 0 | 1.0549224 | 24 | 25 | O | 0.01 | 0.8040993
4174 | 83 | Arsenic (V) adsorption from aqueous solution onto goethite, hematite, magnetite and zero-valent iron: Effects of pH, concentration and reversibility | Magnetite | 1.6 | 72.36 | 0.75 | 6.4 | strong | 0.8396 | 0.8396 | 0.8396 | As | 4 | 5 | -1 | 2.48 | 2.18 | 6 | 4 | 0 | 4.17754 | 24 | 25 | O | 0.01 | 0.3463857
4175 | 83 | Arsenic (V) adsorption from aqueous solution onto goethite, hematite, magnetite and zero-valent iron: Effects of pH, concentration and reversibility | Magnetite | 1.6 | 72.36 | 0.75 | 6.4 | strong | 0.8396 | 0.8396 | 0.8396 | As | 4 | 5 | -1 | 2.48 | 2.18 | 6 | 4 | 0 | 6.273293 | 24 | 25 | O | 0.01 | 0.2684447
4176 | 83 | Arsenic (V) adsorption from aqueous solution onto goethite, hematite, magnetite and zero-valent iron: Effects of pH, concentration and reversibility | Magnetite | 1.6 | 72.36 | 0.75 | 6.4 | strong | 0.8396 | 0.8396 | 0.8396 | As | 4 | 5 | -1 | 2.48 | 2.18 | 6 | 4 | 0 | 8.367976 | 24 | 25 | O | 0.01 | 0.2273353
4177 | 83 | Arsenic (V) adsorption from aqueous solution onto goethite, hematite, magnetite and zero-valent iron: Effects of pH, concentration and reversibility | Magnetite | 1.6 | 72.36 | 0.75 | 6.4 | strong | 0.8396 | 0.8396 | 0.8396 | As | 4 | 5 | -1 | 2.48 | 2.18 | 6 | 4 | 0 | 10.501832 | 24 | 25 | O | 0.01 | 0.1989626
4178 | 83 | Arsenic (V) adsorption from aqueous solution onto goethite, hematite, magnetite and zero-valent iron: Effects of pH, concentration and reversibility | Magnetite | 1.6 | 72.36 | 0.75 | 6.4 | strong | 0.8396 | 0.8396 | 0.8396 | As | 4 | 5 | -1 | 2.48 | 2.18 | 6 | 4 | 0 | 12.599704 | 24 | 25 | O | 0.01 | 0.1876158
4179 | 83 | Arsenic (V) adsorption from aqueous solution onto goethite, hematite, magnetite and zero-valent iron: Effects of pH, concentration and reversibility | Magnetite | 1.6 | 72.36 | 0.75 | 6.4 | strong | 0.8396 | 0.8396 | 0.8396 | As | 4 | 5 | -1 | 2.48 | 2.18 | 6 | 4 | 0 | 15.365176 | 24 | 25 | O | 0.01 | 0.1660232
4180 | 83 | Arsenic (V) adsorption from aqueous solution onto goethite, hematite, magnetite and zero-valent iron: Effects of pH, concentration and reversibility | Magnetite | 1.6 | 72.36 | 0.75 | 6.4 | strong | 0.8396 | 0.8396 | 0.8396 | As | 4 | 5 | -1 | 2.48 | 2.18 | 6 | 4 | 0 | 17.4461552 | 24 | 25 | O | 0.01 | 0.1508708
4218 | 85 | Reactive Behavior of Ferrihydrite and Aluminic Ferrihydrite T oward the Adsorption of Arsenate | Ferrihydrite | 146 | 58.15 | 0.417 | 7.1 | weak | 0.595 | 0.595 | 0.906 | As | 4 | 5 | -2 | 2.48 | 2.18 | 7 | 1 | 0 | 9.70231 | 1 | 30 | O | 0.01 | 0.4856885
4219 | 85 | Reactive Behavior of Ferrihydrite and Aluminic Ferrihydrite T oward the Adsorption of Arsenate | Ferrihydrite | 146 | 58.15 | 0.417 | 7.1 | weak | 0.595 | 0.595 | 0.906 | As | 4 | 5 | -2 | 2.48 | 2.18 | 7 | 1 | 0 | 14.52802 | 1 | 30 | O | 0.01 | 0.4916568
4220 | 85 | Reactive Behavior of Ferrihydrite and Aluminic Ferrihydrite T oward the Adsorption of Arsenate | Ferrihydrite | 146 | 58.15 | 0.417 | 7.1 | weak | 0.595 | 0.595 | 0.906 | As | 4 | 5 | -2 | 2.48 | 2.18 | 7 | 1 | 0 | 19.55341 | 1 | 30 | O | 0.01 | 0.4896031
4221 | 85 | Reactive Behavior of Ferrihydrite and Aluminic Ferrihydrite T oward the Adsorption of Arsenate | Ferrihydrite | 146 | 58.15 | 0.417 | 7.1 | weak | 0.595 | 0.595 | 0.906 | As | 4 | 5 | -2 | 2.48 | 2.18 | 7 | 1 | 0 | 34.2953 | 1 | 30 | O | 0.01 | 0.4179961
4222 | 85 | Reactive Behavior of Ferrihydrite and Aluminic Ferrihydrite T oward the Adsorption of Arsenate | Ferrihydrite | 146 | 58.15 | 0.417 | 7.1 | weak | 0.595 | 0.595 | 0.906 | As | 4 | 5 | -2 | 2.48 | 2.18 | 7 | 1 | 0 | 60.20749 | 1 | 30 | O | 0.01 | 0.3353153
4223 | 85 | Reactive Behavior of Ferrihydrite and Aluminic Ferrihydrite T oward the Adsorption of Arsenate | Ferrihydrite | 146 | 58.15 | 0.417 | 7.1 | weak | 0.595 | 0.595 | 0.906 | As | 4 | 5 | -2 | 2.48 | 2.18 | 7 | 1 | 0 | 81.7061 | 1 | 30 | O | 0.01 | 0.2659055
4224 | 85 | Reactive Behavior of Ferrihydrite and Aluminic Ferrihydrite T oward the Adsorption of Arsenate | Ferrihydrite | 146 | 58.15 | 0.417 | 7.1 | weak | 0.595 | 0.595 | 0.906 | As | 4 | 5 | -2 | 2.48 | 2.18 | 7 | 1 | 0 | 101.71589 | 1 | 30 | O | 0.01 | 0.2140844
4225 | 85 | Reactive Behavior of Ferrihydrite and Aluminic Ferrihydrite T oward the Adsorption of Arsenate | Ferrihydrite | 146 | 58.15 | 0.417 | 7.1 | weak | 0.595 | 0.595 | 0.906 | As | 4 | 5 | -2 | 2.48 | 2.18 | 7 | 1 | 0 | 10 | 0.2455 | 30 | O | 0.01 | 0.330189
4226 | 85 | Reactive Behavior of Ferrihydrite and Aluminic Ferrihydrite T oward the Adsorption of Arsenate | Ferrihydrite | 146 | 58.15 | 0.417 | 7.1 | weak | 0.595 | 0.595 | 0.906 | As | 4 | 5 | -2 | 2.48 | 2.18 | 7 | 1 | 0 | 10 | 0.50509 | 30 | O | 0.01 | 0.490567
4227 | 85 | Reactive Behavior of Ferrihydrite and Aluminic Ferrihydrite T oward the Adsorption of Arsenate | Ferrihydrite | 146 | 58.15 | 0.417 | 7.1 | weak | 0.595 | 0.595 | 0.906 | As | 4 | 5 | -2 | 2.48 | 2.18 | 7 | 1 | 0 | 10 | 0.99629 | 30 | O | 0.01 | 0.584906
4228 | 85 | Reactive Behavior of Ferrihydrite and Aluminic Ferrihydrite T oward the Adsorption of Arsenate | Ferrihydrite | 146 | 58.15 | 0.417 | 7.1 | weak | 0.595 | 0.595 | 0.906 | As | 4 | 5 | -2 | 2.48 | 2.18 | 7 | 1 | 0 | 10 | 2.00648 | 30 | O | 0.01 | 0.596227
4229 | 85 | Reactive Behavior of Ferrihydrite and Aluminic Ferrihydrite T oward the Adsorption of Arsenate | Ferrihydrite | 146 | 58.15 | 0.417 | 7.1 | weak | 0.595 | 0.595 | 0.906 | As | 4 | 5 | -2 | 2.48 | 2.18 | 7 | 1 | 0 | 10 | 2.99814 | 30 | O | 0.01 | 0.60001
4230 | 85 | Reactive Behavior of Ferrihydrite and Aluminic Ferrihydrite T oward the Adsorption of Arsenate | Ferrihydrite | 146 | 58.15 | 0.417 | 7.1 | weak | 0.595 | 0.595 | 0.906 | As | 4 | 5 | -2 | 2.48 | 2.18 | 7 | 1 | 0 | 10 | 4.0083 | 30 | O | 0.01 | 0.605661
4231 | 85 | Reactive Behavior of Ferrihydrite and Aluminic Ferrihydrite T oward the Adsorption of Arsenate | Ferrihydrite | 146 | 58.15 | 0.417 | 7.1 | weak | 0.595 | 0.595 | 0.906 | As | 4 | 5 | -2 | 2.48 | 2.18 | 3.9964 | 1 | 0 | 10 | 1 | 30 | O | 0.01 | 0.4762431
4232 | 85 | Reactive Behavior of Ferrihydrite and Aluminic Ferrihydrite T oward the Adsorption of Arsenate | Ferrihydrite | 146 | 58.15 | 0.417 | 7.1 | weak | 0.595 | 0.595 | 0.906 | As | 4 | 5 | -2 | 2.48 | 2.18 | 4.9928 | 1 | 0 | 10 | 1 | 30 | O | 0.01 | 0.524862
4233 | 85 | Reactive Behavior of Ferrihydrite and Aluminic Ferrihydrite T oward the Adsorption of Arsenate | Ferrihydrite | 146 | 58.15 | 0.417 | 7.1 | weak | 0.595 | 0.595 | 0.906 | As | 4 | 5 | -2 | 2.48 | 2.18 | 6.0053 | 1 | 0 | 10 | 1 | 30 | O | 0.01 | 0.569061
4234 | 85 | Reactive Behavior of Ferrihydrite and Aluminic Ferrihydrite T oward the Adsorption of Arsenate | Ferrihydrite | 146 | 58.15 | 0.417 | 7.1 | weak | 0.595 | 0.595 | 0.906 | As | 4 | 5 | -2 | 2.48 | 2.18 | 7.00177 | 1 | 0 | 10 | 1 | 30 | O | 0.01 | 0.586741
4235 | 85 | Reactive Behavior of Ferrihydrite and Aluminic Ferrihydrite T oward the Adsorption of Arsenate | Ferrihydrite | 146 | 58.15 | 0.417 | 7.1 | weak | 0.595 | 0.595 | 0.906 | As | 4 | 5 | -2 | 2.48 | 2.18 | 7.99822 | 1 | 0 | 10 | 1 | 30 | O | 0.01 | 0.535912
4257 | 87 | Adsorption Behavior of Arsenic and Arsenic Using Magnetite | Magnetite | 73.557 | 72.36 | 0.75 | 6 | medium | 0.8396 | 0.8396 | 0.8396 | As | 3 | 3 | 0 | 2.36 | 2.18 | 7.6 | 2 | 0 | 3 | 0.89 | 30 | O | 0 | 0.7348178
4258 | 87 | Adsorption Behavior of Arsenic and Arsenic Using Magnetite | Magnetite | 73.557 | 72.36 | 0.75 | 6 | medium | 0.8396 | 0.8396 | 0.8396 | As | 3 | 3 | 0 | 2.36 | 2.18 | 7.6 | 2 | 0 | 3 | 2.06 | 30 | O | 0 | 0.7746467
4259 | 87 | Adsorption Behavior of Arsenic and Arsenic Using Magnetite | Magnetite | 73.557 | 72.36 | 0.75 | 6 | medium | 0.8396 | 0.8396 | 0.8396 | As | 3 | 3 | 0 | 2.36 | 2.18 | 7.6 | 2 | 0 | 3 | 3.98 | 30 | O | 0 | 0.8463689
4260 | 87 | Adsorption Behavior of Arsenic and Arsenic Using Magnetite | Magnetite | 73.557 | 72.36 | 0.75 | 6 | medium | 0.8396 | 0.8396 | 0.8396 | As | 3 | 3 | 0 | 2.36 | 2.18 | 7.6 | 2 | 0 | 3 | 5.95 | 30 | O | 0 | 0.9074111
4261 | 87 | Adsorption Behavior of Arsenic and Arsenic Using Magnetite | Magnetite | 73.557 | 72.36 | 0.75 | 6 | medium | 0.8396 | 0.8396 | 0.8396 | As | 3 | 3 | 0 | 2.36 | 2.18 | 7.6 | 2 | 0 | 3 | 8.07 | 30 | O | 0 | 0.9791
4262 | 87 | Adsorption Behavior of Arsenic and Arsenic Using Magnetite | Magnetite | 73.557 | 72.36 | 0.75 | 6 | medium | 0.8396 | 0.8396 | 0.8396 | As | 4 | 5 | -2 | 2.48 | 2.18 | 7.6 | 2 | 0 | 5 | 0.89 | 30 | O | 0 | 0.2193964
4263 | 87 | Adsorption Behavior of Arsenic and Arsenic Using Magnetite | Magnetite | 73.557 | 72.36 | 0.75 | 6 | medium | 0.8396 | 0.8396 | 0.8396 | As | 4 | 5 | -2 | 2.48 | 2.18 | 7.6 | 2 | 0 | 5 | 2.01 | 30 | O | 0 | 0.2385396
4264 | 87 | Adsorption Behavior of Arsenic and Arsenic Using Magnetite | Magnetite | 73.557 | 72.36 | 0.75 | 6 | medium | 0.8396 | 0.8396 | 0.8396 | As | 4 | 5 | -2 | 2.48 | 2.18 | 7.6 | 2 | 0 | 5 | 4.03 | 30 | O | 0 | 0.2441856
4265 | 87 | Adsorption Behavior of Arsenic and Arsenic Using Magnetite | Magnetite | 73.557 | 72.36 | 0.75 | 6 | medium | 0.8396 | 0.8396 | 0.8396 | As | 4 | 5 | -2 | 2.48 | 2.18 | 7.6 | 2 | 0 | 5 | 5.94 | 30 | O | 0 | 0.2498376
4266 | 87 | Adsorption Behavior of Arsenic and Arsenic Using Magnetite | Magnetite | 73.557 | 72.36 | 0.75 | 6 | medium | 0.8396 | 0.8396 | 0.8396 | As | 4 | 5 | -2 | 2.48 | 2.18 | 7.6 | 2 | 0 | 5 | 7.96 | 30 | O | 0 | 0.2804536
4267 | 87 | Adsorption Behavior of Arsenic and Arsenic Using Magnetite | Magnetite | 73.557 | 72.36 | 0.75 | 6 | medium | 0.8396 | 0.8396 | 0.8396 | As | 4 | 5 | -2 | 2.48 | 2.18 | 7.6 | 2 | 0 | 5 | 12.05 | 30 | O | 0 | 0.2830988
4268 | 87 | Adsorption Behavior of Arsenic and Arsenic Using Magnetite | Magnetite | 73.557 | 72.36 | 0.75 | 6 | medium | 0.8396 | 0.8396 | 0.8396 | As | 4 | 5 | -2 | 2.48 | 2.18 | 7.6 | 2 | 0 | 5 | 24 | 30 | O | 0 | 0.2843308
4269 | 87 | Adsorption Behavior of Arsenic and Arsenic Using Magnetite | Magnetite | 73.557 | 72.36 | 0.75 | 6 | medium | 0.8396 | 0.8396 | 0.8396 | As | 3 | 3 | 0 | 2.36 | 2.18 | 1.89 | 2 | 0 | 5 | 24 | 30 | O | 0 | 0.3533836
4270 | 87 | Adsorption Behavior of Arsenic and Arsenic Using Magnetite | Magnetite | 73.557 | 72.36 | 0.75 | 6 | medium | 0.8396 | 0.8396 | 0.8396 | As | 3 | 3 | 0 | 2.36 | 2.18 | 3.3 | 2 | 0 | 5 | 24 | 30 | O | 0 | 0.361634
4271 | 87 | Adsorption Behavior of Arsenic and Arsenic Using Magnetite | Magnetite | 73.557 | 72.36 | 0.75 | 6 | medium | 0.8396 | 0.8396 | 0.8396 | As | 3 | 3 | 0 | 2.36 | 2.18 | 4.56 | 2 | 0 | 5 | 24 | 30 | O | 0 | 0.388694
4272 | 87 | Adsorption Behavior of Arsenic and Arsenic Using Magnetite | Magnetite | 73.557 | 72.36 | 0.75 | 6 | medium | 0.8396 | 0.8396 | 0.8396 | As | 3 | 3 | 0 | 2.36 | 2.18 | 5.72 | 2 | 0 | 5 | 24 | 30 | O | 0 | 0.3886072
4273 | 87 | Adsorption Behavior of Arsenic and Arsenic Using Magnetite | Magnetite | 73.557 | 72.36 | 0.75 | 6 | medium | 0.8396 | 0.8396 | 0.8396 | As | 3 | 3 | 0 | 2.36 | 2.18 | 6.11 | 2 | 0 | 5 | 24 | 30 | O | 0 | 0.388578
4274 | 87 | Adsorption Behavior of Arsenic and Arsenic Using Magnetite | Magnetite | 73.557 | 72.36 | 0.75 | 6 | medium | 0.8396 | 0.8396 | 0.8396 | As | 3 | 3 | 0 | 2.36 | 2.18 | 5.94 | 2 | 0 | 5 | 24 | 30 | O | 0 | 0.3729252
4275 | 87 | Adsorption Behavior of Arsenic and Arsenic Using Magnetite | Magnetite | 73.557 | 72.36 | 0.75 | 6 | medium | 0.8396 | 0.8396 | 0.8396 | As | 3 | 3 | 0 | 2.36 | 2.18 | 7.27 | 2 | 0 | 5 | 24 | 30 | O | 0 | 0.3759588
4276 | 87 | Adsorption Behavior of Arsenic and Arsenic Using Magnetite | Magnetite | 73.557 | 72.36 | 0.75 | 6 | medium | 0.8396 | 0.8396 | 0.8396 | As | 3 | 3 | 0 | 2.36 | 2.18 | 10.04 | 2 | 0 | 5 | 24 | 30 | O | 0 | 0.3078672
4277 | 87 | Adsorption Behavior of Arsenic and Arsenic Using Magnetite | Magnetite | 73.557 | 72.36 | 0.75 | 6 | medium | 0.8396 | 0.8396 | 0.8396 | As | 4 | 5 | -2 | 2.48 | 2.18 | 10.25 | 1 | 0 | 2 | 24 | 30 | O | 0 | 0.81562
4311 | 89 | Mechanisms of Selenate Adsorption on Iron Oxides and Hydroxides | Goethite | 63.5 | 62.86 | 0.5 | 7.55 | strong | 0.9956 | 0.30215 | 0.4608 | Se | 4 | 6 | -1 | 2.48 | 2.55 | 3.5 | 10 | 0 | 49.706 | 24 | 25 | O | 0.1 | 0.9743351
4312 | 89 | Mechanisms of Selenate Adsorption on Iron Oxides and Hydroxides | Goethite | 63.5 | 62.86 | 0.5 | 7.55 | strong | 0.9956 | 0.30215 | 0.4608 | Se | 4 | 6 | -1 | 2.48 | 2.55 | 3.5 | 10 | 0 | 86.23674 | 24 | 25 | O | 0.1 | 0.9063399
4313 | 89 | Mechanisms of Selenate Adsorption on Iron Oxides and Hydroxides | Goethite | 63.5 | 62.86 | 0.5 | 7.55 | strong | 0.9956 | 0.30215 | 0.4608 | Se | 4 | 6 | -1 | 2.48 | 2.55 | 3.5 | 10 | 0 | 114.4964 | 24 | 25 | O | 0.1 | 0.8375949
4314 | 89 | Mechanisms of Selenate Adsorption on Iron Oxides and Hydroxides | Goethite | 63.5 | 62.86 | 0.5 | 7.55 | strong | 0.9956 | 0.30215 | 0.4608 | Se | 4 | 6 | -1 | 2.48 | 2.55 | 3.5 | 10 | 0 | 139.5458 | 24 | 25 | O | 0.1 | 0.7834546
4315 | 89 | Mechanisms of Selenate Adsorption on Iron Oxides and Hydroxides | Goethite | 63.5 | 62.86 | 0.5 | 7.55 | strong | 0.9956 | 0.30215 | 0.4608 | Se | 4 | 6 | -1 | 2.48 | 2.55 | 3.5 | 10 | 0 | 161.1286 | 24 | 25 | O | 0.1 | 0.729104
4316 | 89 | Mechanisms of Selenate Adsorption on Iron Oxides and Hydroxides | Goethite | 63.5 | 62.86 | 0.5 | 7.55 | strong | 0.9956 | 0.30215 | 0.4608 | Se | 4 | 6 | -1 | 2.48 | 2.55 | 3.5 | 10 | 0 | 205.2017 | 24 | 25 | O | 0.1 | 0.5771809
4317 | 89 | Mechanisms of Selenate Adsorption on Iron Oxides and Hydroxides | Goethite | 63.5 | 62.86 | 0.5 | 7.55 | strong | 0.9956 | 0.30215 | 0.4608 | Se | 4 | 6 | -1 | 2.48 | 2.55 | 3.5 | 10 | 0 | 97.378 | 24 | 25 | O | 0.005 | 0.9676036
4318 | 89 | Mechanisms of Selenate Adsorption on Iron Oxides and Hydroxides | Goethite | 63.5 | 62.86 | 0.5 | 7.55 | strong | 0.9956 | 0.30215 | 0.4608 | Se | 4 | 6 | -1 | 2.48 | 2.55 | 3.5 | 10 | 0 | 127.5101 | 24 | 25 | O | 0.005 | 0.9006502
4319 | 89 | Mechanisms of Selenate Adsorption on Iron Oxides and Hydroxides | Goethite | 63.5 | 62.86 | 0.5 | 7.55 | strong | 0.9956 | 0.30215 | 0.4608 | Se | 4 | 6 | -1 | 2.48 | 2.55 | 3.5 | 10 | 0 | 143.6915 | 24 | 25 | O | 0.005 | 0.8008894
4320 | 89 | Mechanisms of Selenate Adsorption on Iron Oxides and Hydroxides | Goethite | 63.5 | 62.86 | 0.5 | 7.55 | strong | 0.9956 | 0.30215 | 0.4608 | Se | 4 | 6 | -1 | 2.48 | 2.55 | 3.5 | 10 | 0 | 160.7103 | 24 | 25 | O | 0.005 | 0.7265247
4321 | 89 | Mechanisms of Selenate Adsorption on Iron Oxides and Hydroxides | Goethite | 63.5 | 62.86 | 0.5 | 7.55 | strong | 0.9956 | 0.30215 | 0.4608 | Se | 4 | 6 | -1 | 2.48 | 2.55 | 3.5 | 10 | 0 | 182.9048 | 24 | 25 | O | 0.005 | 0.6698239
4322 | 89 | Mechanisms of Selenate Adsorption on Iron Oxides and Hydroxides | Goethite | 63.5 | 62.86 | 0.5 | 7.55 | strong | 0.9956 | 0.30215 | 0.4608 | Se | 4 | 6 | -2 | 2.48 | 2.55 | 6 | 10 | 0 | 7.7216 | 24 | 25 | O | 0.1 | 0.558822
4323 | 89 | Mechanisms of Selenate Adsorption on Iron Oxides and Hydroxides | Goethite | 63.5 | 62.86 | 0.5 | 7.55 | strong | 0.9956 | 0.30215 | 0.4608 | Se | 4 | 6 | -2 | 2.48 | 2.55 | 6 | 10 | 0 | 23.2256 | 24 | 25 | O | 0.1 | 0.3612824
4324 | 89 | Mechanisms of Selenate Adsorption on Iron Oxides and Hydroxides | Goethite | 63.5 | 62.86 | 0.5 | 7.55 | strong | 0.9956 | 0.30215 | 0.4608 | Se | 4 | 6 | -2 | 2.48 | 2.55 | 6 | 10 | 0 | 47.8895 | 24 | 25 | O | 0.1 | 0.3804801
4325 | 89 | Mechanisms of Selenate Adsorption on Iron Oxides and Hydroxides | Goethite | 63.5 | 62.86 | 0.5 | 7.55 | strong | 0.9956 | 0.30215 | 0.4608 | Se | 4 | 6 | -2 | 2.48 | 2.55 | 6 | 10 | 0 | 57.4844 | 24 | 25 | O | 0.1 | 0.1960184
4326 | 89 | Mechanisms of Selenate Adsorption on Iron Oxides and Hydroxides | Goethite | 63.5 | 62.86 | 0.5 | 7.55 | strong | 0.9956 | 0.30215 | 0.4608 | Se | 4 | 6 | -2 | 2.48 | 2.55 | 6 | 10 | 0 | 112.5796 | 24 | 25 | O | 0.1 | 0.3322183
4327 | 89 | Mechanisms of Selenate Adsorption on Iron Oxides and Hydroxides | Hematite | 14 | 69.94 | 0.667 | 7.36 | strong | 0.5034 | 0.5034 | 1.375 | Se | 4 | 6 | -1 | 2.48 | 2.55 | 3.5 | 10 | 0 | 13.4346 | 24 | 25 | O | 0.1 | 0.8379855
4328 | 89 | Mechanisms of Selenate Adsorption on Iron Oxides and Hydroxides | Hematite | 14 | 69.94 | 0.667 | 7.36 | strong | 0.5034 | 0.5034 | 1.375 | Se | 4 | 6 | -1 | 2.48 | 2.55 | 3.5 | 10 | 0 | 23.1356 | 24 | 25 | O | 0.1 | 0.6419544
4329 | 89 | Mechanisms of Selenate Adsorption on Iron Oxides and Hydroxides | Hematite | 14 | 69.94 | 0.667 | 7.36 | strong | 0.5034 | 0.5034 | 1.375 | Se | 4 | 6 | -1 | 2.48 | 2.55 | 3.5 | 10 | 0 | 41.1001 | 24 | 25 | O | 0.1 | 0.4693906
4330 | 89 | Mechanisms of Selenate Adsorption on Iron Oxides and Hydroxides | Hematite | 14 | 69.94 | 0.667 | 7.36 | strong | 0.5034 | 0.5034 | 1.375 | Se | 4 | 6 | -1 | 2.48 | 2.55 | 3.5 | 10 | 0 | 58.2265 | 24 | 25 | O | 0.1 | 0.3776116
4331 | 89 | Mechanisms of Selenate Adsorption on Iron Oxides and Hydroxides | Hematite | 14 | 69.94 | 0.667 | 7.36 | strong | 0.5034 | 0.5034 | 1.375 | Se | 4 | 6 | -1 | 2.48 | 2.55 | 3.5 | 10 | 0 | 74.5073 | 24 | 25 | O | 0.1 | 0.3603674
4332 | 89 | Mechanisms of Selenate Adsorption on Iron Oxides and Hydroxides | Hematite | 14 | 69.94 | 0.667 | 7.36 | strong | 0.5034 | 0.5034 | 1.375 | Se | 4 | 6 | -1 | 2.48 | 2.55 | 3.5 | 10 | 0 | 88.2493 | 24 | 25 | O | 0.1 | 0.3054528
4333 | 89 | Mechanisms of Selenate Adsorption on Iron Oxides and Hydroxides | Hematite | 14 | 69.94 | 0.667 | 7.36 | strong | 0.5034 | 0.5034 | 1.375 | Se | 4 | 6 | -1 | 2.48 | 2.55 | 3.5 | 10 | 0 | 103.6487 | 24 | 25 | O | 0.1 | 0.2519086
4334 | 90 | Comparison of Selenate and Sulfate Adsorption on Goethite | Goethite | 96.4 | 62.86 | 0.5 | 9.25 | strong | 0.9956 | 0.30215 | 0.4608 | Se | 4 | 6 | -1 | 2.48 | 2.55 | 4.3 | 3.1 | 0 | 12.01686 | 20 | 25 | O | 0.01 | 0.9958446
4335 | 90 | Comparison of Selenate and Sulfate Adsorption on Goethite | Goethite | 96.4 | 62.86 | 0.5 | 9.25 | strong | 0.9956 | 0.30215 | 0.4608 | Se | 4 | 6 | -1 | 2.48 | 2.55 | 4.3 | 3.1 | 0 | 17.25976848 | 20 | 25 | O | 0.01 | 0.989876
4336 | 90 | Comparison of Selenate and Sulfate Adsorption on Goethite | Goethite | 96.4 | 62.86 | 0.5 | 9.25 | strong | 0.9956 | 0.30215 | 0.4608 | Se | 4 | 6 | -1 | 2.48 | 2.55 | 4.3 | 3.1 | 0 | 24.03727512 | 20 | 25 | O | 0.01 | 0.9800541
4337 | 90 | Comparison of Selenate and Sulfate Adsorption on Goethite | Goethite | 96.4 | 62.86 | 0.5 | 9.25 | strong | 0.9956 | 0.30215 | 0.4608 | Se | 4 | 6 | -1 | 2.48 | 2.55 | 4.3 | 3.1 | 0 | 25.9852892 | 20 | 25 | O | 0.01 | 0.9703125
4338 | 90 | Comparison of Selenate and Sulfate Adsorption on Goethite | Goethite | 96.4 | 62.86 | 0.5 | 9.25 | strong | 0.9956 | 0.30215 | 0.4608 | Se | 4 | 6 | -1 | 2.48 | 2.55 | 4.3 | 3.1 | 0 | 29.88660272 | 20 | 25 | O | 0.01 | 0.9418578
4339 | 90 | Comparison of Selenate and Sulfate Adsorption on Goethite | Goethite | 96.4 | 62.86 | 0.5 | 9.25 | strong | 0.9956 | 0.30215 | 0.4608 | Se | 4 | 6 | -1 | 2.48 | 2.55 | 4.3 | 3.1 | 0 | 34.8829132 | 20 | 25 | O | 0.01 | 0.8824753
4340 | 90 | Comparison of Selenate and Sulfate Adsorption on Goethite | Goethite | 96.4 | 62.86 | 0.5 | 9.25 | strong | 0.9956 | 0.30215 | 0.4608 | Se | 4 | 6 | -1 | 2.48 | 2.55 | 4.3 | 3.1 | 0 | 35.8086612 | 20 | 25 | O | 0.01 | 0.8743781
4341 | 90 | Comparison of Selenate and Sulfate Adsorption on Goethite | Goethite | 96.4 | 62.86 | 0.5 | 9.25 | strong | 0.9956 | 0.30215 | 0.4608 | Se | 4 | 6 | -1 | 2.48 | 2.55 | 4.3 | 3.1 | 0 | 41.8307056 | 20 | 25 | O | 0.01 | 0.7916835
4342 | 90 | Comparison of Selenate and Sulfate Adsorption on Goethite | Goethite | 96.4 | 62.86 | 0.5 | 9.25 | strong | 0.9956 | 0.30215 | 0.4608 | Se | 4 | 6 | -1 | 2.48 | 2.55 | 4.3 | 3.1 | 0 | 48.0123234 | 20 | 25 | O | 0.01 | 0.7179714
4343 | 90 | Comparison of Selenate and Sulfate Adsorption on Goethite | Goethite | 96.4 | 62.86 | 0.5 | 9.25 | strong | 0.9956 | 0.30215 | 0.4608 | Se | 4 | 6 | -1 | 2.48 | 2.55 | 4.3 | 3.1 | 0 | 54.0293272 | 20 | 25 | O | 0.01 | 0.6491549
4344 | 90 | Comparison of Selenate and Sulfate Adsorption on Goethite | Goethite | 96.4 | 62.86 | 0.5 | 9.25 | strong | 0.9956 | 0.30215 | 0.4608 | Se | 4 | 6 | -1 | 2.48 | 2.55 | 3 | 3.1 | 0 | 29.93125 | 20 | 25 | O | 0.01 | 0.9957802
4345 | 90 | Comparison of Selenate and Sulfate Adsorption on Goethite | Goethite | 96.4 | 62.86 | 0.5 | 9.25 | strong | 0.9956 | 0.30215 | 0.4608 | Se | 4 | 6 | -1 | 2.48 | 2.55 | 3 | 3.1 | 0 | 34.42580344 | 20 | 25 | O | 0.01 | 0.990392
4346 | 90 | Comparison of Selenate and Sulfate Adsorption on Goethite | Goethite | 96.4 | 62.86 | 0.5 | 9.25 | strong | 0.9956 | 0.30215 | 0.4608 | Se | 4 | 6 | -1 | 2.48 | 2.55 | 3 | 3.1 | 0 | 35.9021808 | 20 | 25 | O | 0.01 | 0.987398
4347 | 90 | Comparison of Selenate and Sulfate Adsorption on Goethite | Goethite | 96.4 | 62.86 | 0.5 | 9.25 | strong | 0.9956 | 0.30215 | 0.4608 | Se | 4 | 6 | -1 | 2.48 | 2.55 | 3 | 3.1 | 0 | 41.8117592 | 20 | 25 | O | 0.01 | 0.9612487
4348 | 90 | Comparison of Selenate and Sulfate Adsorption on Goethite | Goethite | 96.4 | 62.86 | 0.5 | 9.25 | strong | 0.9956 | 0.30215 | 0.4608 | Se | 4 | 6 | -1 | 2.48 | 2.55 | 3 | 3.1 | 0 | 47.8183752 | 20 | 25 | O | 0.01 | 0.9003142
4349 | 90 | Comparison of Selenate and Sulfate Adsorption on Goethite | Goethite | 96.4 | 62.86 | 0.5 | 9.25 | strong | 0.9956 | 0.30215 | 0.4608 | Se | 4 | 6 | -1 | 2.48 | 2.55 | 3 | 3.1 | 0 | 54.0428564 | 20 | 25 | O | 0.01 | 0.8230799
4350 | 90 | Comparison of Selenate and Sulfate Adsorption on Goethite | Goethite | 96.4 | 62.86 | 0.5 | 9.25 | strong | 0.9956 | 0.30215 | 0.4608 | Se | 4 | 6 | -1 | 2.48 | 2.55 | 3.3 | 3.1 | 0 | 7.78016568 | 20 | 25 | O | 0.01 | 0.988136
4351 | 90 | Comparison of Selenate and Sulfate Adsorption on Goethite | Goethite | 96.4 | 62.86 | 0.5 | 9.25 | strong | 0.9956 | 0.30215 | 0.4608 | Se | 4 | 6 | -1 | 2.48 | 2.55 | 3.3 | 3.1 | 0 | 8.365812 | 20 | 25 | O | 0.01 | 0.9826522
4352 | 90 | Comparison of Selenate and Sulfate Adsorption on Goethite | Goethite | 96.4 | 62.86 | 0.5 | 9.25 | strong | 0.9956 | 0.30215 | 0.4608 | Se | 4 | 6 | -1 | 2.48 | 2.55 | 3.3 | 3.1 | 0 | 9.80864808 | 20 | 25 | O | 0.01 | 0.9777899
4353 | 90 | Comparison of Selenate and Sulfate Adsorption on Goethite | Goethite | 96.4 | 62.86 | 0.5 | 9.25 | strong | 0.9956 | 0.30215 | 0.4608 | Se | 4 | 6 | -1 | 2.48 | 2.55 | 3.3 | 3.1 | 0 | 11.5036824 | 20 | 25 | O | 0.01 | 0.9462008
4354 | 90 | Comparison of Selenate and Sulfate Adsorption on Goethite | Goethite | 96.4 | 62.86 | 0.5 | 9.25 | strong | 0.9956 | 0.30215 | 0.4608 | Se | 4 | 6 | -1 | 2.48 | 2.55 | 3.3 | 3.1 | 0 | 12.04582176 | 20 | 25 | O | 0.01 | 0.9352107
4355 | 90 | Comparison of Selenate and Sulfate Adsorption on Goethite | Goethite | 96.4 | 62.86 | 0.5 | 9.25 | strong | 0.9956 | 0.30215 | 0.4608 | Se | 4 | 6 | -1 | 2.48 | 2.55 | 3.3 | 3.1 | 0 | 15.38069736 | 20 | 25 | O | 0.01 | 0.8264653
4356 | 90 | Comparison of Selenate and Sulfate Adsorption on Goethite | Goethite | 96.4 | 62.86 | 0.5 | 9.25 | strong | 0.9956 | 0.30215 | 0.4608 | Se | 4 | 6 | -1 | 2.48 | 2.55 | 3.3 | 3.1 | 0 | 19.84138464 | 20 | 25 | O | 0.01 | 0.6751882
4357 | 90 | Comparison of Selenate and Sulfate Adsorption on Goethite | Goethite | 96.4 | 62.86 | 0.5 | 9.25 | strong | 0.9956 | 0.30215 | 0.4608 | Se | 4 | 6 | -1 | 2.48 | 2.55 | 3.3 | 3.1 | 0 | 24.9450432 | 20 | 25 | O | 0.01 | 0.549253
4358 | 90 | Comparison of Selenate and Sulfate Adsorption on Goethite | Goethite | 96.4 | 62.86 | 0.5 | 9.25 | strong | 0.9956 | 0.30215 | 0.4608 | Se | 4 | 6 | -1 | 2.48 | 2.55 | 3.8 | 3.1 | 0 | 8.5967616 | 20 | 25 | O | 0.01 | 0.9980712
4359 | 90 | Comparison of Selenate and Sulfate Adsorption on Goethite | Goethite | 96.4 | 62.86 | 0.5 | 9.25 | strong | 0.9956 | 0.30215 | 0.4608 | Se | 4 | 6 | -1 | 2.48 | 2.55 | 3.8 | 3.1 | 0 | 11.99069696 | 20 | 25 | O | 0.01 | 0.9980179
4360 | 90 | Comparison of Selenate and Sulfate Adsorption on Goethite | Goethite | 96.4 | 62.86 | 0.5 | 9.25 | strong | 0.9956 | 0.30215 | 0.4608 | Se | 4 | 6 | -1 | 2.48 | 2.55 | 3.8 | 3.1 | 0 | 17.96846992 | 20 | 25 | O | 0.01 | 0.9969152
4361 | 90 | Comparison of Selenate and Sulfate Adsorption on Goethite | Goethite | 96.4 | 62.86 | 0.5 | 9.25 | strong | 0.9956 | 0.30215 | 0.4608 | Se | 4 | 6 | -1 | 2.48 | 2.55 | 3.8 | 3.1 | 0 | 23.98904288 | 20 | 25 | O | 0.01 | 0.9914322
4362 | 90 | Comparison of Selenate and Sulfate Adsorption on Goethite | Goethite | 96.4 | 62.86 | 0.5 | 9.25 | strong | 0.9956 | 0.30215 | 0.4608 | Se | 4 | 6 | -1 | 2.48 | 2.55 | 3.8 | 3.1 | 0 | 25.81285504 | 20 | 25 | O | 0.01 | 0.9884556
4363 | 90 | Comparison of Selenate and Sulfate Adsorption on Goethite | Goethite | 96.4 | 62.86 | 0.5 | 9.25 | strong | 0.9956 | 0.30215 | 0.4608 | Se | 4 | 6 | -1 | 2.48 | 2.55 | 3.8 | 3.1 | 0 | 29.73930312 | 20 | 25 | O | 0.01 | 0.9794312
4364 | 90 | Comparison of Selenate and Sulfate Adsorption on Goethite | Goethite | 96.4 | 62.86 | 0.5 | 9.25 | strong | 0.9956 | 0.30215 | 0.4608 | Se | 4 | 6 | -1 | 2.48 | 2.55 | 3.8 | 3.1 | 0 | 34.4226596 | 20 | 25 | O | 0.01 | 0.9489392
4365 | 90 | Comparison of Selenate and Sulfate Adsorption on Goethite | Goethite | 96.4 | 62.86 | 0.5 | 9.25 | strong | 0.9956 | 0.30215 | 0.4608 | Se | 4 | 6 | -1 | 2.48 | 2.55 | 3.8 | 3.1 | 0 | 35.5609824 | 20 | 25 | O | 0.01 | 0.9418474
4366 | 90 | Comparison of Selenate and Sulfate Adsorption on Goethite | Goethite | 96.4 | 62.86 | 0.5 | 9.25 | strong | 0.9956 | 0.30215 | 0.4608 | Se | 4 | 6 | -1 | 2.48 | 2.55 | 3.8 | 3.1 | 0 | 41.5833904 | 20 | 25 | O | 0.01 | 0.8742212
4367 | 90 | Comparison of Selenate and Sulfate Adsorption on Goethite | Goethite | 96.4 | 62.86 | 0.5 | 9.25 | strong | 0.9956 | 0.30215 | 0.4608 | Se | 4 | 6 | -1 | 2.48 | 2.55 | 3.8 | 3.1 | 0 | 47.75672 | 20 | 25 | O | 0.01 | 0.797461
4368 | 90 | Comparison of Selenate and Sulfate Adsorption on Goethite | Goethite | 96.4 | 62.86 | 0.5 | 9.25 | strong | 0.9956 | 0.30215 | 0.4608 | Se | 4 | 6 | -1 | 2.48 | 2.55 | 3.8 | 3.1 | 0 | 53.96127 | 20 | 25 | O | 0.01 | 0.7183202
4369 | 90 | Comparison of Selenate and Sulfate Adsorption on Goethite | Goethite | 96.4 | 62.86 | 0.5 | 9.25 | strong | 0.9956 | 0.30215 | 0.4608 | Se | 4 | 6 | -1 | 2.48 | 2.55 | 5 | 3.1 | 0 | 17.67082992 | 20 | 25 | O | 0.01 | 0.9583234
4370 | 90 | Comparison of Selenate and Sulfate Adsorption on Goethite | Goethite | 96.4 | 62.86 | 0.5 | 9.25 | strong | 0.9956 | 0.30215 | 0.4608 | Se | 4 | 6 | -1 | 2.48 | 2.55 | 5 | 3.1 | 0 | 23.34058 | 20 | 25 | O | 0.01 | 0.9061232
4371 | 90 | Comparison of Selenate and Sulfate Adsorption on Goethite | Goethite | 96.4 | 62.86 | 0.5 | 9.25 | strong | 0.9956 | 0.30215 | 0.4608 | Se | 4 | 6 | -1 | 2.48 | 2.55 | 5 | 3.1 | 0 | 29.5296204 | 20 | 25 | O | 0.01 | 0.830901
4372 | 90 | Comparison of Selenate and Sulfate Adsorption on Goethite | Goethite | 96.4 | 62.86 | 0.5 | 9.25 | strong | 0.9956 | 0.30215 | 0.4608 | Se | 4 | 6 | -1 | 2.48 | 2.55 | 5 | 3.1 | 0 | 35.395316 | 20 | 25 | O | 0.01 | 0.7421191
4373 | 90 | Comparison of Selenate and Sulfate Adsorption on Goethite | Goethite | 96.4 | 62.86 | 0.5 | 9.25 | strong | 0.9956 | 0.30215 | 0.4608 | Se | 4 | 6 | -1 | 2.48 | 2.55 | 5 | 3.1 | 0 | 41.457738 | 20 | 25 | O | 0.01 | 0.6499363
4374 | 90 | Comparison of Selenate and Sulfate Adsorption on Goethite | Goethite | 96.4 | 62.86 | 0.5 | 9.25 | strong | 0.9956 | 0.30215 | 0.4608 | Se | 4 | 6 | -1 | 2.48 | 2.55 | 5 | 3.1 | 0 | 47.3245116 | 20 | 25 | O | 0.01 | 0.5900378
4375 | 90 | Comparison of Selenate and Sulfate Adsorption on Goethite | Goethite | 96.4 | 62.86 | 0.5 | 9.25 | strong | 0.9956 | 0.30215 | 0.4608 | Se | 4 | 6 | -1 | 2.48 | 2.55 | 5 | 3.1 | 0 | 54.0037568 | 20 | 25 | O | 0.01 | 0.5254249
4376 | 90 | Comparison of Selenate and Sulfate Adsorption on Goethite | Goethite | 96.4 | 62.86 | 0.5 | 9.25 | strong | 0.9956 | 0.30215 | 0.4608 | Se | 4 | 6 | -1 | 2.48 | 2.55 | 5.8 | 9.7 | 0 | 8.267570392 | 20 | 25 | O | 0.01 | 0.996918
4377 | 90 | Comparison of Selenate and Sulfate Adsorption on Goethite | Goethite | 96.4 | 62.86 | 0.5 | 9.25 | strong | 0.9956 | 0.30215 | 0.4608 | Se | 4 | 6 | -1 | 2.48 | 2.55 | 5.8 | 9.7 | 0 | 12.77681 | 20 | 25 | O | 0.01 | 0.9952952
4378 | 90 | Comparison of Selenate and Sulfate Adsorption on Goethite | Goethite | 96.4 | 62.86 | 0.5 | 9.25 | strong | 0.9956 | 0.30215 | 0.4608 | Se | 4 | 6 | -1 | 2.48 | 2.55 | 5.8 | 9.7 | 0 | 16.37001192 | 20 | 25 | O | 0.01 | 0.9926346
4379 | 90 | Comparison of Selenate and Sulfate Adsorption on Goethite | Goethite | 96.4 | 62.86 | 0.5 | 9.25 | strong | 0.9956 | 0.30215 | 0.4608 | Se | 4 | 6 | -1 | 2.48 | 2.55 | 5.8 | 9.7 | 0 | 20.49261192 | 20 | 25 | O | 0.01 | 0.9883367
4380 | 90 | Comparison of Selenate and Sulfate Adsorption on Goethite | Goethite | 96.4 | 62.86 | 0.5 | 9.25 | strong | 0.9956 | 0.30215 | 0.4608 | Se | 4 | 6 | -1 | 2.48 | 2.55 | 5.8 | 9.7 | 0 | 24.5291876 | 20 | 25 | O | 0.01 | 0.9792856
4381 | 90 | Comparison of Selenate and Sulfate Adsorption on Goethite | Goethite | 96.4 | 62.86 | 0.5 | 9.25 | strong | 0.9956 | 0.30215 | 0.4608 | Se | 4 | 6 | -1 | 2.48 | 2.55 | 5.8 | 9.7 | 0 | 32.8442096 | 20 | 25 | O | 0.01 | 0.9464853
4382 | 90 | Comparison of Selenate and Sulfate Adsorption on Goethite | Goethite | 96.4 | 62.86 | 0.5 | 9.25 | strong | 0.9956 | 0.30215 | 0.4608 | Se | 4 | 6 | -1 | 2.48 | 2.55 | 5.8 | 9.7 | 0 | 48.742114 | 20 | 25 | O | 0.01 | 0.927669
4383 | 90 | Comparison of Selenate and Sulfate Adsorption on Goethite | Goethite | 96.4 | 62.86 | 0.5 | 9.25 | strong | 0.9956 | 0.30215 | 0.4608 | Se | 4 | 6 | -1 | 2.48 | 2.55 | 5.8 | 9.7 | 0 | 65.0144936 | 20 | 25 | O | 0.01 | 0.8367593
4384 | 90 | Comparison of Selenate and Sulfate Adsorption on Goethite | Goethite | 96.4 | 62.86 | 0.5 | 9.25 | strong | 0.9956 | 0.30215 | 0.4608 | Se | 4 | 6 | -1 | 2.48 | 2.55 | 5.8 | 9.7 | 0 | 81.4236256 | 20 | 25 | O | 0.01 | 0.7751554
4385 | 90 | Comparison of Selenate and Sulfate Adsorption on Goethite | Goethite | 96.4 | 62.86 | 0.5 | 9.25 | strong | 0.9956 | 0.30215 | 0.4608 | Se | 4 | 6 | -1 | 2.48 | 2.55 | 8 | 20.6 | 0 | 1.70583088 | 20 | 25 | O | 0.01 | 0.8795116
4386 | 90 | Comparison of Selenate and Sulfate Adsorption on Goethite | Goethite | 96.4 | 62.86 | 0.5 | 9.25 | strong | 0.9956 | 0.30215 | 0.4608 | Se | 4 | 6 | -1 | 2.48 | 2.55 | 8 | 20.6 | 0 | 2.59811424 | 20 | 25 | O | 0.01 | 0.7699685
4387 | 90 | Comparison of Selenate and Sulfate Adsorption on Goethite | Goethite | 96.4 | 62.86 | 0.5 | 9.25 | strong | 0.9956 | 0.30215 | 0.4608 | Se | 4 | 6 | -1 | 2.48 | 2.55 | 8 | 20.6 | 0 | 4.0061 | 20 | 25 | O | 0.01 | 0.7486982
4388 | 90 | Comparison of Selenate and Sulfate Adsorption on Goethite | Goethite | 96.4 | 62.86 | 0.5 | 9.25 | strong | 0.9956 | 0.30215 | 0.4608 | Se | 4 | 6 | -1 | 2.48 | 2.55 | 8 | 20.6 | 0 | 4.97712368 | 20 | 25 | O | 0.01 | 0.7032054
4389 | 90 | Comparison of Selenate and Sulfate Adsorption on Goethite | Goethite | 96.4 | 62.86 | 0.5 | 9.25 | strong | 0.9956 | 0.30215 | 0.4608 | Se | 4 | 6 | -1 | 2.48 | 2.55 | 8 | 20.6 | 0 | 6.4609136 | 20 | 25 | O | 0.01 | 0.619188
4390 | 90 | Comparison of Selenate and Sulfate Adsorption on Goethite | Goethite | 96.4 | 62.86 | 0.5 | 9.25 | strong | 0.9956 | 0.30215 | 0.4608 | Se | 4 | 6 | -1 | 2.48 | 2.55 | 8 | 20.6 | 0 | 7.3628164 | 20 | 25 | O | 0.01 | 0.6113565
4391 | 90 | Comparison of Selenate and Sulfate Adsorption on Goethite | Goethite | 96.4 | 62.86 | 0.5 | 9.25 | strong | 0.9956 | 0.30215 | 0.4608 | Se | 4 | 6 | -1 | 2.48 | 2.55 | 8 | 20.6 | 0 | 8.4867684 | 20 | 25 | O | 0.01 | 0.5893261
4524 | 92 | Sorption of selenium(IV) and selenium(VI) onto natural iron oxides: Goethite and hematite | Goethite | 2.01 | 62.86 | 0.5 | 7.55 | strong | 0.9956 | 0.30215 | 0.4608 | Se | 3 | 4 | -1 | 2.41 | 2.55 | 7.5 | 5 | 0 | 1.58 | 2.804113 | 25 | O | 0.1 | 0.08789297
4525 | 92 | Sorption of selenium(IV) and selenium(VI) onto natural iron oxides: Goethite and hematite | Goethite | 2.01 | 62.86 | 0.5 | 7.55 | strong | 0.9956 | 0.30215 | 0.4608 | Se | 3 | 4 | -1 | 2.41 | 2.55 | 7.5 | 5 | 0 | 1.58 | 3.272746 | 25 | O | 0.1 | 0.1135075
4526 | 92 | Sorption of selenium(IV) and selenium(VI) onto natural iron oxides: Goethite and hematite | Goethite | 2.01 | 62.86 | 0.5 | 7.55 | strong | 0.9956 | 0.30215 | 0.4608 | Se | 3 | 4 | -1 | 2.41 | 2.55 | 7.5 | 5 | 0 | 1.58 | 4.672199 | 25 | O | 0.1 | 0.1346018
4527 | 92 | Sorption of selenium(IV) and selenium(VI) onto natural iron oxides: Goethite and hematite | Goethite | 2.01 | 62.86 | 0.5 | 7.55 | strong | 0.9956 | 0.30215 | 0.4608 | Se | 3 | 4 | -1 | 2.41 | 2.55 | 7.5 | 5 | 0 | 1.58 | 7.003463 | 25 | O | 0.1 | 0.1602163
4528 | 92 | Sorption of selenium(IV) and selenium(VI) onto natural iron oxides: Goethite and hematite | Goethite | 2.01 | 62.86 | 0.5 | 7.55 | strong | 0.9956 | 0.30215 | 0.4608 | Se | 3 | 4 | -1 | 2.41 | 2.55 | 7.5 | 5 | 0 | 1.58 | 9.800385 | 25 | O | 0.1 | 0.1863331
4529 | 92 | Sorption of selenium(IV) and selenium(VI) onto natural iron oxides: Goethite and hematite | Goethite | 2.01 | 62.86 | 0.5 | 7.55 | strong | 0.9956 | 0.30215 | 0.4608 | Se | 3 | 4 | -1 | 2.41 | 2.55 | 7.5 | 5 | 0 | 1.58 | 11.665495 | 25 | O | 0.1 | 0.2074274
4530 | 92 | Sorption of selenium(IV) and selenium(VI) onto natural iron oxides: Goethite and hematite | Goethite | 2.01 | 62.86 | 0.5 | 7.55 | strong | 0.9956 | 0.30215 | 0.4608 | Se | 3 | 4 | -1 | 2.41 | 2.55 | 7.5 | 5 | 0 | 1.58 | 15.391749 | 25 | O | 0.1 | 0.2159656
4531 | 92 | Sorption of selenium(IV) and selenium(VI) onto natural iron oxides: Goethite and hematite | Goethite | 2.01 | 62.86 | 0.5 | 7.55 | strong | 0.9956 | 0.30215 | 0.4608 | Se | 3 | 4 | -1 | 2.41 | 2.55 | 7.5 | 5 | 0 | 1.58 | 19.116019 | 25 | O | 0.1 | 0.2074274
4532 | 92 | Sorption of selenium(IV) and selenium(VI) onto natural iron oxides: Goethite and hematite | Goethite | 2.01 | 62.86 | 0.5 | 7.55 | strong | 0.9956 | 0.30215 | 0.4608 | Se | 3 | 4 | -1 | 2.41 | 2.55 | 7.5 | 5 | 0 | 1.58 | 21.445299 | 25 | O | 0.1 | 0.2159656
4533 | 92 | Sorption of selenium(IV) and selenium(VI) onto natural iron oxides: Goethite and hematite | Goethite | 2.01 | 62.86 | 0.5 | 7.55 | strong | 0.9956 | 0.30215 | 0.4608 | Se | 3 | 4 | -1 | 2.41 | 2.55 | 7.5 | 5 | 0 | 1.58 | 25.635723 | 25 | O | 0.1 | 0.2119476
4534 | 92 | Sorption of selenium(IV) and selenium(VI) onto natural iron oxides: Goethite and hematite | Goethite | 2.01 | 62.86 | 0.5 | 7.55 | strong | 0.9956 | 0.30215 | 0.4608 | Se | 3 | 4 | -1 | 2.41 | 2.55 | 7.5 | 5 | 0 | 1.58 | 28.894832 | 25 | O | 0.1 | 0.2074274
4535 | 92 | Sorption of selenium(IV) and selenium(VI) onto natural iron oxides: Goethite and hematite | Goethite | 2.01 | 62.86 | 0.5 | 7.55 | strong | 0.9956 | 0.30215 | 0.4608 | Se | 3 | 4 | -1 | 2.41 | 2.55 | 7.5 | 5 | 0 | 1.58 | 35.414536 | 25 | O | 0.1 | 0.2119476
4536 | 92 | Sorption of selenium(IV) and selenium(VI) onto natural iron oxides: Goethite and hematite | Goethite | 2.01 | 62.86 | 0.5 | 7.55 | strong | 0.9956 | 0.30215 | 0.4608 | Se | 3 | 4 | -1 | 2.41 | 2.55 | 7.5 | 5 | 0 | 1.58 | 42.86506 | 25 | O | 0.1 | 0.2119476
4537 | 92 | Sorption of selenium(IV) and selenium(VI) onto natural iron oxides: Goethite and hematite | Goethite | 2.01 | 62.86 | 0.5 | 7.55 | strong | 0.9956 | 0.30215 | 0.4608 | Se | 3 | 4 | -1 | 2.41 | 2.55 | 7.5 | 5 | 0 | 1.58 | 49.84943 | 25 | O | 0.1 | 0.2074274
4538 | 92 | Sorption of selenium(IV) and selenium(VI) onto natural iron oxides: Goethite and hematite | Goethite | 2.01 | 62.86 | 0.5 | 7.55 | strong | 0.9956 | 0.30215 | 0.4608 | Se | 3 | 4 | -1 | 2.41 | 2.55 | 7.5 | 5 | 0 | 1.58 | 73.131325 | 25 | O | 0.1 | 0.1988892
4539 | 92 | Sorption of selenium(IV) and selenium(VI) onto natural iron oxides: Goethite and hematite | Goethite | 2.01 | 62.86 | 0.5 | 7.55 | strong | 0.9956 | 0.30215 | 0.4608 | Se | 3 | 4 | -1 | 2.41 | 2.55 | 7.5 | 5 | 0 | 1.58 | 97.345528 | 25 | O | 0.1 | 0.1988892
4540 | 92 | Sorption of selenium(IV) and selenium(VI) onto natural iron oxides: Goethite and hematite | Goethite | 2.01 | 62.86 | 0.5 | 7.55 | strong | 0.9956 | 0.30215 | 0.4608 | Se | 3 | 4 | -1 | 2.41 | 2.55 | 7.5 | 5 | 0 | 1.58 | 121.094568 | 25 | O | 0.1 | 0.2034095
4541 | 92 | Sorption of selenium(IV) and selenium(VI) onto natural iron oxides: Goethite and hematite | Goethite | 2.01 | 62.86 | 0.5 | 7.55 | strong | 0.9956 | 0.30215 | 0.4608 | Se | 3 | 4 | -1 | 2.41 | 2.55 | 7.5 | 5 | 0 | 1.58 | 144.844601 | 25 | O | 0.1 | 0.2159656
4542 | 92 | Sorption of selenium(IV) and selenium(VI) onto natural iron oxides: Goethite and hematite | Goethite | 2.01 | 62.86 | 0.5 | 7.55 | strong | 0.9956 | 0.30215 | 0.4608 | Se | 3 | 4 | -1 | 2.41 | 2.55 | 7.5 | 5 | 0 | 1.58 | 169.989623 | 25 | O | 0.1 | 0.2119476
4543 | 92 | Sorption of selenium(IV) and selenium(VI) onto natural iron oxides: Goethite and hematite | Hematite | 0.38 | 69.94 | 0.667 | 7.36 | strong | 0.5034 | 0.5034 | 1.375 | Se | 3 | 4 | -1 | 2.41 | 2.55 | 7.5 | 5 | 0 | 1.58 | 3.371927 | 25 | O | 0.1 | 0.1832572
4544 | 92 | Sorption of selenium(IV) and selenium(VI) onto natural iron oxides: Goethite and hematite | Hematite | 0.38 | 69.94 | 0.667 | 7.36 | strong | 0.5034 | 0.5034 | 1.375 | Se | 3 | 4 | -1 | 2.41 | 2.55 | 7.5 | 5 | 0 | 1.58 | 5.251915 | 25 | O | 0.1 | 0.2115528
4545 | 92 | Sorption of selenium(IV) and selenium(VI) onto natural iron oxides: Goethite and hematite | Hematite | 0.38 | 69.94 | 0.667 | 7.36 | strong | 0.5034 | 0.5034 | 1.375 | Se | 3 | 4 | -1 | 2.41 | 2.55 | 7.5 | 5 | 0 | 1.58 | 7.124464 | 25 | O | 0.1 | 0.2276947
4546 | 92 | Sorption of selenium(IV) and selenium(VI) onto natural iron oxides: Goethite and hematite | Hematite | 0.38 | 69.94 | 0.667 | 7.36 | strong | 0.5034 | 0.5034 | 1.375 | Se | 3 | 4 | -1 | 2.41 | 2.55 | 7.5 | 5 | 0 | 1.58 | 12.259097 | 25 | O | 0.1 | 0.2479194
4547 | 92 | Sorption of selenium(IV) and selenium(VI) onto natural iron oxides: Goethite and hematite | Hematite | 0.38 | 69.94 | 0.667 | 7.36 | strong | 0.5034 | 0.5034 | 1.375 | Se | 3 | 4 | -1 | 2.41 | 2.55 | 7.5 | 5 | 0 | 1.58 | 15.056019 | 25 | O | 0.1 | 0.252762
4548 | 92 | Sorption of selenium(IV) and selenium(VI) onto natural iron oxides: Goethite and hematite | Hematite | 0.38 | 69.94 | 0.667 | 7.36 | strong | 0.5034 | 0.5034 | 1.375 | Se | 3 | 4 | -1 | 2.41 | 2.55 | 7.5 | 5 | 0 | 1.58 | 19.254873 | 25 | O | 0.1 | 0.2657704
4549 | 92 | Sorption of selenium(IV) and selenium(VI) onto natural iron oxides: Goethite and hematite | Hematite | 0.38 | 69.94 | 0.667 | 7.36 | strong | 0.5034 | 0.5034 | 1.375 | Se | 3 | 4 | -1 | 2.41 | 2.55 | 7.5 | 5 | 0 | 1.58 | 21.590105 | 25 | O | 0.1 | 0.2770696
4550 | 92 | Sorption of selenium(IV) and selenium(VI) onto natural iron oxides: Goethite and hematite | Hematite | 0.38 | 69.94 | 0.667 | 7.36 | strong | 0.5034 | 0.5034 | 1.375 | Se | 3 | 4 | -1 | 2.41 | 2.55 | 7.5 | 5 | 0 | 1.58 | 25.781024 | 25 | O | 0.1 | 0.2770696
4551 | 92 | Sorption of selenium(IV) and selenium(VI) onto natural iron oxides: Goethite and hematite | Hematite | 0.38 | 69.94 | 0.667 | 7.36 | strong | 0.5034 | 0.5034 | 1.375 | Se | 3 | 4 | -1 | 2.41 | 2.55 | 7.5 | 5 | 0 | 1.58 | 29.510749 | 25 | O | 0.1 | 0.2843809
4552 | 92 | Sorption of selenium(IV) and selenium(VI) onto natural iron oxides: Goethite and hematite | Hematite | 0.38 | 69.94 | 0.667 | 7.36 | strong | 0.5034 | 0.5034 | 1.375 | Se | 3 | 4 | -1 | 2.41 | 2.55 | 7.5 | 5 | 0 | 1.58 | 36.025991 | 25 | O | 0.1 | 0.2779242
4553 | 92 | Sorption of selenium(IV) and selenium(VI) onto natural iron oxides: Goethite and hematite | Hematite | 0.38 | 69.94 | 0.667 | 7.36 | strong | 0.5034 | 0.5034 | 1.375 | Se | 3 | 4 | -1 | 2.41 | 2.55 | 7.5 | 5 | 0 | 1.58 | 43.470564 | 25 | O | 0.1 | 0.2681442
4554 | 92 | Sorption of selenium(IV) and selenium(VI) onto natural iron oxides: Goethite and hematite | Hematite | 0.38 | 69.94 | 0.667 | 7.36 | strong | 0.5034 | 0.5034 | 1.375 | Se | 3 | 4 | -1 | 2.41 | 2.55 | 7.5 | 5 | 0 | 1.58 | 49.99126 | 25 | O | 0.1 | 0.2706129
4555 | 92 | Sorption of selenium(IV) and selenium(VI) onto natural iron oxides: Goethite and hematite | Hematite | 0.38 | 69.94 | 0.667 | 7.36 | strong | 0.5034 | 0.5034 | 1.375 | Se | 3 | 4 | -1 | 2.41 | 2.55 | 7.5 | 5 | 0 | 1.58 | 72.810473 | 25 | O | 0.1 | 0.2738413
4556 | 92 | Sorption of selenium(IV) and selenium(VI) onto natural iron oxides: Goethite and hematite | Hematite | 0.38 | 69.94 | 0.667 | 7.36 | strong | 0.5034 | 0.5034 | 1.375 | Se | 3 | 4 | -1 | 2.41 | 2.55 | 7.5 | 5 | 0 | 1.58 | 97.493804 | 25 | O | 0.1 | 0.2795384
4557 | 92 | Sorption of selenium(IV) and selenium(VI) onto natural iron oxides: Goethite and hematite | Hematite | 0.38 | 69.94 | 0.667 | 7.36 | strong | 0.5034 | 0.5034 | 1.375 | Se | 3 | 4 | -1 | 2.41 | 2.55 | 7.5 | 5 | 0 | 1.58 | 121.236894 | 25 | O | 0.1 | 0.2706129
4558 | 92 | Sorption of selenium(IV) and selenium(VI) onto natural iron oxides: Goethite and hematite | Hematite | 0.38 | 69.94 | 0.667 | 7.36 | strong | 0.5034 | 0.5034 | 1.375 | Se | 3 | 4 | -1 | 2.41 | 2.55 | 7.5 | 5 | 0 | 1.58 | 145.921713 | 25 | O | 0.1 | 0.2786838
4559 | 92 | Sorption of selenium(IV) and selenium(VI) onto natural iron oxides: Goethite and hematite | Hematite | 0.38 | 69.94 | 0.667 | 7.36 | strong | 0.5034 | 0.5034 | 1.375 | Se | 3 | 4 | -1 | 2.41 | 2.55 | 7.5 | 5 | 0 | 1.58 | 169.670258 | 25 | O | 0.1 | 0.2786838
4560 | 92 | Sorption of selenium(IV) and selenium(VI) onto natural iron oxides: Goethite and hematite | Goethite | 2.01 | 62.86 | 0.5 | 7.55 | strong | 0.9956 | 0.30215 | 0.4608 | Se | 4 | 6 | -2 | 2.48 | 2.55 | 7.5 | 5 | 0 | 1.58 | 2.493766 | 25 | O | 0.1 | 0.05122905
4561 | 92 | Sorption of selenium(IV) and selenium(VI) onto natural iron oxides: Goethite and hematite | Goethite | 2.01 | 62.86 | 0.5 | 7.55 | strong | 0.9956 | 0.30215 | 0.4608 | Se | 4 | 6 | -2 | 2.48 | 2.55 | 7.5 | 5 | 0 | 1.58 | 4.987531 | 25 | O | 0.1 | 0.0738301
4562 | 92 | Sorption of selenium(IV) and selenium(VI) onto natural iron oxides: Goethite and hematite | Goethite | 2.01 | 62.86 | 0.5 | 7.55 | strong | 0.9956 | 0.30215 | 0.4608 | Se | 4 | 6 | -2 | 2.48 | 2.55 | 7.5 | 5 | 0 | 1.58 | 8.977556 | 25 | O | 0.1 | 0.08287052
4563 | 92 | Sorption of selenium(IV) and selenium(VI) onto natural iron oxides: Goethite and hematite | Goethite | 2.01 | 62.86 | 0.5 | 7.55 | strong | 0.9956 | 0.30215 | 0.4608 | Se | 4 | 6 | -2 | 2.48 | 2.55 | 7.5 | 5 | 0 | 1.58 | 11.471322 | 25 | O | 0.1 | 0.1140097
4564 | 92 | Sorption of selenium(IV) and selenium(VI) onto natural iron oxides: Goethite and hematite | Goethite | 2.01 | 62.86 | 0.5 | 7.55 | strong | 0.9956 | 0.30215 | 0.4608 | Se | 4 | 6 | -2 | 2.48 | 2.55 | 7.5 | 5 | 0 | 1.58 | 15.461347 | 25 | O | 0.1 | 0.1140097
4565 | 92 | Sorption of selenium(IV) and selenium(VI) onto natural iron oxides: Goethite and hematite | Goethite | 2.01 | 62.86 | 0.5 | 7.55 | strong | 0.9956 | 0.30215 | 0.4608 | Se | 4 | 6 | -2 | 2.48 | 2.55 | 7.5 | 5 | 0 | 1.58 | 21.945137 | 25 | O | 0.1 | 0.11853
4566 | 92 | Sorption of selenium(IV) and selenium(VI) onto natural iron oxides: Goethite and hematite | Goethite | 2.01 | 62.86 | 0.5 | 7.55 | strong | 0.9956 | 0.30215 | 0.4608 | Se | 4 | 6 | -2 | 2.48 | 2.55 | 7.5 | 5 | 0 | 1.58 | 24.937656 | 25 | O | 0.1 | 0.1250591
4567 | 92 | Sorption of selenium(IV) and selenium(VI) onto natural iron oxides: Goethite and hematite | Goethite | 2.01 | 62.86 | 0.5 | 7.55 | strong | 0.9956 | 0.30215 | 0.4608 | Se | 4 | 6 | -2 | 2.48 | 2.55 | 7.5 | 5 | 0 | 1.58 | 29.426434 | 25 | O | 0.1 | 0.1340996
4568 | 92 | Sorption of selenium(IV) and selenium(VI) onto natural iron oxides: Goethite and hematite | Goethite | 2.01 | 62.86 | 0.5 | 7.55 | strong | 0.9956 | 0.30215 | 0.4608 | Se | 4 | 6 | -2 | 2.48 | 2.55 | 7.5 | 5 | 0 | 1.58 | 34.912718 | 25 | O | 0.1 | 0.1361085
4569 | 92 | Sorption of selenium(IV) and selenium(VI) onto natural iron oxides: Goethite and hematite | Goethite | 2.01 | 62.86 | 0.5 | 7.55 | strong | 0.9956 | 0.30215 | 0.4608 | Se | 4 | 6 | -2 | 2.48 | 2.55 | 7.5 | 5 | 0 | 1.58 | 42.892768 | 25 | O | 0.1 | 0.1406288
4570 | 92 | Sorption of selenium(IV) and selenium(VI) onto natural iron oxides: Goethite and hematite | Goethite | 2.01 | 62.86 | 0.5 | 7.55 | strong | 0.9956 | 0.30215 | 0.4608 | Se | 4 | 6 | -2 | 2.48 | 2.55 | 7.5 | 5 | 0 | 1.58 | 48.877805 | 25 | O | 0.1 | 0.14314
4571 | 92 | Sorption of selenium(IV) and selenium(VI) onto natural iron oxides: Goethite and hematite | Goethite | 2.01 | 62.86 | 0.5 | 7.55 | strong | 0.9956 | 0.30215 | 0.4608 | Se | 4 | 6 | -2 | 2.48 | 2.55 | 7.5 | 5 | 0 | 1.58 | 73.316708 | 25 | O | 0.1 | 0.14314
4572 | 92 | Sorption of selenium(IV) and selenium(VI) onto natural iron oxides: Goethite and hematite | Goethite | 2.01 | 62.86 | 0.5 | 7.55 | strong | 0.9956 | 0.30215 | 0.4608 | Se | 4 | 6 | -2 | 2.48 | 2.55 | 7.5 | 5 | 0 | 1.58 | 96.758105 | 25 | O | 0.1 | 0.1386198
4573 | 92 | Sorption of selenium(IV) and selenium(VI) onto natural iron oxides: Goethite and hematite | Goethite | 2.01 | 62.86 | 0.5 | 7.55 | strong | 0.9956 | 0.30215 | 0.4608 | Se | 4 | 6 | -2 | 2.48 | 2.55 | 7.5 | 5 | 0 | 1.58 | 121.695761 | 25 | O | 0.1 | 0.1340996
4574 | 92 | Sorption of selenium(IV) and selenium(VI) onto natural iron oxides: Goethite and hematite | Goethite | 2.01 | 62.86 | 0.5 | 7.55 | strong | 0.9956 | 0.30215 | 0.4608 | Se | 4 | 6 | -2 | 2.48 | 2.55 | 7.5 | 5 | 0 | 1.58 | 145.137157 | 25 | O | 0.1 | 0.1386198
4575 | 92 | Sorption of selenium(IV) and selenium(VI) onto natural iron oxides: Goethite and hematite | Goethite | 2.01 | 62.86 | 0.5 | 7.55 | strong | 0.9956 | 0.30215 | 0.4608 | Se | 4 | 6 | -2 | 2.48 | 2.55 | 7.5 | 5 | 0 | 1.58 | 169.077307 | 25 | O | 0.1 | 0.1386198
4576 | 92 | Sorption of selenium(IV) and selenium(VI) onto natural iron oxides: Goethite and hematite | Hematite | 0.38 | 69.94 | 0.667 | 7.36 | strong | 0.5034 | 0.5034 | 1.375 | Se | 4 | 6 | -2 | 2.48 | 2.55 | 7.5 | 5 | 0 | 1.58 | 2.992519 | 25 | O | 0.1 | 0.0748221
4577 | 92 | Sorption of selenium(IV) and selenium(VI) onto natural iron oxides: Goethite and hematite | Hematite | 0.38 | 69.94 | 0.667 | 7.36 | strong | 0.5034 | 0.5034 | 1.375 | Se | 4 | 6 | -2 | 2.48 | 2.55 | 7.5 | 5 | 0 | 1.58 | 9.476309 | 25 | O | 0.1 | 0.08403243
4578 | 92 | Sorption of selenium(IV) and selenium(VI) onto natural iron oxides: Goethite and hematite | Hematite | 0.38 | 69.94 | 0.667 | 7.36 | strong | 0.5034 | 0.5034 | 1.375 | Se | 4 | 6 | -2 | 2.48 | 2.55 | 7.5 | 5 | 0 | 1.58 | 10.972569 | 25 | O | 0.1 | 0.09172353
4579 | 92 | Sorption of selenium(IV) and selenium(VI) onto natural iron oxides: Goethite and hematite | Hematite | 0.38 | 69.94 | 0.667 | 7.36 | strong | 0.5034 | 0.5034 | 1.375 | Se | 4 | 6 | -2 | 2.48 | 2.55 | 7.5 | 5 | 0 | 1.58 | 14.962594 | 25 | O | 0.1 | 0.1195444
4580 | 92 | Sorption of selenium(IV) and selenium(VI) onto natural iron oxides: Goethite and hematite | Hematite | 0.38 | 69.94 | 0.667 | 7.36 | strong | 0.5034 | 0.5034 | 1.375 | Se | 4 | 6 | -2 | 2.48 | 2.55 | 7.5 | 5 | 0 | 1.58 | 19.451372 | 25 | O | 0.1 | 0.1191646
4581 | 92 | Sorption of selenium(IV) and selenium(VI) onto natural iron oxides: Goethite and hematite | Hematite | 0.38 | 69.94 | 0.667 | 7.36 | strong | 0.5034 | 0.5034 | 1.375 | Se | 4 | 6 | -2 | 2.48 | 2.55 | 7.5 | 5 | 0 | 1.58 | 21.446384 | 25 | O | 0.1 | 0.1241971
4582 | 92 | Sorption of selenium(IV) and selenium(VI) onto natural iron oxides: Goethite and hematite | Hematite | 0.38 | 69.94 | 0.667 | 7.36 | strong | 0.5034 | 0.5034 | 1.375 | Se | 4 | 6 | -2 | 2.48 | 2.55 | 7.5 | 5 | 0 | 1.58 | 24.937656 | 25 | O | 0.1 | 0.1300841
4583 | 92 | Sorption of selenium(IV) and selenium(VI) onto natural iron oxides: Goethite and hematite | Hematite | 0.38 | 69.94 | 0.667 | 7.36 | strong | 0.5034 | 0.5034 | 1.375 | Se | 4 | 6 | -2 | 2.48 | 2.55 | 7.5 | 5 | 0 | 1.58 | 29.925187 | 25 | O | 0.1 | 0.1355913
4584 | 92 | Sorption of selenium(IV) and selenium(VI) onto natural iron oxides: Goethite and hematite | Hematite | 0.38 | 69.94 | 0.667 | 7.36 | strong | 0.5034 | 0.5034 | 1.375 | Se | 4 | 6 | -2 | 2.48 | 2.55 | 7.5 | 5 | 0 | 1.58 | 36.408978 | 25 | O | 0.1 | 0.1360661
4585 | 92 | Sorption of selenium(IV) and selenium(VI) onto natural iron oxides: Goethite and hematite | Hematite | 0.38 | 69.94 | 0.667 | 7.36 | strong | 0.5034 | 0.5034 | 1.375 | Se | 4 | 6 | -2 | 2.48 | 2.55 | 7.5 | 5 | 0 | 1.58 | 42.892768 | 25 | O | 0.1 | 0.1355913
4586 | 92 | Sorption of selenium(IV) and selenium(VI) onto natural iron oxides: Goethite and hematite | Hematite | 0.38 | 69.94 | 0.667 | 7.36 | strong | 0.5034 | 0.5034 | 1.375 | Se | 4 | 6 | -2 | 2.48 | 2.55 | 7.5 | 5 | 0 | 1.58 | 49.875312 | 25 | O | 0.1 | 0.1393894
4587 | 92 | Sorption of selenium(IV) and selenium(VI) onto natural iron oxides: Goethite and hematite | Hematite | 0.38 | 69.94 | 0.667 | 7.36 | strong | 0.5034 | 0.5034 | 1.375 | Se | 4 | 6 | -2 | 2.48 | 2.55 | 7.5 | 5 | 0 | 1.58 | 72.817955 | 25 | O | 0.1 | 0.1393894
4588 | 92 | Sorption of selenium(IV) and selenium(VI) onto natural iron oxides: Goethite and hematite | Hematite | 0.38 | 69.94 | 0.667 | 7.36 | strong | 0.5034 | 0.5034 | 1.375 | Se | 4 | 6 | -2 | 2.48 | 2.55 | 7.5 | 5 | 0 | 1.58 | 96.758105 | 25 | O | 0.1 | 0.1390096
4589 | 92 | Sorption of selenium(IV) and selenium(VI) onto natural iron oxides: Goethite and hematite | Hematite | 0.38 | 69.94 | 0.667 | 7.36 | strong | 0.5034 | 0.5034 | 1.375 | Se | 4 | 6 | -2 | 2.48 | 2.55 | 7.5 | 5 | 0 | 1.58 | 121.197007 | 25 | O | 0.1 | 0.1445168
4590 | 92 | Sorption of selenium(IV) and selenium(VI) onto natural iron oxides: Goethite and hematite | Hematite | 0.38 | 69.94 | 0.667 | 7.36 | strong | 0.5034 | 0.5034 | 1.375 | Se | 4 | 6 | -2 | 2.48 | 2.55 | 7.5 | 5 | 0 | 1.58 | 145.63591 | 25 | O | 0.1 | 0.1398641
4591 | 92 | Sorption of selenium(IV) and selenium(VI) onto natural iron oxides: Goethite and hematite | Hematite | 0.38 | 69.94 | 0.667 | 7.36 | strong | 0.5034 | 0.5034 | 1.375 | Se | 4 | 6 | -2 | 2.48 | 2.55 | 7.5 | 5 | 0 | 1.58 | 169.57606 | 25 | O | 0.1 | 0.1373004
4843 | 97 | Kinetics of Arsenic Adsorption on Goethite in the Presence of Sorbed Silicic Acid | Goethite | 87 | 62.86 | 0.5 | 7.55 | medium | 0.9956 | 0.30215 | 0.4608 | As | 3 | 3 | 0 | 2.36 | 2.18 | 4 | 1 | 0 | 7.49 | 0.08683333 | 25 | A | 0.01 | 0.8006137
4844 | 97 | Kinetics of Arsenic Adsorption on Goethite in the Presence of Sorbed Silicic Acid | Goethite | 87 | 62.86 | 0.5 | 7.55 | medium | 0.9956 | 0.30215 | 0.4608 | As | 3 | 3 | 0 | 2.36 | 2.18 | 4 | 1 | 0 | 7.49 | 0.1706667 | 25 | A | 0.01 | 0.835423
4845 | 97 | Kinetics of Arsenic Adsorption on Goethite in the Presence of Sorbed Silicic Acid | Goethite | 87 | 62.86 | 0.5 | 7.55 | medium | 0.9956 | 0.30215 | 0.4608 | As | 3 | 3 | 0 | 2.36 | 2.18 | 4 | 1 | 0 | 7.49 | 0.2303333 | 25 | A | 0.01 | 0.86153
4846 | 97 | Kinetics of Arsenic Adsorption on Goethite in the Presence of Sorbed Silicic Acid | Goethite | 87 | 62.86 | 0.5 | 7.55 | medium | 0.9956 | 0.30215 | 0.4608 | As | 3 | 3 | 0 | 2.36 | 2.18 | 4 | 1 | 0 | 7.49 | 0.3021667 | 25 | A | 0.01 | 0.8789346
4847 | 97 | Kinetics of Arsenic Adsorption on Goethite in the Presence of Sorbed Silicic Acid | Goethite | 87 | 62.86 | 0.5 | 7.55 | medium | 0.9956 | 0.30215 | 0.4608 | As | 3 | 3 | 0 | 2.36 | 2.18 | 4 | 1 | 0 | 7.49 | 0.4101667 | 25 | A | 0.01 | 0.887637
4848 | 97 | Kinetics of Arsenic Adsorption on Goethite in the Presence of Sorbed Silicic Acid | Goethite | 87 | 62.86 | 0.5 | 7.55 | medium | 0.9956 | 0.30215 | 0.4608 | As | 3 | 3 | 0 | 2.36 | 2.18 | 4 | 1 | 0 | 7.49 | 0.4821667 | 25 | A | 0.01 | 0.8963393
4849 | 97 | Kinetics of Arsenic Adsorption on Goethite in the Presence of Sorbed Silicic Acid | Goethite | 87 | 62.86 | 0.5 | 7.55 | medium | 0.9956 | 0.30215 | 0.4608 | As | 3 | 3 | 0 | 2.36 | 2.18 | 4 | 1 | 0 | 7.49 | 0.6501667 | 25 | A | 0.01 | 0.9050416
4850 | 97 | Kinetics of Arsenic Adsorption on Goethite in the Presence of Sorbed Silicic Acid | Goethite | 87 | 62.86 | 0.5 | 7.55 | medium | 0.9956 | 0.30215 | 0.4608 | As | 3 | 3 | 0 | 2.36 | 2.18 | 4 | 1 | 0 | 7.49 | 0.8423333 | 25 | A | 0.01 | 0.9137439
4851 | 97 | Kinetics of Arsenic Adsorption on Goethite in the Presence of Sorbed Silicic Acid | Goethite | 87 | 62.86 | 0.5 | 7.55 | medium | 0.9956 | 0.30215 | 0.4608 | As | 3 | 3 | 0 | 2.36 | 2.18 | 4 | 1 | 0 | 7.49 | 0.9865 | 25 | A | 0.01 | 0.9224462
4852 | 97 | Kinetics of Arsenic Adsorption on Goethite in the Presence of Sorbed Silicic Acid | Goethite | 87 | 62.86 | 0.5 | 7.55 | medium | 0.9956 | 0.30215 | 0.4608 | As | 3 | 3 | 0 | 2.36 | 2.18 | 4 | 1 | 0 | 7.49 | 1.502833 | 25 | A | 0.01 | 0.9311486
4853 | 97 | Kinetics of Arsenic Adsorption on Goethite in the Presence of Sorbed Silicic Acid | Goethite | 87 | 62.86 | 0.5 | 7.55 | medium | 0.9956 | 0.30215 | 0.4608 | As | 3 | 3 | 0 | 2.36 | 2.18 | 4 | 1 | 0 | 7.49 | 1.995333 | 25 | A | 0.01 | 0.9311486
4854 | 97 | Kinetics of Arsenic Adsorption on Goethite in the Presence of Sorbed Silicic Acid | Goethite | 87 | 62.86 | 0.5 | 7.55 | medium | 0.9956 | 0.30215 | 0.4608 | As | 3 | 3 | 0 | 2.36 | 2.18 | 4 | 1 | 0 | 7.49 | 4.001333 | 25 | A | 0.01 | 0.9311486
4855 | 97 | Kinetics of Arsenic Adsorption on Goethite in the Presence of Sorbed Silicic Acid | Goethite | 87 | 62.86 | 0.5 | 7.55 | medium | 0.9956 | 0.30215 | 0.4608 | As | 3 | 3 | 0 | 2.36 | 2.18 | 4 | 1 | 0 | 7.49 | 5.490667 | 25 | A | 0.01 | 0.9398509
4856 | 97 | Kinetics of Arsenic Adsorption on Goethite in the Presence of Sorbed Silicic Acid | Goethite | 87 | 62.86 | 0.5 | 7.55 | medium | 0.9956 | 0.30215 | 0.4608 | As | 3 | 3 | 0 | 2.36 | 2.18 | 6 | 1 | 0 | 7.49 | 0.06183333 | 25 | A | 0.01 | 0.887637
4857 | 97 | Kinetics of Arsenic Adsorption on Goethite in the Presence of Sorbed Silicic Acid | Goethite | 87 | 62.86 | 0.5 | 7.55 | medium | 0.9956 | 0.30215 | 0.4608 | As | 3 | 3 | 0 | 2.36 | 2.18 | 6 | 1 | 0 | 7.49 | 0.1578333 | 25 | A | 0.01 | 0.9050416
4858 | 97 | Kinetics of Arsenic Adsorption on Goethite in the Presence of Sorbed Silicic Acid | Goethite | 87 | 62.86 | 0.5 | 7.55 | medium | 0.9956 | 0.30215 | 0.4608 | As | 3 | 3 | 0 | 2.36 | 2.18 | 6 | 1 | 0 | 7.49 | 0.2296667 | 25 | A | 0.01 | 0.9137439
4859 | 97 | Kinetics of Arsenic Adsorption on Goethite in the Presence of Sorbed Silicic Acid | Goethite | 87 | 62.86 | 0.5 | 7.55 | medium | 0.9956 | 0.30215 | 0.4608 | As | 3 | 3 | 0 | 2.36 | 2.18 | 6 | 1 | 0 | 7.49 | 0.3136667 | 25 | A | 0.01 | 0.9224462
4860 | 97 | Kinetics of Arsenic Adsorption on Goethite in the Presence of Sorbed Silicic Acid | Goethite | 87 | 62.86 | 0.5 | 7.55 | medium | 0.9956 | 0.30215 | 0.4608 | As | 3 | 3 | 0 | 2.36 | 2.18 | 6 | 1 | 0 | 7.49 | 0.4218333 | 25 | A | 0.01 | 0.9224462
4861 | 97 | Kinetics of Arsenic Adsorption on Goethite in the Presence of Sorbed Silicic Acid | Goethite | 87 | 62.86 | 0.5 | 7.55 | medium | 0.9956 | 0.30215 | 0.4608 | As | 3 | 3 | 0 | 2.36 | 2.18 | 6 | 1 | 0 | 7.49 | 0.5298333 | 25 | A | 0.01 | 0.9311486
4862 | 97 | Kinetics of Arsenic Adsorption on Goethite in the Presence of Sorbed Silicic Acid | Goethite | 87 | 62.86 | 0.5 | 7.55 | medium | 0.9956 | 0.30215 | 0.4608 | As | 3 | 3 | 0 | 2.36 | 2.18 | 6 | 1 | 0 | 7.49 | 0.65 | 25 | A | 0.01 | 0.9311486
4863 | 97 | Kinetics of Arsenic Adsorption on Goethite in the Presence of Sorbed Silicic Acid | Goethite | 87 | 62.86 | 0.5 | 7.55 | medium | 0.9956 | 0.30215 | 0.4608 | As | 3 | 3 | 0 | 2.36 | 2.18 | 6 | 1 | 0 | 7.49 | 0.818 | 25 | A | 0.01 | 0.9311486
4864 | 97 | Kinetics of Arsenic Adsorption on Goethite in the Presence of Sorbed Silicic Acid | Goethite | 87 | 62.86 | 0.5 | 7.55 | medium | 0.9956 | 0.30215 | 0.4608 | As | 3 | 3 | 0 | 2.36 | 2.18 | 6 | 1 | 0 | 7.49 | 0.9981667 | 25 | A | 0.01 | 0.9398509
4865 | 97 | Kinetics of Arsenic Adsorption on Goethite in the Presence of Sorbed Silicic Acid | Goethite | 87 | 62.86 | 0.5 | 7.55 | medium | 0.9956 | 0.30215 | 0.4608 | As | 3 | 3 | 0 | 2.36 | 2.18 | 6 | 1 | 0 | 7.49 | 1.238333 | 25 | A | 0.01 | 0.9398509
4866 | 97 | Kinetics of Arsenic Adsorption on Goethite in the Presence of Sorbed Silicic Acid | Goethite | 87 | 62.86 | 0.5 | 7.55 | medium | 0.9956 | 0.30215 | 0.4608 | As | 3 | 3 | 0 | 2.36 | 2.18 | 6 | 1 | 0 | 7.49 | 1.478667 | 25 | A | 0.01 | 0.9485532
4867 | 97 | Kinetics of Arsenic Adsorption on Goethite in the Presence of Sorbed Silicic Acid | Goethite | 87 | 62.86 | 0.5 | 7.55 | medium | 0.9956 | 0.30215 | 0.4608 | As | 3 | 3 | 0 | 2.36 | 2.18 | 6 | 1 | 0 | 7.49 | 1.766833 | 25 | A | 0.01 | 0.9398509
4868 | 97 | Kinetics of Arsenic Adsorption on Goethite in the Presence of Sorbed Silicic Acid | Goethite | 87 | 62.86 | 0.5 | 7.55 | medium | 0.9956 | 0.30215 | 0.4608 | As | 3 | 3 | 0 | 2.36 | 2.18 | 6 | 1 | 0 | 7.49 | 1.995167 | 25 | A | 0.01 | 0.9485532
4869 | 97 | Kinetics of Arsenic Adsorption on Goethite in the Presence of Sorbed Silicic Acid | Goethite | 87 | 62.86 | 0.5 | 7.55 | medium | 0.9956 | 0.30215 | 0.4608 | As | 3 | 3 | 0 | 2.36 | 2.18 | 6 | 1 | 0 | 7.49 | 2.535667 | 25 | A | 0.01 | 0.9485532
4870 | 97 | Kinetics of Arsenic Adsorption on Goethite in the Presence of Sorbed Silicic Acid | Goethite | 87 | 62.86 | 0.5 | 7.55 | medium | 0.9956 | 0.30215 | 0.4608 | As | 3 | 3 | 0 | 2.36 | 2.18 | 6 | 1 | 0 | 7.49 | 2.980167 | 25 | A | 0.01 | 0.9485532
4871 | 97 | Kinetics of Arsenic Adsorption on Goethite in the Presence of Sorbed Silicic Acid | Goethite | 87 | 62.86 | 0.5 | 7.55 | medium | 0.9956 | 0.30215 | 0.4608 | As | 3 | 3 | 0 | 2.36 | 2.18 | 6 | 1 | 0 | 7.49 | 4.013167 | 25 | A | 0.01 | 0.9485532
4872 | 97 | Kinetics of Arsenic Adsorption on Goethite in the Presence of Sorbed Silicic Acid | Goethite | 87 | 62.86 | 0.5 | 7.55 | medium | 0.9956 | 0.30215 | 0.4608 | As | 3 | 3 | 0 | 2.36 | 2.18 | 6 | 1 | 0 | 7.49 | 4.986 | 25 | A | 0.01 | 0.9485532
4873 | 97 | Kinetics of Arsenic Adsorption on Goethite in the Presence of Sorbed Silicic Acid | Goethite | 87 | 62.86 | 0.5 | 7.55 | medium | 0.9956 | 0.30215 | 0.4608 | As | 3 | 3 | 0 | 2.36 | 2.18 | 6 | 1 | 0 | 7.49 | 5.995 | 25 | A | 0.01 | 0.9485532
4874 | 97 | Kinetics of Arsenic Adsorption on Goethite in the Presence of Sorbed Silicic Acid | Goethite | 87 | 62.86 | 0.5 | 7.55 | medium | 0.9956 | 0.30215 | 0.4608 | As | 3 | 3 | 0 | 2.36 | 2.18 | 8 | 1 | 0 | 7.49 | 0.1453333 | 25 | A | 0.01 | 0.9398509
4875 | 97 | Kinetics of Arsenic Adsorption on Goethite in the Presence of Sorbed Silicic Acid | Goethite | 87 | 62.86 | 0.5 | 7.55 | medium | 0.9956 | 0.30215 | 0.4608 | As | 3 | 3 | 0 | 2.36 | 2.18 | 8 | 1 | 0 | 7.49 | 0.2533333 | 25 | A | 0.01 | 0.9485532
4876 | 97 | Kinetics of Arsenic Adsorption on Goethite in the Presence of Sorbed Silicic Acid | Goethite | 87 | 62.86 | 0.5 | 7.55 | medium | 0.9956 | 0.30215 | 0.4608 | As | 3 | 3 | 0 | 2.36 | 2.18 | 8 | 1 | 0 | 7.49 | 0.3615 | 25 | A | 0.01 | 0.9485532
4877 | 97 | Kinetics of Arsenic Adsorption on Goethite in the Presence of Sorbed Silicic Acid | Goethite | 87 | 62.86 | 0.5 | 7.55 | medium | 0.9956 | 0.30215 | 0.4608 | As | 3 | 3 | 0 | 2.36 | 2.18 | 8 | 1 | 0 | 7.49 | 0.4215 | 25 | A | 0.01 | 0.9572555
4878 | 97 | Kinetics of Arsenic Adsorption on Goethite in the Presence of Sorbed Silicic Acid | Goethite | 87 | 62.86 | 0.5 | 7.55 | medium | 0.9956 | 0.30215 | 0.4608 | As | 3 | 3 | 0 | 2.36 | 2.18 | 8 | 1 | 0 | 7.49 | 0.5295 | 25 | A | 0.01 | 0.9572555
4879 | 97 | Kinetics of Arsenic Adsorption on Goethite in the Presence of Sorbed Silicic Acid | Goethite | 87 | 62.86 | 0.5 | 7.55 | medium | 0.9956 | 0.30215 | 0.4608 | As | 3 | 3 | 0 | 2.36 | 2.18 | 8 | 1 | 0 | 7.49 | 0.6616667 | 25 | A | 0.01 | 0.9572555
4880 | 97 | Kinetics of Arsenic Adsorption on Goethite in the Presence of Sorbed Silicic Acid | Goethite | 87 | 62.86 | 0.5 | 7.55 | medium | 0.9956 | 0.30215 | 0.4608 | As | 3 | 3 | 0 | 2.36 | 2.18 | 8 | 1 | 0 | 7.49 | 0.8178333 | 25 | A | 0.01 | 0.9572555
4881 | 97 | Kinetics of Arsenic Adsorption on Goethite in the Presence of Sorbed Silicic Acid | Goethite | 87 | 62.86 | 0.5 | 7.55 | medium | 0.9956 | 0.30215 | 0.4608 | As | 3 | 3 | 0 | 2.36 | 2.18 | 8 | 1 | 0 | 7.49 | 0.974 | 25 | A | 0.01 | 0.9572555
4882 | 97 | Kinetics of Arsenic Adsorption on Goethite in the Presence of Sorbed Silicic Acid | Goethite | 87 | 62.86 | 0.5 | 7.55 | medium | 0.9956 | 0.30215 | 0.4608 | As | 3 | 3 | 0 | 2.36 | 2.18 | 8 | 1 | 0 | 7.49 | 1.238167 | 25 | A | 0.01 | 0.9572555
4883 | 97 | Kinetics of Arsenic Adsorption on Goethite in the Presence of Sorbed Silicic Acid | Goethite | 87 | 62.86 | 0.5 | 7.55 | medium | 0.9956 | 0.30215 | 0.4608 | As | 3 | 3 | 0 | 2.36 | 2.18 | 8 | 1 | 0 | 7.49 | 1.4905 | 25 | A | 0.01 | 0.9572555
4884 | 97 | Kinetics of Arsenic Adsorption on Goethite in the Presence of Sorbed Silicic Acid | Goethite | 87 | 62.86 | 0.5 | 7.55 | medium | 0.9956 | 0.30215 | 0.4608 | As | 3 | 3 | 0 | 2.36 | 2.18 | 8 | 1 | 0 | 7.49 | 1.730667 | 25 | A | 0.01 | 0.9572555
4885 | 97 | Kinetics of Arsenic Adsorption on Goethite in the Presence of Sorbed Silicic Acid | Goethite | 87 | 62.86 | 0.5 | 7.55 | medium | 0.9956 | 0.30215 | 0.4608 | As | 3 | 3 | 0 | 2.36 | 2.18 | 8 | 1 | 0 | 7.49 | 1.995 | 25 | A | 0.01 | 0.9572555
4886 | 97 | Kinetics of Arsenic Adsorption on Goethite in the Presence of Sorbed Silicic Acid | Goethite | 87 | 62.86 | 0.5 | 7.55 | medium | 0.9956 | 0.30215 | 0.4608 | As | 3 | 3 | 0 | 2.36 | 2.18 | 8 | 1 | 0 | 7.49 | 2.5235 | 25 | A | 0.01 | 0.9572555
4887 | 97 | Kinetics of Arsenic Adsorption on Goethite in the Presence of Sorbed Silicic Acid | Goethite | 87 | 62.86 | 0.5 | 7.55 | medium | 0.9956 | 0.30215 | 0.4608 | As | 3 | 3 | 0 | 2.36 | 2.18 | 8 | 1 | 0 | 7.49 | 2.992 | 25 | A | 0.01 | 0.9572555
4888 | 97 | Kinetics of Arsenic Adsorption on Goethite in the Presence of Sorbed Silicic Acid | Goethite | 87 | 62.86 | 0.5 | 7.55 | medium | 0.9956 | 0.30215 | 0.4608 | As | 3 | 3 | 0 | 2.36 | 2.18 | 8 | 1 | 0 | 7.49 | 3.989 | 25 | A | 0.01 | 0.9572555
4889 | 97 | Kinetics of Arsenic Adsorption on Goethite in the Presence of Sorbed Silicic Acid | Goethite | 87 | 62.86 | 0.5 | 7.55 | medium | 0.9956 | 0.30215 | 0.4608 | As | 3 | 3 | 0 | 2.36 | 2.18 | 8 | 1 | 0 | 7.49 | 4.998 | 25 | A | 0.01 | 0.9572555
4890 | 97 | Kinetics of Arsenic Adsorption on Goethite in the Presence of Sorbed Silicic Acid | Goethite | 87 | 62.86 | 0.5 | 7.55 | medium | 0.9956 | 0.30215 | 0.4608 | As | 3 | 3 | 0 | 2.36 | 2.18 | 8 | 1 | 0 | 7.49 | 5.995 | 25 | A | 0.01 | 0.9659579
4891 | 97 | Kinetics of Arsenic Adsorption on Goethite in the Presence of Sorbed Silicic Acid | Goethite | 87 | 62.86 | 0.5 | 7.55 | medium | 0.9956 | 0.30215 | 0.4608 | As | 4 | 5 | -1 | 2.48 | 2.18 | 4 | 1 | 0 | 7.49 | 0.07683333 | 25 | A | 0.01 | 0.9659579
4892 | 97 | Kinetics of Arsenic Adsorption on Goethite in the Presence of Sorbed Silicic Acid | Goethite | 87 | 62.86 | 0.5 | 7.55 | medium | 0.9956 | 0.30215 | 0.4608 | As | 4 | 5 | -1 | 2.48 | 2.18 | 4 | 1 | 0 | 7.49 | 0.1755 | 25 | A | 0.01 | 0.9659579
4893 | 97 | Kinetics of Arsenic Adsorption on Goethite in the Presence of Sorbed Silicic Acid | Goethite | 87 | 62.86 | 0.5 | 7.55 | medium | 0.9956 | 0.30215 | 0.4608 | As | 4 | 5 | -1 | 2.48 | 2.18 | 4 | 1 | 0 | 7.49 | 0.2618333 | 25 | A | 0.01 | 0.9659579
4894 | 97 | Kinetics of Arsenic Adsorption on Goethite in the Presence of Sorbed Silicic Acid | Goethite | 87 | 62.86 | 0.5 | 7.55 | medium | 0.9956 | 0.30215 | 0.4608 | As | 4 | 5 | -1 | 2.48 | 2.18 | 4 | 1 | 0 | 7.49 | 0.348 | 25 | A | 0.01 | 0.9659579
4895 | 97 | Kinetics of Arsenic Adsorption on Goethite in the Presence of Sorbed Silicic Acid | Goethite | 87 | 62.86 | 0.5 | 7.55 | medium | 0.9956 | 0.30215 | 0.4608 | As | 4 | 5 | -1 | 2.48 | 2.18 | 4 | 1 | 0 | 7.49 | 0.422 | 25 | A | 0.01 | 0.9659579
4896 | 97 | Kinetics of Arsenic Adsorption on Goethite in the Presence of Sorbed Silicic Acid | Goethite | 87 | 62.86 | 0.5 | 7.55 | medium | 0.9956 | 0.30215 | 0.4608 | As | 4 | 5 | -1 | 2.48 | 2.18 | 4 | 1 | 0 | 7.49 | 0.5083333 | 25 | A | 0.01 | 0.9659579
4897 | 97 | Kinetics of Arsenic Adsorption on Goethite in the Presence of Sorbed Silicic Acid | Goethite | 87 | 62.86 | 0.5 | 7.55 | medium | 0.9956 | 0.30215 | 0.4608 | As | 4 | 5 | -1 | 2.48 | 2.18 | 4 | 1 | 0 | 7.49 | 1.014167 | 25 | A | 0.01 | 0.9659579
4898 | 97 | Kinetics of Arsenic Adsorption on Goethite in the Presence of Sorbed Silicic Acid | Goethite | 87 | 62.86 | 0.5 | 7.55 | medium | 0.9956 | 0.30215 | 0.4608 | As | 4 | 5 | -1 | 2.48 | 2.18 | 4 | 1 | 0 | 7.49 | 2.013333 | 25 | A | 0.01 | 0.9659579
4899 | 97 | Kinetics of Arsenic Adsorption on Goethite in the Presence of Sorbed Silicic Acid | Goethite | 87 | 62.86 | 0.5 | 7.55 | medium | 0.9956 | 0.30215 | 0.4608 | As | 4 | 5 | -1 | 2.48 | 2.18 | 4 | 1 | 0 | 7.49 | 2.999833 | 25 | A | 0.01 | 0.9659579
4900 | 97 | Kinetics of Arsenic Adsorption on Goethite in the Presence of Sorbed Silicic Acid | Goethite | 87 | 62.86 | 0.5 | 7.55 | medium | 0.9956 | 0.30215 | 0.4608 | As | 4 | 5 | -1 | 2.48 | 2.18 | 4 | 1 | 0 | 7.49 | 3.986667 | 25 | A | 0.01 | 0.9659579
4901 | 97 | Kinetics of Arsenic Adsorption on Goethite in the Presence of Sorbed Silicic Acid | Goethite | 87 | 62.86 | 0.5 | 7.55 | medium | 0.9956 | 0.30215 | 0.4608 | As | 4 | 5 | -1 | 2.48 | 2.18 | 4 | 1 | 0 | 7.49 | 5.503833 | 25 | A | 0.01 | 0.9659579
4902 | 97 | Kinetics of Arsenic Adsorption on Goethite in the Presence of Sorbed Silicic Acid | Goethite | 87 | 62.86 | 0.5 | 7.55 | medium | 0.9956 | 0.30215 | 0.4608 | As | 4 | 5 | -1 | 2.48 | 2.18 | 6 | 1 | 0 | 7.49 | 0.07766667 | 25 | A | 0.01 | 0.9398509
4903 | 97 | Kinetics of Arsenic Adsorption on Goethite in the Presence of Sorbed Silicic Acid | Goethite | 87 | 62.86 | 0.5 | 7.55 | medium | 0.9956 | 0.30215 | 0.4608 | As | 4 | 5 | -1 | 2.48 | 2.18 | 6 | 1 | 0 | 7.49 | 0.1513333 | 25 | A | 0.01 | 0.9485532
4904 | 97 | Kinetics of Arsenic Adsorption on Goethite in the Presence of Sorbed Silicic Acid | Goethite | 87 | 62.86 | 0.5 | 7.55 | medium | 0.9956 | 0.30215 | 0.4608 | As | 4 | 5 | -1 | 2.48 | 2.18 | 6 | 1 | 0 | 7.49 | 0.2248333 | 25 | A | 0.01 | 0.9659579
4905 | 97 | Kinetics of Arsenic Adsorption on Goethite in the Presence of Sorbed Silicic Acid | Goethite | 87 | 62.86 | 0.5 | 7.55 | medium | 0.9956 | 0.30215 | 0.4608 | As | 4 | 5 | -1 | 2.48 | 2.18 | 6 | 1 | 0 | 7.49 | 0.3851667 | 25 | A | 0.01 | 0.9659579
4906 | 97 | Kinetics of Arsenic Adsorption on Goethite in the Presence of Sorbed Silicic Acid | Goethite | 87 | 62.86 | 0.5 | 7.55 | medium | 0.9956 | 0.30215 | 0.4608 | As | 4 | 5 | -1 | 2.48 | 2.18 | 6 | 1 | 0 | 7.49 | 0.5086667 | 25 | A | 0.01 | 0.9659579
4907 | 97 | Kinetics of Arsenic Adsorption on Goethite in the Presence of Sorbed Silicic Acid | Goethite | 87 | 62.86 | 0.5 | 7.55 | medium | 0.9956 | 0.30215 | 0.4608 | As | 4 | 5 | -1 | 2.48 | 2.18 | 6 | 1 | 0 | 7.49 | 0.669 | 25 | A | 0.01 | 0.9659579
4908 | 97 | Kinetics of Arsenic Adsorption on Goethite in the Presence of Sorbed Silicic Acid | Goethite | 87 | 62.86 | 0.5 | 7.55 | medium | 0.9956 | 0.30215 | 0.4608 | As | 4 | 5 | -1 | 2.48 | 2.18 | 6 | 1 | 0 | 7.49 | 0.854 | 25 | A | 0.01 | 0.9659579
4909 | 97 | Kinetics of Arsenic Adsorption on Goethite in the Presence of Sorbed Silicic Acid | Goethite | 87 | 62.86 | 0.5 | 7.55 | medium | 0.9956 | 0.30215 | 0.4608 | As | 4 | 5 | -1 | 2.48 | 2.18 | 6 | 1 | 0 | 7.49 | 1.014333 | 25 | A | 0.01 | 0.9659579
4910 | 97 | Kinetics of Arsenic Adsorption on Goethite in the Presence of Sorbed Silicic Acid | Goethite | 87 | 62.86 | 0.5 | 7.55 | medium | 0.9956 | 0.30215 | 0.4608 | As | 4 | 5 | -1 | 2.48 | 2.18 | 6 | 1 | 0 | 7.49 | 1.261 | 25 | A | 0.01 | 0.9659579
4911 | 97 | Kinetics of Arsenic Adsorption on Goethite in the Presence of Sorbed Silicic Acid | Goethite | 87 | 62.86 | 0.5 | 7.55 | medium | 0.9956 | 0.30215 | 0.4608 | As | 4 | 5 | -1 | 2.48 | 2.18 | 6 | 1 | 0 | 7.49 | 1.495333 | 25 | A | 0.01 | 0.9659579
4912 | 97 | Kinetics of Arsenic Adsorption on Goethite in the Presence of Sorbed Silicic Acid | Goethite | 87 | 62.86 | 0.5 | 7.55 | medium | 0.9956 | 0.30215 | 0.4608 | As | 4 | 5 | -1 | 2.48 | 2.18 | 6 | 1 | 0 | 7.49 | 1.742 | 25 | A | 0.01 | 0.9659579
4913 | 97 | Kinetics of Arsenic Adsorption on Goethite in the Presence of Sorbed Silicic Acid | Goethite | 87 | 62.86 | 0.5 | 7.55 | medium | 0.9956 | 0.30215 | 0.4608 | As | 4 | 5 | -1 | 2.48 | 2.18 | 6 | 1 | 0 | 7.49 | 2.013333 | 25 | A | 0.01 | 0.9659579
4914 | 97 | Kinetics of Arsenic Adsorption on Goethite in the Presence of Sorbed Silicic Acid | Goethite | 87 | 62.86 | 0.5 | 7.55 | medium | 0.9956 | 0.30215 | 0.4608 | As | 4 | 5 | -1 | 2.48 | 2.18 | 6 | 1 | 0 | 7.49 | 2.519 | 25 | A | 0.01 | 0.9659579
4915 | 97 | Kinetics of Arsenic Adsorption on Goethite in the Presence of Sorbed Silicic Acid | Goethite | 87 | 62.86 | 0.5 | 7.55 | medium | 0.9956 | 0.30215 | 0.4608 | As | 4 | 5 | -2 | 2.48 | 2.18 | 8 | 1 | 0 | 7.49 | 0.08283333 | 25 | A | 0.01 | 0.7919114
4916 | 97 | Kinetics of Arsenic Adsorption on Goethite in the Presence of Sorbed Silicic Acid | Goethite | 87 | 62.86 | 0.5 | 7.55 | medium | 0.9956 | 0.30215 | 0.4608 | As | 4 | 5 | -2 | 2.48 | 2.18 | 8 | 1 | 0 | 7.49 | 0.1546667 | 25 | A | 0.01 | 0.86153
4917 | 97 | Kinetics of Arsenic Adsorption on Goethite in the Presence of Sorbed Silicic Acid | Goethite | 87 | 62.86 | 0.5 | 7.55 | medium | 0.9956 | 0.30215 | 0.4608 | As | 4 | 5 | -2 | 2.48 | 2.18 | 8 | 1 | 0 | 7.49 | 0.2638333 | 25 | A | 0.01 | 0.9050416
4918 | 97 | Kinetics of Arsenic Adsorption on Goethite in the Presence of Sorbed Silicic Acid | Goethite | 87 | 62.86 | 0.5 | 7.55 | medium | 0.9956 | 0.30215 | 0.4608 | As | 4 | 5 | -2 | 2.48 | 2.18 | 8 | 1 | 0 | 7.49 | 0.3133333 | 25 | A | 0.01 | 0.9050416
4919 | 97 | Kinetics of Arsenic Adsorption on Goethite in the Presence of Sorbed Silicic Acid | Goethite | 87 | 62.86 | 0.5 | 7.55 | medium | 0.9956 | 0.30215 | 0.4608 | As | 4 | 5 | -2 | 2.48 | 2.18 | 8 | 1 | 0 | 7.49 | 0.3993333 | 25 | A | 0.01 | 0.9137439
4920 | 97 | Kinetics of Arsenic Adsorption on Goethite in the Presence of Sorbed Silicic Acid | Goethite | 87 | 62.86 | 0.5 | 7.55 | medium | 0.9956 | 0.30215 | 0.4608 | As | 4 | 5 | -2 | 2.48 | 2.18 | 8 | 1 | 0 | 7.49 | 0.4855 | 25 | A | 0.01 | 0.9224462
4921 | 97 | Kinetics of Arsenic Adsorption on Goethite in the Presence of Sorbed Silicic Acid | Goethite | 87 | 62.86 | 0.5 | 7.55 | medium | 0.9956 | 0.30215 | 0.4608 | As | 4 | 5 | -2 | 2.48 | 2.18 | 8 | 1 | 0 | 7.49 | 0.6578333 | 25 | A | 0.01 | 0.9311486
4922 | 97 | Kinetics of Arsenic Adsorption on Goethite in the Presence of Sorbed Silicic Acid | Goethite | 87 | 62.86 | 0.5 | 7.55 | medium | 0.9956 | 0.30215 | 0.4608 | As | 4 | 5 | -2 | 2.48 | 2.18 | 8 | 1 | 0 | 7.49 | 0.8425 | 25 | A | 0.01 | 0.9398509
4923 | 97 | Kinetics of Arsenic Adsorption on Goethite in the Presence of Sorbed Silicic Acid | Goethite | 87 | 62.86 | 0.5 | 7.55 | medium | 0.9956 | 0.30215 | 0.4608 | As | 4 | 5 | -2 | 2.48 | 2.18 | 8 | 1 | 0 | 7.49 | 0.9905 | 25 | A | 0.01 | 0.9398509
4924 | 97 | Kinetics of Arsenic Adsorption on Goethite in the Presence of Sorbed Silicic Acid | Goethite | 87 | 62.86 | 0.5 | 7.55 | medium | 0.9956 | 0.30215 | 0.4608 | As | 4 | 5 | -2 | 2.48 | 2.18 | 8 | 1 | 0 | 7.49 | 1.249333 | 25 | A | 0.01 | 0.9485532
4925 | 97 | Kinetics of Arsenic Adsorption on Goethite in the Presence of Sorbed Silicic Acid | Goethite | 87 | 62.86 | 0.5 | 7.55 | medium | 0.9956 | 0.30215 | 0.4608 | As | 4 | 5 | -2 | 2.48 | 2.18 | 8 | 1 | 0 | 7.49 | 1.508 | 25 | A | 0.01 | 0.9485532
4926 | 97 | Kinetics of Arsenic Adsorption on Goethite in the Presence of Sorbed Silicic Acid | Goethite | 87 | 62.86 | 0.5 | 7.55 | medium | 0.9956 | 0.30215 | 0.4608 | As | 4 | 5 | -2 | 2.48 | 2.18 | 8 | 1 | 0 | 7.49 | 1.7425 | 25 | A | 0.01 | 0.9485532
4927 | 97 | Kinetics of Arsenic Adsorption on Goethite in the Presence of Sorbed Silicic Acid | Goethite | 87 | 62.86 | 0.5 | 7.55 | medium | 0.9956 | 0.30215 | 0.4608 | As | 4 | 5 | -2 | 2.48 | 2.18 | 8 | 1 | 0 | 7.49 | 2.013833 | 25 | A | 0.01 | 0.9485532
4928 | 97 | Kinetics of Arsenic Adsorption on Goethite in the Presence of Sorbed Silicic Acid | Goethite | 87 | 62.86 | 0.5 | 7.55 | medium | 0.9956 | 0.30215 | 0.4608 | As | 4 | 5 | -2 | 2.48 | 2.18 | 8 | 1 | 0 | 7.49 | 2.519333 | 25 | A | 0.01 | 0.9572555
4929 | 97 | Kinetics of Arsenic Adsorption on Goethite in the Presence of Sorbed Silicic Acid | Goethite | 87 | 62.86 | 0.5 | 7.55 | medium | 0.9956 | 0.30215 | 0.4608 | As | 4 | 5 | -2 | 2.48 | 2.18 | 8 | 1 | 0 | 7.49 | 3.111167 | 25 | A | 0.01 | 0.9659579
4930 | 97 | Kinetics of Arsenic Adsorption on Goethite in the Presence of Sorbed Silicic Acid | Goethite | 87 | 62.86 | 0.5 | 7.55 | medium | 0.9956 | 0.30215 | 0.4608 | As | 4 | 5 | -2 | 2.48 | 2.18 | 8 | 1 | 0 | 7.49 | 4.171833 | 25 | A | 0.01 | 0.9659579
4931 | 97 | Kinetics of Arsenic Adsorption on Goethite in the Presence of Sorbed Silicic Acid | Goethite | 87 | 62.86 | 0.5 | 7.55 | medium | 0.9956 | 0.30215 | 0.4608 | As | 4 | 5 | -2 | 2.48 | 2.18 | 8 | 1 | 0 | 7.49 | 5.171 | 25 | A | 0.01 | 0.9659579
4932 | 97 | Kinetics of Arsenic Adsorption on Goethite in the Presence of Sorbed Silicic Acid | Goethite | 87 | 62.86 | 0.5 | 7.55 | medium | 0.9956 | 0.30215 | 0.4608 | As | 4 | 5 | -2 | 2.48 | 2.18 | 8 | 1 | 0 | 7.49 | 5.997333 | 25 | A | 0.01 | 0.9659579
5101 | 103 | Removal of Sb(III) and Sb(V) from aqueous media by goethite | Goethite | 13.5 | 62.86 | 0.5 | 6 | strong | 0.9956 | 0.30215 | 0.4608 | Sb | 6 | 5 | -1 | 2.81 | 2.05 | 6 | 25 | 0 | 1 | 0.29 | 25 | O | 0.06 | 0.7207
5102 | 103 | Removal of Sb(III) and Sb(V) from aqueous media by goethite | Goethite | 13.5 | 62.86 | 0.5 | 6 | strong | 0.9956 | 0.30215 | 0.4608 | Sb | 6 | 5 | -1 | 2.81 | 2.05 | 6 | 25 | 0 | 1 | 0.68 | 25 | O | 0.06 | 0.7583
5103 | 103 | Removal of Sb(III) and Sb(V) from aqueous media by goethite | Goethite | 13.5 | 62.86 | 0.5 | 6 | strong | 0.9956 | 0.30215 | 0.4608 | Sb | 6 | 5 | -1 | 2.81 | 2.05 | 6 | 25 | 0 | 1 | 1.65 | 25 | O | 0.06 | 0.787
5104 | 103 | Removal of Sb(III) and Sb(V) from aqueous media by goethite | Goethite | 13.5 | 62.86 | 0.5 | 6 | strong | 0.9956 | 0.30215 | 0.4608 | Sb | 6 | 5 | -1 | 2.81 | 2.05 | 6 | 25 | 0 | 1 | 3.68 | 25 | O | 0.06 | 0.8366
5105 | 103 | Removal of Sb(III) and Sb(V) from aqueous media by goethite | Goethite | 13.5 | 62.86 | 0.5 | 6 | strong | 0.9956 | 0.30215 | 0.4608 | Sb | 6 | 5 | -1 | 2.81 | 2.05 | 6 | 25 | 0 | 1 | 7.85 | 25 | O | 0.06 | 0.8697
5106 | 103 | Removal of Sb(III) and Sb(V) from aqueous media by goethite | Goethite | 13.5 | 62.86 | 0.5 | 6 | strong | 0.9956 | 0.30215 | 0.4608 | Sb | 6 | 5 | -1 | 2.81 | 2.05 | 6 | 25 | 0 | 1 | 11.82 | 25 | O | 0.06 | 0.884
5107 | 103 | Removal of Sb(III) and Sb(V) from aqueous media by goethite | Goethite | 13.5 | 62.86 | 0.5 | 6 | strong | 0.9956 | 0.30215 | 0.4608 | Sb | 6 | 5 | -1 | 2.81 | 2.05 | 6 | 25 | 0 | 1 | 23.83 | 25 | O | 0.06 | 0.9148
5108 | 103 | Removal of Sb(III) and Sb(V) from aqueous media by goethite | Goethite | 13.5 | 62.86 | 0.5 | 6 | strong | 0.9956 | 0.30215 | 0.4608 | Sb | 6 | 5 | -1 | 2.81 | 2.05 | 6 | 25 | 0 | 1 | 35.84 | 25 | O | 0.06 | 0.9257
5109 | 103 | Removal of Sb(III) and Sb(V) from aqueous media by goethite | Goethite | 13.5 | 62.86 | 0.5 | 6 | strong | 0.9956 | 0.30215 | 0.4608 | Sb | 6 | 5 | -1 | 2.81 | 2.05 | 6 | 25 | 0 | 1 | 47.94 | 25 | O | 0.06 | 0.9389
5110 | 103 | Removal of Sb(III) and Sb(V) from aqueous media by goethite | Goethite | 13.5 | 62.86 | 0.5 | 6 | strong | 0.9956 | 0.30215 | 0.4608 | Sb | 6 | 5 | -1 | 2.81 | 2.05 | 3.6186 | 25 | 0 | 1 | 24 | 25 | O | 0.06 | 0.9929
5111 | 103 | Removal of Sb(III) and Sb(V) from aqueous media by goethite | Goethite | 13.5 | 62.86 | 0.5 | 6 | strong | 0.9956 | 0.30215 | 0.4608 | Sb | 6 | 5 | -1 | 2.81 | 2.05 | 4.3787 | 25 | 0 | 1 | 24 | 25 | O | 0.06 | 0.97522
5112 | 103 | Removal of Sb(III) and Sb(V) from aqueous media by goethite | Goethite | 13.5 | 62.86 | 0.5 | 6 | strong | 0.9956 | 0.30215 | 0.4608 | Sb | 6 | 5 | -1 | 2.81 | 2.05 | 5.678 | 25 | 0 | 1 | 24 | 25 | O | 0.06 | 0.8938
5113 | 103 | Removal of Sb(III) and Sb(V) from aqueous media by goethite | Goethite | 13.5 | 62.86 | 0.5 | 6 | strong | 0.9956 | 0.30215 | 0.4608 | Sb | 6 | 5 | -1 | 2.81 | 2.05 | 6.8093 | 25 | 0 | 1 | 24 | 25 | O | 0.06 | 0.8017
5114 | 103 | Removal of Sb(III) and Sb(V) from aqueous media by goethite | Goethite | 13.5 | 62.86 | 0.5 | 6 | strong | 0.9956 | 0.30215 | 0.4608 | Sb | 6 | 5 | -1 | 2.81 | 2.05 | 8.029 | 25 | 0 | 1 | 24 | 25 | O | 0.06 | 0.7115
5115 | 103 | Removal of Sb(III) and Sb(V) from aqueous media by goethite | Goethite | 13.5 | 62.86 | 0.5 | 6 | strong | 0.9956 | 0.30215 | 0.4608 | Sb | 6 | 5 | -1 | 2.81 | 2.05 | 8.5416 | 25 | 0 | 1 | 24 | 25 | O | 0.06 | 0.6672
5116 | 103 | Removal of Sb(III) and Sb(V) from aqueous media by goethite | Goethite | 13.5 | 62.86 | 0.5 | 6 | strong | 0.9956 | 0.30215 | 0.4608 | Sb | 6 | 5 | -1 | 2.81 | 2.05 | 9.0101 | 25 | 0 | 1 | 24 | 25 | O | 0.06 | 0.63008